## Fe2O3_Fe3O4_3CO_15CO2_2Cycle_15
CLOSED
Version | 2
Language | English
Mode | Standard
Run | 1
RunSerial | 8261
PanNo | 15
Instrument | TGA Q5000 V3.17 Build 265
Module | TGA - Modulated
InstSerial | 5000-0611
Operator | AS
File | \\Ce-mb4309\ta\Data\TGA\Jasper\2021\3layer_RPM_experiments\Fe2O3_Fe3O4_3CO_15CO2_2Cycle_150_300um_NQW_1000C_10032022.001
FurnaceType | IR
PlatformType | STD
Sample | Fe2O3 Sigma
Size | 5.067 | mg
ProcName | ChemLoop with Auto Switch
Method | ChemLoop with Auto Switch
Comment | 150_300um 3CO15CO2_4O2 1000 2cycle
Xcomment | Pan: Platinum-HT
Xcomment | Gas1: Nitrogen
Xcomment | Gas2: Air
Xcomment | Balance Gas: Nitrogen 10.0 ml/min
Xcomment | Sample Gas: Nitrogen 50.0 ml/min
Text
TempCal | 2 | pts | 152.72 | 152.60,358.99 | 358.2
AutoCurie | Calibration: Passed, Date 2019-10-30 15:33:22
AutoCurie | Verification: Passed, Date 2019-11-01 16:10:36
PanForceCal | 2 pts 0.15 0.00,0.60 7.00
InstCalDate | Weight Date 2021-12-13 11:23:01
AutoWgtCal | Calibration: Passed, Date 2021-12-13 11:23:01
AutoWgtCal | Verification: Passed, Date 2021-12-13 11:26:42
Massflow | Balance N2 5 pts 10.00 9.79,50.00 45.72,100.00 97.10,150.00 147.70,190.00 183.20
Massflow | Balance He 5 pts 10.00 8.50,50.00 42.00,100.00 84.70,150.00 129.10,190.00 166.70
Massflow | Sample N2 5 pts 10.00 13.00,50.00 56.98,100.00 118.88,150.00 181.05,200.00 236.22
Massflow | Sample He 5 pts 10.00 14.20,50.00 50.10,100.00 95.80,150.00 143.70,190.00 184.00
Controls | Gas 1 Event Off Sampling 0.5
Nsig | 4
Sig1 | Time (min)
Sig2 | Temperature (°C)
Sig3 | Weight (mg)
Sig4 | Temperature Amplitude (°C)
AirCoolTime | 0.0 min
AutoAnalysis | Off
MacroFile
Date | 2022-03-10
Time | 13:43
OrgMethod | 1: Event state On
OrgMethod | 2: Isothermal for 0.05 min
OrgMethod | 3: Event state Off
OrgMethod | 4: Equilibrate at 100.00 °C
OrgMethod | 5: Ramp 60.00 °C/min to 1000.00 °C
OrgMethod | 6: Event state On
OrgMethod | 7: Isothermal for 0.05 min
OrgMethod | 8: Event state Off
OrgMethod | 9: Isothermal for 0.10 min
OrgMethod | 10: Mass flow 200.00 mL/min
OrgMethod | 11: Isothermal for 1.00 min
OrgMethod | 12: Event state On
OrgMethod | 13: Isothermal for 0.10 min
OrgMethod | 14: Mass flow 150.00 mL/min
OrgMethod | 15: Isothermal for 5.00 min
OrgMethod | 16: Event state Off
OrgMethod | 17: Isothermal for 0.10 min
OrgMethod | 18: Mass flow 200.00 mL/min
OrgMethod | 19: Isothermal for 1.00 min
OrgMethod | 20: Event state On
OrgMethod | 21: Isothermal for 0.10 min
OrgMethod | 22: Mass flow 162.00 mL/min
OrgMethod | 23: Isothermal for 5.00 min
OrgMethod | 24: Event state Off
OrgMethod | 25: Repeat segment 9 for 1 times
OrgMethod | 26: Isothermal for 0.05 min
OrgMethod | 27: Event state On
OrgMethod | 28: Isothermal for 0.05 min
OrgMethod | 29: Event state Off
OrgFile | \\Ce-mb4309\ta\Data\TGA\Jasper\2021\3layer_RPM_experiments\Fe2O3_Fe3O4_3CO_15CO2_2Cycle_150_300um_NQW_1000C_10032022.001
StartOfData
-4 | 1 | 0 | 0
0.000666667 | 69.19461 | 5.068668 | 100
0.004166667 | 69.14526 | 5.069557 | 100.0175
0.0125 | 69.0945 | 5.068532 | 99.99732
0.02083334 | 69.04553 | 5.067335 | 99.9737
0.02916666 | 68.99647 | 5.068712 | 100.0009
0.0375 | 68.94731 | 5.067409 | 99.97516
-4 | 0 | 0 | 0
0.04583334 | 68.89724 | 5.066606 | 99.95932
0.05416668 | 68.85603 | 5.06804 | 99.98761
0.0625 | 68.89262 | 5.065808 | 99.94357
0.07083332 | 69.02257 | 5.065886 | 99.94511
0.07916666 | 69.20571 | 5.067966 | 99.98615
0.0875 | 69.45235 | 5.067882 | 99.98449
0.09583332 | 69.77563 | 5.069926 | 100.0248
0.1041666 | 70.17545 | 5.070706 | 100.0402
0.1125 | 70.64414 | 5.069605 | 100.0185
0.1208333 | 71.1687 | 5.070547 | 100.0371
0.1291666 | 71.73676 | 5.070879 | 100.0436
0.1375 | 72.33688 | 5.07015 | 100.0292
0.1458333 | 72.95714 | 5.070315 | 100.0325
0.1541667 | 73.5879 | 5.070235 | 100.0309
0.1625 | 74.22228 | 5.069649 | 100.0194
0.1708334 | 74.85102 | 5.069782 | 100.022
0.1791666 | 75.46924 | 5.069292 | 100.0123
0.1875 | 76.07512 | 5.068454 | 99.99578
0.1958334 | 76.66626 | 5.068394 | 99.99459
0.2041667 | 77.23929 | 5.067866 | 99.98418
0.2125 | 77.79474 | 5.067519 | 99.97733
0.2208333 | 78.3335 | 5.067434 | 99.97565
0.2291667 | 78.85411 | 5.06703 | 99.96768
0.2375 | 79.35999 | 5.066816 | 99.96346
0.2458334 | 79.84974 | 5.066652 | 99.96023
0.2541666 | 80.32531 | 5.066376 | 99.95478
0.2625 | 80.78843 | 5.066197 | 99.95125
0.2708334 | 81.24016 | 5.066066 | 99.94867
0.2791667 | 81.67962 | 5.065886 | 99.94511
0.2875 | 82.10884 | 5.065797 | 99.94336
0.2958333 | 82.5289 | 5.065716 | 99.94176
0.3041667 | 82.93847 | 5.065596 | 99.93939
0.3125 | 83.34056 | 5.065525 | 99.93799
0.3208333 | 83.7341 | 5.065446 | 99.93643
0.3291667 | 84.11942 | 5.065354 | 99.93462
0.3375 | 84.49844 | 5.065276 | 99.93308
0.3458333 | 84.86741 | 5.065184 | 99.93126
0.3541666 | 85.22982 | 5.065079 | 99.92919
0.3625 | 85.58532 | 5.064988 | 99.9274
0.3708334 | 85.93076 | 5.064884 | 99.92535
0.3791666 | 86.2703 | 5.06477 | 99.9231
0.3875 | 86.6037 | 5.064672 | 99.92116
0.3958334 | 86.92691 | 5.06456 | 99.91895
0.4041666 | 87.24334 | 5.064441 | 99.91661
0.4125 | 87.55507 | 5.064336 | 99.91453
0.4208333 | 87.85812 | 5.064216 | 99.91217
0.4291667 | 88.15331 | 5.064091 | 99.9097
0.4375 | 88.44387 | 5.063977 | 99.90745
0.4458333 | 88.72674 | 5.063855 | 99.90504
0.4541667 | 89.00308 | 5.063736 | 99.9027
0.4625 | 89.27332 | 5.063623 | 99.90047
0.4708334 | 89.53539 | 5.0635 | 99.89804
0.4791666 | 89.79025 | 5.063382 | 99.89571
0.4875 | 90.04038 | 5.063261 | 99.89333
0.4958334 | 90.28319 | 5.063134 | 99.89082
0.5041666 | 90.52205 | 5.063014 | 99.88845
0.5125 | 90.75205 | 5.062898 | 99.88616
0.5208332 | 90.97751 | 5.062776 | 99.88376
0.5291666 | 91.19709 | 5.062658 | 99.88143
0.5375 | 91.41155 | 5.062534 | 99.87898
0.5458334 | 91.62215 | 5.062406 | 99.87646
0.5541668 | 91.82578 | 5.062298 | 99.87433
0.5625 | 92.0264 | 5.062187 | 99.87214
0.5708332 | 92.2216 | 5.062065 | 99.86973
0.5791666 | 92.41119 | 5.061963 | 99.86772
0.5875 | 92.59819 | 5.061856 | 99.86561
0.5958334 | 92.77814 | 5.061742 | 99.86336
0.6041668 | 92.95528 | 5.061644 | 99.86142
0.6125 | 93.1278 | 5.061542 | 99.85941
0.6208334 | 93.2972 | 5.061434 | 99.85728
0.6291666 | 93.45995 | 5.061339 | 99.85541
0.6375 | 93.6211 | 5.061241 | 99.85347
0.6458332 | 93.77682 | 5.061133 | 99.85134
0.6541666 | 93.93068 | 5.06104 | 99.84951
0.6625 | 94.08015 | 5.06094 | 99.84753
0.6708334 | 94.22399 | 5.060835 | 99.84546
0.6791668 | 94.36519 | 5.060735 | 99.84349
0.6875 | 94.50301 | 5.060637 | 99.84156
0.6958332 | 94.63984 | 5.060538 | 99.8396
0.7041666 | 94.77069 | 5.060445 | 99.83777
0.7125 | 94.89841 | 5.060347 | 99.83583
0.7208334 | 95.02376 | 5.06025 | 99.83392
0.7291668 | 95.14553 | 5.060156 | 99.83207
0.7375 | 95.26459 | 5.060064 | 99.83025
0.7458334 | 95.38045 | 5.059974 | 99.82848
0.7541666 | 95.49415 | 5.059888 | 99.82678
0.7625 | 95.60469 | 5.0598 | 99.82504
0.7708332 | 95.71218 | 5.05972 | 99.82346
0.7791666 | 95.81629 | 5.05964 | 99.82189
0.7875 | 95.9186 | 5.059555 | 99.82021
0.7958334 | 96.01881 | 5.05948 | 99.81873
0.8041668 | 96.11561 | 5.059404 | 99.81723
0.8125 | 96.21024 | 5.059326 | 99.81569
0.8208332 | 96.30309 | 5.059253 | 99.81425
0.8291666 | 96.39319 | 5.059182 | 99.81285
0.8375 | 96.48153 | 5.059111 | 99.81145
0.8458334 | 96.56699 | 5.05905 | 99.81025
0.8541668 | 96.65157 | 5.058981 | 99.80888
0.8625 | 96.73288 | 5.05891 | 99.80748
0.8708332 | 96.81306 | 5.05884 | 99.8061
0.8791668 | 96.89101 | 5.058766 | 99.80464
0.8875 | 96.96897 | 5.058686 | 99.80306
0.8958332 | 97.04401 | 5.058618 | 99.80172
0.9041666 | 97.1168 | 5.058546 | 99.8003
0.9125 | 97.18928 | 5.058476 | 99.79892
0.9208334 | 97.26016 | 5.058415 | 99.79772
0.9291668 | 97.32981 | 5.058347 | 99.79638
0.9375 | 97.39792 | 5.058281 | 99.79507
0.9458332 | 97.46522 | 5.058223 | 99.79393
0.9541666 | 97.53046 | 5.058162 | 99.79273
0.9625 | 97.59436 | 5.058103 | 99.79156
0.9708334 | 97.65838 | 5.058047 | 99.79046
0.9791668 | 97.71955 | 5.05799 | 99.78933
0.9875 | 97.77997 | 5.057934 | 99.78823
0.9958332 | 97.8382 | 5.057875 | 99.78706
1.004167 | 97.89524 | 5.057818 | 99.78594
1.0125 | 97.95291 | 5.057768 | 99.78495
1.020833 | 98.0066 | 5.057724 | 99.78409
1.029167 | 98.06095 | 5.057674 | 99.7831
1.0375 | 98.11314 | 5.057632 | 99.78227
1.045834 | 98.16481 | 5.05759 | 99.78144
1.054167 | 98.21405 | 5.057552 | 99.78069
1.0625 | 98.26355 | 5.057516 | 99.77998
1.070833 | 98.31194 | 5.05748 | 99.77927
1.079166 | 98.35995 | 5.057447 | 99.77862
1.0875 | 98.40616 | 5.057414 | 99.77797
1.095833 | 98.4512 | 5.057382 | 99.77734
1.104166 | 98.49532 | 5.05734 | 99.77651
1.1125 | 98.53981 | 5.057312 | 99.77596
1.120833 | 98.58294 | 5.057276 | 99.77525
1.129167 | 98.62374 | 5.057238 | 99.7745
1.1375 | 98.66545 | 5.057205 | 99.77385
1.145834 | 98.70636 | 5.057167 | 99.7731
1.154167 | 98.74664 | 5.057133 | 99.77243
1.1625 | 98.7837 | 5.057094 | 99.77166
1.170834 | 98.82116 | 5.057065 | 99.77108
1.179167 | 98.85589 | 5.057026 | 99.77031
1.1875 | 98.89062 | 5.056994 | 99.76968
1.195833 | 98.92319 | 5.05696 | 99.76901
1.204166 | 98.95672 | 5.056924 | 99.7683
1.2125 | 98.98742 | 5.056896 | 99.76775
1.220833 | 99.01785 | 5.056864 | 99.76712
1.229166 | 99.04836 | 5.056836 | 99.76657
1.2375 | 99.078 | 5.056806 | 99.76597
1.245833 | 99.10718 | 5.056787 | 99.7656
1.254167 | 99.13562 | 5.056766 | 99.76518
1.2625 | 99.16318 | 5.056746 | 99.76479
1.270834 | 99.18991 | 5.056724 | 99.76436
1.279167 | 99.21741 | 5.056699 | 99.76386
1.2875 | 99.24438 | 5.056679 | 99.76347
1.295834 | 99.26994 | 5.056652 | 99.76294
1.304167 | 99.29581 | 5.056628 | 99.76246
1.3125 | 99.32211 | 5.056606 | 99.76203
1.320833 | 99.34719 | 5.056582 | 99.76155
1.329166 | 99.37086 | 5.056563 | 99.76118
1.3375 | 99.39519 | 5.05654 | 99.76073
1.345833 | 99.41814 | 5.05652 | 99.76033
1.354166 | 99.44109 | 5.056509 | 99.76011
1.3625 | 99.46305 | 5.056488 | 99.7597
1.370833 | 99.48531 | 5.056472 | 99.75938
1.379167 | 99.50632 | 5.056456 | 99.75907
1.3875 | 99.52709 | 5.05643 | 99.75856
1.395834 | 99.54644 | 5.056406 | 99.75808
1.404167 | 99.56701 | 5.056386 | 99.75769
1.4125 | 99.58588 | 5.056372 | 99.75741
1.420834 | 99.60602 | 5.056353 | 99.75704
1.429167 | 99.62384 | 5.056344 | 99.75686
1.4375 | 99.643 | 5.056328 | 99.75654
1.445833 | 99.65994 | 5.056316 | 99.75631
1.454166 | 99.67828 | 5.056308 | 99.75615
1.4625 | 99.69648 | 5.056291 | 99.75581
1.470833 | 99.71441 | 5.056276 | 99.75552
1.479166 | 99.73153 | 5.056259 | 99.75518
1.4875 | 99.74836 | 5.056246 | 99.75493
1.495833 | 99.76554 | 5.056223 | 99.75447
1.504167 | 99.78306 | 5.056206 | 99.75414
1.5125 | 99.79856 | 5.056184 | 99.7537
1.520834 | 99.81465 | 5.056167 | 99.75337
1.529167 | 99.8325 | 5.056154 | 99.75311
1.5375 | 99.84813 | 5.05614 | 99.75283
1.545834 | 99.86353 | 5.056136 | 99.75276
1.554167 | 99.87811 | 5.056126 | 99.75256
1.5625 | 99.89312 | 5.056121 | 99.75246
1.570833 | 99.90734 | 5.056105 | 99.75214
1.579166 | 99.92184 | 5.056098 | 99.75201
1.5875 | 99.93588 | 5.056088 | 99.75181
1.595833 | 99.95001 | 5.05608 | 99.75165
1.604166 | 99.9633 | 5.056072 | 99.75149
1.6125 | 99.97595 | 5.056062 | 99.7513
1.620833 | 99.98884 | 5.056062 | 99.7513
1.629167 | 100.0012 | 5.056055 | 99.75116
1.6375 | 100.0126 | 5.056056 | 99.75118
1.645834 | 100.0248 | 5.05605 | 99.75106
1.654167 | 100.0362 | 5.05605 | 99.75106
1.6625 | 100.0475 | 5.056045 | 99.75096
1.670834 | 100.0586 | 5.056047 | 99.751
1.679166 | 100.0694 | 5.056053 | 99.75112
1.6875 | 100.0814 | 5.056047 | 99.751
1.695834 | 100.0918 | 5.056056 | 99.75118
1.704166 | 100.1021 | 5.056057 | 99.7512
1.7125 | 100.1115 | 5.056062 | 99.7513
1.720833 | 100.1205 | 5.056074 | 99.75153
1.729166 | 100.1293 | 5.05608 | 99.75165
1.7375 | 100.1379 | 5.056084 | 99.75173
1.745833 | 100.1468 | 5.056091 | 99.75187
1.754167 | 100.1559 | 5.056094 | 99.75193
1.7625 | 100.1647 | 5.056094 | 99.75193
1.770834 | 100.1718 | 5.056094 | 99.75193
1.779167 | 100.1798 | 5.056094 | 99.75193
1.7875 | 100.1888 | 5.056094 | 99.75193
1.795834 | 100.1963 | 5.056092 | 99.75189
1.804166 | 100.2039 | 5.05609 | 99.75185
1.8125 | 100.2119 | 5.056084 | 99.75173
1.820834 | 100.2196 | 5.05608 | 99.75165
1.829166 | 100.2259 | 5.056078 | 99.75161
1.8375 | 100.2329 | 5.056076 | 99.75157
1.845833 | 100.2398 | 5.056084 | 99.75173
1.854166 | 100.2461 | 5.056088 | 99.75181
1.8625 | 100.2526 | 5.056092 | 99.75189
1.870833 | 100.2583 | 5.056091 | 99.75187
1.879167 | 100.2642 | 5.056087 | 99.75179
1.8875 | 100.2693 | 5.056088 | 99.75181
1.895834 | 100.2745 | 5.056086 | 99.75177
1.904167 | 100.2799 | 5.056084 | 99.75173
1.9125 | 100.2853 | 5.056088 | 99.75181
1.920834 | 100.2895 | 5.056087 | 99.75179
1.929166 | 100.2954 | 5.056093 | 99.75191
1.9375 | 100.2996 | 5.056094 | 99.75193
1.945834 | 100.3036 | 5.056094 | 99.75193
1.954166 | 100.3084 | 5.0561 | 99.75205
1.9625 | 100.3129 | 5.056102 | 99.75208
1.970833 | 100.3153 | 5.056109 | 99.75222
1.979166 | 100.3208 | 5.056116 | 99.75236
1.9875 | 100.3229 | 5.056125 | 99.75254
1.995833 | 100.3262 | 5.056134 | 99.75272
2.004166 | 100.3295 | 5.05614 | 99.75283
2.0125 | 100.3331 | 5.056147 | 99.75297
2.020833 | 100.3374 | 5.056153 | 99.75309
2.029167 | 100.3401 | 5.05616 | 99.75323
2.0375 | 100.3435 | 5.056168 | 99.75339
2.045834 | 100.3475 | 5.056178 | 99.75358
2.054166 | 100.3499 | 5.056188 | 99.75378
2.0625 | 100.3511 | 5.056197 | 99.75396
2.070834 | 100.3542 | 5.056206 | 99.75414
2.079166 | 100.3562 | 5.056217 | 99.75435
2.0875 | 100.3595 | 5.056227 | 99.75455
2.095833 | 100.3593 | 5.056235 | 99.75471
2.104167 | 100.3623 | 5.056244 | 99.75489
2.1125 | 100.3632 | 5.056256 | 99.75512
2.120834 | 100.3648 | 5.056269 | 99.75538
2.129166 | 100.3666 | 5.056282 | 99.75564
2.1375 | 100.3698 | 5.056296 | 99.75591
2.145833 | 100.3719 | 5.05631 | 99.75619
2.154167 | 100.3743 | 5.056328 | 99.75654
2.1625 | 100.3751 | 5.056336 | 99.7567
2.170834 | 100.3796 | 5.056348 | 99.75694
2.179166 | 100.3816 | 5.05636 | 99.75717
2.1875 | 100.3843 | 5.05637 | 99.75737
2.195834 | 100.3876 | 5.056384 | 99.75765
2.204166 | 100.3906 | 5.056398 | 99.75792
2.2125 | 100.3937 | 5.056414 | 99.75824
2.220833 | 100.396 | 5.056428 | 99.75852
2.229167 | 100.3998 | 5.05644 | 99.75875
2.2375 | 100.4038 | 5.056454 | 99.75903
2.245834 | 100.4059 | 5.056466 | 99.75927
2.254166 | 100.4094 | 5.056472 | 99.75938
2.2625 | 100.4115 | 5.056476 | 99.75946
2.270833 | 100.4138 | 5.056478 | 99.7595
2.279167 | 100.4158 | 5.056478 | 99.7595
2.2875 | 100.4165 | 5.056478 | 99.7595
2.295834 | 100.418 | 5.056481 | 99.75956
2.304166 | 100.418 | 5.05648 | 99.75954
2.3125 | 100.4198 | 5.056486 | 99.75966
2.320834 | 100.4191 | 5.05649 | 99.75974
2.329166 | 100.4199 | 5.056491 | 99.75976
2.3375 | 100.4195 | 5.056496 | 99.75986
2.345833 | 100.4197 | 5.0565 | 99.75994
2.354167 | 100.4196 | 5.056511 | 99.76015
2.3625 | 100.4201 | 5.056523 | 99.76039
2.370834 | 100.4207 | 5.056534 | 99.76061
2.379166 | 100.4192 | 5.056546 | 99.76084
2.3875 | 100.421 | 5.056558 | 99.76108
2.395833 | 100.4197 | 5.05656 | 99.76112
2.404167 | 100.422 | 5.056566 | 99.76124
2.4125 | 100.424 | 5.056572 | 99.76136
2.420834 | 100.4258 | 5.056575 | 99.76142
2.429166 | 100.4271 | 5.056579 | 99.7615
2.4375 | 100.4288 | 5.056585 | 99.76161
2.445834 | 100.4303 | 5.056594 | 99.76179
2.454166 | 100.4356 | 5.056602 | 99.76195
2.4625 | 100.4741 | 5.056607 | 99.76205
2.470833 | 100.5581 | 5.056612 | 99.76215
2.479167 | 100.6739 | 5.056633 | 99.76256
2.4875 | 100.8238 | 5.05668 | 99.76349
2.495834 | 101.0144 | 5.05675 | 99.76487
2.504166 | 101.249 | 5.056836 | 99.76657
2.5125 | 101.5228 | 5.056937 | 99.76856
2.520833 | 101.8339 | 5.057046 | 99.77071
2.529167 | 102.1763 | 5.057157 | 99.7729
2.5375 | 102.5459 | 5.05727 | 99.77513
2.545834 | 102.9373 | 5.057378 | 99.77726
2.554166 | 103.3454 | 5.057484 | 99.77935
2.5625 | 103.7651 | 5.057584 | 99.78132
2.570834 | 104.1871 | 5.057683 | 99.78328
2.579166 | 104.618 | 5.057766 | 99.78491
2.5875 | 105.0534 | 5.057843 | 99.78643
2.595833 | 105.4921 | 5.057914 | 99.78783
2.604167 | 105.9329 | 5.057985 | 99.78923
2.6125 | 106.3772 | 5.058048 | 99.79048
2.620834 | 106.8246 | 5.05811 | 99.7917
2.629166 | 107.2782 | 5.058169 | 99.79286
2.6375 | 107.7356 | 5.058223 | 99.79393
2.645833 | 108.1976 | 5.058281 | 99.79507
2.654167 | 108.6671 | 5.058336 | 99.79616
2.6625 | 109.1404 | 5.058392 | 99.79726
2.670834 | 109.6203 | 5.05845 | 99.79841
2.679166 | 110.1052 | 5.0585 | 99.7994
2.6875 | 110.596 | 5.058552 | 99.80042
2.695834 | 111.0915 | 5.058604 | 99.80145
2.704166 | 111.5932 | 5.058649 | 99.80233
2.7125 | 112.0985 | 5.058696 | 99.80326
2.720833 | 112.607 | 5.058742 | 99.80417
2.729167 | 113.1213 | 5.058777 | 99.80486
2.7375 | 113.6376 | 5.058815 | 99.80561
2.745834 | 114.1564 | 5.058856 | 99.80642
2.754166 | 114.6783 | 5.058881 | 99.80691
2.7625 | 115.2018 | 5.058911 | 99.8075
2.770833 | 115.7244 | 5.058946 | 99.80819
2.779167 | 116.2509 | 5.05897 | 99.80867
2.7875 | 116.7766 | 5.058994 | 99.80914
2.795834 | 117.3012 | 5.059018 | 99.80961
2.804166 | 117.8278 | 5.059033 | 99.80991
2.8125 | 118.3503 | 5.059046 | 99.81017
2.820834 | 118.8745 | 5.059066 | 99.81056
2.829166 | 119.396 | 5.059078 | 99.8108
2.8375 | 119.9162 | 5.059086 | 99.81096
2.845833 | 120.4352 | 5.0591 | 99.81123
2.854167 | 120.9526 | 5.059102 | 99.81127
2.8625 | 121.468 | 5.059106 | 99.81135
2.870834 | 121.9814 | 5.059108 | 99.81139
2.879166 | 122.4934 | 5.05911 | 99.81143
2.8875 | 123.0027 | 5.05911 | 99.81143
2.895833 | 123.5114 | 5.059108 | 99.81139
2.904167 | 124.0178 | 5.059097 | 99.81117
2.9125 | 124.5234 | 5.059084 | 99.81092
2.920834 | 125.0266 | 5.059072 | 99.81068
2.929166 | 125.5289 | 5.05906 | 99.81044
2.9375 | 126.0316 | 5.059047 | 99.81019
2.945834 | 126.5304 | 5.059027 | 99.80979
2.954166 | 127.0297 | 5.059012 | 99.8095
2.9625 | 127.5277 | 5.058994 | 99.80914
2.970833 | 128.0262 | 5.058972 | 99.80871
2.979167 | 128.5219 | 5.058956 | 99.80839
2.9875 | 129.0178 | 5.058937 | 99.80802
2.995834 | 129.5131 | 5.058915 | 99.80758
3.004166 | 130.0084 | 5.058896 | 99.80721
3.0125 | 130.5037 | 5.058876 | 99.80681
3.020833 | 130.9977 | 5.05885 | 99.8063
3.029167 | 131.4927 | 5.058828 | 99.80587
3.0375 | 131.988 | 5.058813 | 99.80557
3.045834 | 132.4823 | 5.05879 | 99.80512
3.054166 | 132.9768 | 5.058771 | 99.80474
3.0625 | 133.4728 | 5.058752 | 99.80437
3.070834 | 133.9675 | 5.058724 | 99.80381
3.079166 | 134.4644 | 5.058696 | 99.80326
3.0875 | 134.9602 | 5.058676 | 99.80287
3.095833 | 135.4557 | 5.058654 | 99.80243
3.104167 | 135.9523 | 5.05863 | 99.80196
3.1125 | 136.4499 | 5.058613 | 99.80162
3.120834 | 136.9457 | 5.058588 | 99.80113
3.129166 | 137.4431 | 5.058563 | 99.80064
3.1375 | 137.943 | 5.058542 | 99.80022
3.145833 | 138.4396 | 5.05852 | 99.79979
3.154167 | 138.94 | 5.058498 | 99.79936
3.1625 | 139.4382 | 5.05848 | 99.799
3.170834 | 139.9367 | 5.058462 | 99.79865
3.179166 | 140.4363 | 5.058442 | 99.79825
3.1875 | 140.9363 | 5.058428 | 99.79797
3.195834 | 141.437 | 5.058409 | 99.7976
3.204167 | 141.9366 | 5.05839 | 99.79722
3.2125 | 142.4378 | 5.058372 | 99.79687
3.220833 | 142.9386 | 5.058356 | 99.79655
3.229167 | 143.4396 | 5.05834 | 99.79624
3.2375 | 143.9396 | 5.05832 | 99.79584
3.245834 | 144.4402 | 5.058308 | 99.79561
3.254166 | 144.9412 | 5.058289 | 99.79523
3.2625 | 145.4411 | 5.058265 | 99.79476
3.270833 | 145.9418 | 5.058243 | 99.79432
3.279167 | 146.4415 | 5.058222 | 99.79391
3.2875 | 146.942 | 5.0582 | 99.79348
3.295833 | 147.4416 | 5.058182 | 99.79312
3.304166 | 147.9411 | 5.058164 | 99.79277
3.3125 | 148.4429 | 5.058138 | 99.79225
3.320834 | 148.9423 | 5.058117 | 99.79184
3.329167 | 149.4412 | 5.058098 | 99.79146
3.3375 | 149.9425 | 5.05808 | 99.79111
3.345833 | 150.4418 | 5.058063 | 99.79077
3.354167 | 150.9413 | 5.058051 | 99.79054
3.3625 | 151.4433 | 5.058035 | 99.79022
3.370834 | 151.942 | 5.05802 | 99.78993
3.379166 | 152.4431 | 5.05801 | 99.78973
3.3875 | 152.9426 | 5.058 | 99.78953
3.395833 | 153.4436 | 5.057989 | 99.78931
3.404167 | 153.9423 | 5.057978 | 99.7891
3.4125 | 154.4423 | 5.057957 | 99.78868
3.420833 | 154.9433 | 5.057932 | 99.78819
3.429166 | 155.4416 | 5.057904 | 99.78764
3.4375 | 155.9431 | 5.057877 | 99.7871
3.445834 | 156.4435 | 5.05785 | 99.78657
3.454167 | 156.9422 | 5.057832 | 99.78622
3.4625 | 157.4429 | 5.057813 | 99.78584
3.470833 | 157.9416 | 5.057795 | 99.78549
3.479167 | 158.4413 | 5.057772 | 99.78503
3.4875 | 158.9406 | 5.057754 | 99.78468
3.495834 | 159.441 | 5.057734 | 99.78428
3.504166 | 159.9396 | 5.057717 | 99.78395
3.5125 | 160.4392 | 5.0577 | 99.78361
3.520833 | 160.9387 | 5.057684 | 99.7833
3.529167 | 161.4376 | 5.05766 | 99.78282
3.5375 | 161.9375 | 5.05764 | 99.78243
3.545833 | 162.4367 | 5.057621 | 99.78205
3.554166 | 162.9346 | 5.057597 | 99.78158
3.5625 | 163.4345 | 5.057572 | 99.78109
3.570834 | 163.9339 | 5.057548 | 99.78061
3.579167 | 164.4338 | 5.057531 | 99.78028
3.5875 | 164.9329 | 5.05751 | 99.77986
3.595833 | 165.4336 | 5.057494 | 99.77955
3.604167 | 165.9328 | 5.057472 | 99.77911
3.6125 | 166.4321 | 5.05745 | 99.77868
3.620834 | 166.9318 | 5.05743 | 99.77828
3.629166 | 167.4334 | 5.057407 | 99.77783
3.6375 | 167.9315 | 5.057381 | 99.77732
3.645833 | 168.4329 | 5.05736 | 99.7769
3.654167 | 168.9327 | 5.057337 | 99.77645
3.6625 | 169.4334 | 5.057316 | 99.77604
3.670833 | 169.9335 | 5.057297 | 99.77566
3.679166 | 170.4328 | 5.057278 | 99.77529
3.6875 | 170.9342 | 5.057254 | 99.77481
3.695834 | 171.4321 | 5.057231 | 99.77436
3.704167 | 171.9316 | 5.057205 | 99.77385
3.7125 | 172.4333 | 5.057178 | 99.77331
3.720833 | 172.9326 | 5.05715 | 99.77276
3.729167 | 173.4321 | 5.057127 | 99.77231
3.7375 | 173.9325 | 5.057102 | 99.77181
3.745834 | 174.4316 | 5.057074 | 99.77126
3.754166 | 174.9305 | 5.057053 | 99.77085
3.7625 | 175.4317 | 5.057033 | 99.77045
3.770833 | 175.9305 | 5.05701 | 99.77
3.779167 | 176.4295 | 5.056988 | 99.76956
3.7875 | 176.9305 | 5.056969 | 99.76919
3.795833 | 177.4294 | 5.056943 | 99.76868
3.804166 | 177.9282 | 5.05692 | 99.76822
3.8125 | 178.4276 | 5.056894 | 99.76771
3.820834 | 178.927 | 5.056866 | 99.76716
3.829167 | 179.4263 | 5.05684 | 99.76664
3.8375 | 179.9261 | 5.056817 | 99.76619
3.845833 | 180.4254 | 5.056787 | 99.7656
3.854167 | 180.9248 | 5.056759 | 99.76505
3.8625 | 181.4233 | 5.056734 | 99.76455
3.870834 | 181.9242 | 5.056707 | 99.76402
3.879166 | 182.4227 | 5.05668 | 99.76349
3.8875 | 182.9218 | 5.056658 | 99.76305
3.895833 | 183.4212 | 5.056634 | 99.76258
3.904167 | 183.9206 | 5.05661 | 99.76211
3.9125 | 184.4204 | 5.05659 | 99.76171
3.920833 | 184.9192 | 5.056568 | 99.76128
3.929166 | 185.4192 | 5.056544 | 99.76081
3.9375 | 185.9186 | 5.056516 | 99.76025
3.945834 | 186.4183 | 5.056488 | 99.7597
3.954167 | 186.9164 | 5.056462 | 99.75919
3.9625 | 187.4165 | 5.056431 | 99.75858
3.970833 | 187.9165 | 5.056408 | 99.75812
3.979167 | 188.4159 | 5.056381 | 99.75759
3.9875 | 188.9145 | 5.056358 | 99.75714
3.995834 | 189.4138 | 5.056332 | 99.75662
4.004166 | 189.9142 | 5.056311 | 99.75621
4.0125 | 190.4122 | 5.056286 | 99.75571
4.020834 | 190.9117 | 5.056261 | 99.75522
4.029167 | 191.4115 | 5.056238 | 99.75477
4.0375 | 191.9109 | 5.056213 | 99.75427
4.045833 | 192.4099 | 5.056191 | 99.75384
4.054167 | 192.9092 | 5.056168 | 99.75339
4.0625 | 193.4089 | 5.056148 | 99.75299
4.070833 | 193.9071 | 5.056134 | 99.75272
4.079167 | 194.4066 | 5.056119 | 99.75242
4.0875 | 194.9064 | 5.056105 | 99.75214
4.095833 | 195.4048 | 5.056089 | 99.75183
4.104166 | 195.9038 | 5.056076 | 99.75157
4.1125 | 196.4034 | 5.056057 | 99.7512
4.120834 | 196.9026 | 5.056041 | 99.75088
4.129166 | 197.4009 | 5.05602 | 99.75047
4.1375 | 197.9007 | 5.056 | 99.75007
4.145834 | 198.3992 | 5.055982 | 99.74972
4.154167 | 198.8988 | 5.055969 | 99.74946
4.1625 | 199.3982 | 5.055956 | 99.7492
4.170833 | 199.8976 | 5.055937 | 99.74883
4.179167 | 200.3969 | 5.055924 | 99.74857
4.1875 | 200.8967 | 5.05591 | 99.7483
4.195833 | 201.3962 | 5.0559 | 99.7481
4.204167 | 201.8957 | 5.055882 | 99.74774
4.2125 | 202.3947 | 5.055868 | 99.74747
4.220833 | 202.8943 | 5.055852 | 99.74715
4.229166 | 203.3941 | 5.055834 | 99.7468
4.2375 | 203.8934 | 5.055822 | 99.74656
4.245834 | 204.3922 | 5.055804 | 99.74621
4.254166 | 204.8922 | 5.055789 | 99.74591
4.2625 | 205.3916 | 5.055762 | 99.74538
4.270834 | 205.8921 | 5.055748 | 99.7451
4.279167 | 206.3915 | 5.055728 | 99.74471
4.2875 | 206.8918 | 5.055718 | 99.74451
4.295833 | 207.3916 | 5.055703 | 99.74421
4.304167 | 207.8914 | 5.055691 | 99.74398
4.3125 | 208.3913 | 5.055684 | 99.74384
4.320833 | 208.8899 | 5.05567 | 99.74356
4.329167 | 209.3906 | 5.055658 | 99.74333
4.3375 | 209.8897 | 5.055638 | 99.74293
4.345833 | 210.3892 | 5.055627 | 99.74271
4.354166 | 210.8886 | 5.055603 | 99.74224
4.3625 | 211.3864 | 5.055587 | 99.74192
4.370834 | 211.8858 | 5.055564 | 99.74147
4.379166 | 212.3855 | 5.05555 | 99.74119
4.3875 | 212.884 | 5.055533 | 99.74086
4.395834 | 213.3835 | 5.055513 | 99.74046
4.404167 | 213.8827 | 5.055502 | 99.74025
4.4125 | 214.3818 | 5.055484 | 99.73989
4.420833 | 214.8808 | 5.055474 | 99.73969
4.429167 | 215.38 | 5.055453 | 99.73928
4.4375 | 215.8787 | 5.055437 | 99.73896
4.445833 | 216.3781 | 5.055412 | 99.73847
4.454167 | 216.8754 | 5.055391 | 99.73806
4.4625 | 217.3759 | 5.055366 | 99.73756
4.470833 | 217.8746 | 5.05534 | 99.73705
4.479166 | 218.3732 | 5.055324 | 99.73674
4.4875 | 218.8728 | 5.055301 | 99.73628
4.495834 | 219.3702 | 5.05528 | 99.73587
4.504166 | 219.8698 | 5.055244 | 99.73516
4.5125 | 220.3684 | 5.055216 | 99.7346
4.520834 | 220.8676 | 5.055188 | 99.73405
4.529167 | 221.3658 | 5.055157 | 99.73344
4.5375 | 221.8652 | 5.05513 | 99.73291
4.545833 | 222.3642 | 5.055096 | 99.73224
4.554167 | 222.8623 | 5.055069 | 99.7317
4.5625 | 223.362 | 5.055033 | 99.73099
4.570833 | 223.8629 | 5.055008 | 99.7305
4.579167 | 224.3608 | 5.054982 | 99.72999
4.5875 | 224.8607 | 5.054959 | 99.72953
4.595833 | 225.3606 | 5.054936 | 99.72908
4.604166 | 225.8601 | 5.054902 | 99.72841
4.6125 | 226.3602 | 5.054871 | 99.7278
4.620834 | 226.8603 | 5.054842 | 99.72723
4.629166 | 227.361 | 5.054812 | 99.72663
4.6375 | 227.8596 | 5.054785 | 99.7261
4.645834 | 228.3605 | 5.054764 | 99.72569
4.654167 | 228.8606 | 5.054738 | 99.72517
4.6625 | 229.3605 | 5.054715 | 99.72472
4.670833 | 229.8609 | 5.054691 | 99.72425
4.679167 | 230.3628 | 5.054669 | 99.72381
4.6875 | 230.8628 | 5.054649 | 99.72342
4.695833 | 231.3622 | 5.05463 | 99.72304
4.704167 | 231.862 | 5.054611 | 99.72267
4.7125 | 232.3624 | 5.05459 | 99.72225
4.720833 | 232.8623 | 5.054574 | 99.72194
4.729166 | 233.3611 | 5.054552 | 99.7215
4.7375 | 233.8611 | 5.054531 | 99.72109
4.745834 | 234.3613 | 5.054508 | 99.72064
4.754166 | 234.8599 | 5.054476 | 99.72001
4.7625 | 235.3595 | 5.054447 | 99.71943
4.770834 | 235.8594 | 5.054414 | 99.71878
4.779167 | 236.3571 | 5.054384 | 99.71819
4.7875 | 236.8568 | 5.054351 | 99.71754
4.795833 | 237.3554 | 5.054314 | 99.71681
4.804167 | 237.8546 | 5.054279 | 99.71612
4.8125 | 238.3531 | 5.054241 | 99.71537
4.820833 | 238.8532 | 5.054209 | 99.71474
4.829167 | 239.3518 | 5.054176 | 99.71409
4.8375 | 239.8508 | 5.054146 | 99.71349
4.845833 | 240.3491 | 5.054118 | 99.71294
4.854166 | 240.8478 | 5.054089 | 99.71237
4.8625 | 241.3469 | 5.054057 | 99.71174
4.870834 | 241.8455 | 5.05403 | 99.71121
4.879166 | 242.345 | 5.054003 | 99.71067
4.8875 | 242.843 | 5.053977 | 99.71016
4.895834 | 243.3432 | 5.053954 | 99.70971
4.904167 | 243.8422 | 5.053922 | 99.70908
4.9125 | 244.341 | 5.053897 | 99.70858
4.920833 | 244.8401 | 5.053875 | 99.70815
4.929167 | 245.3389 | 5.053848 | 99.70762
4.9375 | 245.8386 | 5.053826 | 99.70718
4.945833 | 246.3372 | 5.053803 | 99.70673
4.954167 | 246.8349 | 5.053781 | 99.70629
4.9625 | 247.3347 | 5.05376 | 99.70588
4.970833 | 247.8334 | 5.053736 | 99.70541
4.979166 | 248.333 | 5.053714 | 99.70497
4.9875 | 248.832 | 5.053696 | 99.70462
4.995834 | 249.3306 | 5.053676 | 99.70422
5.004166 | 249.8296 | 5.053656 | 99.70383
5.0125 | 250.3292 | 5.053641 | 99.70353
5.020834 | 250.8287 | 5.053626 | 99.70324
5.029167 | 251.327 | 5.053608 | 99.70288
5.0375 | 251.8276 | 5.053587 | 99.70247
5.045833 | 252.3268 | 5.053564 | 99.70201
5.054167 | 252.8258 | 5.05354 | 99.70154
5.0625 | 253.3266 | 5.053522 | 99.70118
5.070833 | 253.8266 | 5.0535 | 99.70075
5.079167 | 254.3258 | 5.053479 | 99.70034
5.0875 | 254.8251 | 5.053461 | 99.69998
5.095833 | 255.3249 | 5.053437 | 99.69951
5.104166 | 255.8246 | 5.053414 | 99.69905
5.1125 | 256.324 | 5.053394 | 99.69866
5.120834 | 256.8232 | 5.05337 | 99.69819
5.129166 | 257.3234 | 5.053348 | 99.69775
5.1375 | 257.8223 | 5.05333 | 99.6974
5.145834 | 258.3203 | 5.053308 | 99.69696
5.154167 | 258.8207 | 5.053282 | 99.69645
5.1625 | 259.319 | 5.053265 | 99.69611
5.170833 | 259.8178 | 5.053242 | 99.69566
5.179167 | 260.3165 | 5.053217 | 99.69517
5.1875 | 260.8154 | 5.053196 | 99.69475
5.195833 | 261.3144 | 5.053172 | 99.69428
5.204167 | 261.8134 | 5.05315 | 99.69384
5.2125 | 262.3126 | 5.053128 | 99.69341
5.220833 | 262.8112 | 5.053106 | 99.69298
5.229166 | 263.309 | 5.053084 | 99.69254
5.2375 | 263.8085 | 5.053068 | 99.69223
5.245834 | 264.3074 | 5.053051 | 99.69189
5.254166 | 264.8058 | 5.053036 | 99.6916
5.2625 | 265.3051 | 5.053026 | 99.6914
5.270834 | 265.8024 | 5.053017 | 99.69122
5.279168 | 266.3018 | 5.053002 | 99.69092
5.2875 | 266.8015 | 5.052984 | 99.69057
5.295832 | 267.2996 | 5.052972 | 99.69033
5.304168 | 267.7985 | 5.052956 | 99.69002
5.3125 | 268.298 | 5.052938 | 99.68966
5.320832 | 268.797 | 5.052925 | 99.68941
5.329168 | 269.2965 | 5.052913 | 99.68917
5.3375 | 269.796 | 5.052896 | 99.68883
5.345832 | 270.2948 | 5.052878 | 99.68848
5.354166 | 270.7948 | 5.052866 | 99.68824
5.3625 | 271.2941 | 5.052844 | 99.68781
5.370834 | 271.7926 | 5.05282 | 99.68733
5.379166 | 272.2927 | 5.0528 | 99.68694
5.3875 | 272.7922 | 5.052776 | 99.68647
5.395834 | 273.2916 | 5.052756 | 99.68607
5.404168 | 273.7906 | 5.052736 | 99.68568
5.4125 | 274.2905 | 5.052714 | 99.68524
5.420832 | 274.7908 | 5.052696 | 99.68489
5.429168 | 275.2896 | 5.052681 | 99.68459
5.4375 | 275.7896 | 5.052667 | 99.68432
5.445832 | 276.2894 | 5.052646 | 99.6839
5.454168 | 276.7888 | 5.052631 | 99.68361
5.4625 | 277.2892 | 5.052613 | 99.68325
5.470832 | 277.7888 | 5.052597 | 99.68293
5.479166 | 278.2881 | 5.052576 | 99.68252
5.4875 | 278.7878 | 5.052553 | 99.68207
5.495834 | 279.2872 | 5.05253 | 99.68161
5.504166 | 279.7875 | 5.052506 | 99.68114
5.5125 | 280.288 | 5.052486 | 99.68074
5.520834 | 280.7874 | 5.052466 | 99.68035
5.529168 | 281.2864 | 5.052448 | 99.67999
5.5375 | 281.7858 | 5.052432 | 99.67968
5.545832 | 282.2854 | 5.052422 | 99.67948
5.554168 | 282.7848 | 5.052407 | 99.67919
5.5625 | 283.2839 | 5.052388 | 99.67881
5.570832 | 283.7842 | 5.052366 | 99.67838
5.579168 | 284.2826 | 5.05234 | 99.67786
5.5875 | 284.7825 | 5.052314 | 99.67735
5.595832 | 285.2818 | 5.052291 | 99.6769
5.604166 | 285.7809 | 5.05226 | 99.67629
5.6125 | 286.2795 | 5.052227 | 99.67563
5.620834 | 286.7793 | 5.0522 | 99.6751
5.629166 | 287.2787 | 5.052172 | 99.67455
5.6375 | 287.7778 | 5.05214 | 99.67392
5.645834 | 288.2766 | 5.052116 | 99.67344
5.654168 | 288.7761 | 5.05209 | 99.67293
5.6625 | 289.2751 | 5.052062 | 99.67238
5.670832 | 289.774 | 5.052037 | 99.67189
5.679168 | 290.2732 | 5.05201 | 99.67135
5.6875 | 290.7725 | 5.051981 | 99.67078
5.695832 | 291.27 | 5.051954 | 99.67025
5.704168 | 291.7696 | 5.051922 | 99.66962
5.7125 | 292.2674 | 5.05189 | 99.66899
5.720832 | 292.7661 | 5.051855 | 99.6683
5.729166 | 293.265 | 5.051822 | 99.66764
5.7375 | 293.7628 | 5.05179 | 99.66701
5.745834 | 294.2624 | 5.051756 | 99.66634
5.754166 | 294.7605 | 5.051729 | 99.66581
5.7625 | 295.2596 | 5.051698 | 99.6652
5.770834 | 295.759 | 5.051664 | 99.66453
5.779168 | 296.2571 | 5.051629 | 99.66384
5.7875 | 296.7557 | 5.051597 | 99.66321
5.795832 | 297.2547 | 5.051562 | 99.66251
5.804168 | 297.7531 | 5.051526 | 99.6618
5.8125 | 298.2522 | 5.051494 | 99.66117
5.820832 | 298.7505 | 5.051463 | 99.66056
5.829168 | 299.2512 | 5.051438 | 99.66007
5.8375 | 299.75 | 5.05141 | 99.65952
5.845832 | 300.2496 | 5.051382 | 99.65896
5.854166 | 300.7496 | 5.05135 | 99.65833
5.8625 | 301.2491 | 5.051313 | 99.6576
5.870834 | 301.7487 | 5.051278 | 99.65691
5.879166 | 302.248 | 5.051235 | 99.65606
5.8875 | 302.7476 | 5.051195 | 99.65527
5.895834 | 303.2463 | 5.05116 | 99.65458
5.904168 | 303.7455 | 5.051126 | 99.65391
5.9125 | 304.2447 | 5.051096 | 99.65332
5.920832 | 304.7437 | 5.051072 | 99.65285
5.929168 | 305.2432 | 5.051054 | 99.65249
5.9375 | 305.7427 | 5.051035 | 99.65212
5.945832 | 306.2415 | 5.051015 | 99.65172
5.954168 | 306.7414 | 5.050994 | 99.65131
5.9625 | 307.2399 | 5.050965 | 99.65074
5.970832 | 307.74 | 5.050933 | 99.65011
5.979166 | 308.2394 | 5.050903 | 99.64951
5.9875 | 308.7388 | 5.050874 | 99.64894
5.995834 | 309.2371 | 5.050848 | 99.64843
6.004166 | 309.7375 | 5.050824 | 99.64795
6.0125 | 310.2358 | 5.050801 | 99.6475
6.020834 | 310.7348 | 5.050774 | 99.64697
6.029168 | 311.2346 | 5.050744 | 99.64638
6.0375 | 311.7338 | 5.050717 | 99.64584
6.045832 | 312.2324 | 5.050688 | 99.64527
6.054168 | 312.732 | 5.050659 | 99.6447
6.0625 | 313.2303 | 5.050625 | 99.64403
6.070832 | 313.73 | 5.05059 | 99.64334
6.079168 | 314.2289 | 5.050563 | 99.64281
6.0875 | 314.729 | 5.050534 | 99.64223
6.095832 | 315.2272 | 5.050504 | 99.64164
6.104166 | 315.7265 | 5.050472 | 99.64101
6.1125 | 316.2262 | 5.05044 | 99.64038
6.120834 | 316.7243 | 5.050413 | 99.63985
6.129166 | 317.2237 | 5.050388 | 99.63935
6.1375 | 317.7223 | 5.050359 | 99.63878
6.145834 | 318.2205 | 5.05033 | 99.63821
6.154168 | 318.7192 | 5.050304 | 99.6377
6.1625 | 319.2186 | 5.050276 | 99.63714
6.170832 | 319.7176 | 5.050252 | 99.63667
6.179168 | 320.2158 | 5.050226 | 99.63616
6.1875 | 320.7148 | 5.050198 | 99.6356
6.195832 | 321.2132 | 5.050172 | 99.63509
6.204168 | 321.7122 | 5.050144 | 99.63454
6.2125 | 322.2108 | 5.050113 | 99.63393
6.220832 | 322.7094 | 5.050088 | 99.63343
6.229166 | 323.2085 | 5.05007 | 99.63308
6.2375 | 323.7062 | 5.050052 | 99.63272
6.245834 | 324.2056 | 5.050033 | 99.63235
6.254166 | 324.7045 | 5.050006 | 99.63182
6.2625 | 325.2043 | 5.049978 | 99.63126
6.270834 | 325.7024 | 5.049955 | 99.63081
6.279168 | 326.2027 | 5.04993 | 99.63032
6.2875 | 326.7028 | 5.049902 | 99.62976
6.295832 | 327.202 | 5.049875 | 99.62923
6.304168 | 327.7024 | 5.04985 | 99.62874
6.3125 | 328.2018 | 5.049824 | 99.62823
6.320832 | 328.7024 | 5.0498 | 99.62775
6.329168 | 329.2017 | 5.049776 | 99.62728
6.3375 | 329.7014 | 5.04975 | 99.62677
6.345832 | 330.2011 | 5.049722 | 99.62621
6.354166 | 330.7014 | 5.049703 | 99.62584
6.3625 | 331.2003 | 5.049682 | 99.62542
6.370834 | 331.7 | 5.049661 | 99.62501
6.379166 | 332.1983 | 5.049642 | 99.62464
6.3875 | 332.698 | 5.049623 | 99.62426
6.395834 | 333.1976 | 5.049606 | 99.62392
6.404166 | 333.6955 | 5.04959 | 99.62361
6.4125 | 334.1951 | 5.049576 | 99.62333
6.420832 | 334.6951 | 5.049565 | 99.62312
6.429168 | 335.1936 | 5.049551 | 99.62284
6.4375 | 335.6921 | 5.049536 | 99.62254
6.445832 | 336.1919 | 5.04952 | 99.62223
6.454168 | 336.6906 | 5.049504 | 99.62191
6.4625 | 337.1908 | 5.049491 | 99.62166
6.470834 | 337.6891 | 5.049475 | 99.62134
6.479166 | 338.189 | 5.049455 | 99.62095
6.4875 | 338.6875 | 5.049434 | 99.62053
6.495834 | 339.1866 | 5.049412 | 99.6201
6.504166 | 339.6859 | 5.049394 | 99.61974
6.5125 | 340.1844 | 5.049378 | 99.61943
6.520834 | 340.6841 | 5.049364 | 99.61915
6.529166 | 341.1835 | 5.049352 | 99.61891
6.5375 | 341.6824 | 5.049346 | 99.6188
6.545832 | 342.1814 | 5.049337 | 99.61862
6.554168 | 342.6807 | 5.049326 | 99.6184
6.5625 | 343.1797 | 5.049316 | 99.6182
6.570832 | 343.6784 | 5.049306 | 99.61801
6.579168 | 344.1775 | 5.049296 | 99.61781
6.5875 | 344.6762 | 5.049285 | 99.61759
6.595834 | 345.1744 | 5.049272 | 99.61734
6.604166 | 345.6734 | 5.049256 | 99.61702
6.6125 | 346.1734 | 5.049243 | 99.61676
6.620834 | 346.6708 | 5.049226 | 99.61643
6.629166 | 347.1706 | 5.049212 | 99.61615
6.6375 | 347.6703 | 5.049199 | 99.6159
6.645834 | 348.1681 | 5.049185 | 99.61562
6.654166 | 348.6676 | 5.049167 | 99.61526
6.6625 | 349.1664 | 5.049144 | 99.61481
6.670832 | 349.6653 | 5.049124 | 99.61442
6.679168 | 350.1644 | 5.049101 | 99.61396
6.6875 | 350.6641 | 5.049072 | 99.61339
6.695832 | 351.1624 | 5.049042 | 99.6128
6.704168 | 351.6622 | 5.049012 | 99.61221
6.7125 | 352.1609 | 5.048984 | 99.61165
6.720834 | 352.6594 | 5.048954 | 99.61106
6.729166 | 353.1594 | 5.048924 | 99.61047
6.7375 | 353.6584 | 5.048891 | 99.60982
6.745834 | 354.1567 | 5.048855 | 99.60911
6.754166 | 354.6559 | 5.048822 | 99.60846
6.7625 | 355.155 | 5.048794 | 99.6079
6.770834 | 355.6546 | 5.04876 | 99.60723
6.779166 | 356.1526 | 5.048726 | 99.60656
6.7875 | 356.6528 | 5.048697 | 99.60599
6.795832 | 357.152 | 5.048666 | 99.60538
6.804168 | 357.6492 | 5.048635 | 99.60477
6.8125 | 358.1498 | 5.048605 | 99.60418
6.820832 | 358.649 | 5.048574 | 99.60356
6.829168 | 359.1472 | 5.048543 | 99.60295
6.8375 | 359.647 | 5.04851 | 99.6023
6.845834 | 360.1461 | 5.048472 | 99.60155
6.854166 | 360.6447 | 5.048432 | 99.60076
6.8625 | 361.144 | 5.048398 | 99.60009
6.870834 | 361.643 | 5.048363 | 99.5994
6.879166 | 362.1425 | 5.048329 | 99.59873
6.8875 | 362.6416 | 5.048303 | 99.59822
6.895834 | 363.1407 | 5.048278 | 99.59772
6.904166 | 363.6391 | 5.048248 | 99.59713
6.9125 | 364.1382 | 5.048219 | 99.59656
6.920832 | 364.6374 | 5.048192 | 99.59603
6.929168 | 365.1364 | 5.048164 | 99.59548
6.9375 | 365.6347 | 5.048137 | 99.59494
6.945832 | 366.1339 | 5.048111 | 99.59443
6.954168 | 366.6325 | 5.048078 | 99.59378
6.9625 | 367.1312 | 5.048046 | 99.59315
6.970834 | 367.6302 | 5.048011 | 99.59246
6.979166 | 368.1283 | 5.047978 | 99.59181
6.9875 | 368.6275 | 5.047945 | 99.59115
6.995834 | 369.126 | 5.047914 | 99.59054
7.004166 | 369.625 | 5.04788 | 99.58987
7.0125 | 370.1235 | 5.047846 | 99.5892
7.020834 | 370.6216 | 5.047806 | 99.58841
7.029166 | 371.121 | 5.047768 | 99.58766
7.0375 | 371.6202 | 5.047733 | 99.58697
7.045832 | 372.1175 | 5.047704 | 99.5864
7.054168 | 372.6172 | 5.047676 | 99.58585
7.0625 | 373.1166 | 5.047644 | 99.58522
7.070832 | 373.6145 | 5.047616 | 99.58466
7.079168 | 374.1137 | 5.047588 | 99.58411
7.0875 | 374.6122 | 5.047562 | 99.5836
7.095834 | 375.1112 | 5.047539 | 99.58314
7.104166 | 375.6107 | 5.047519 | 99.58275
7.1125 | 376.1088 | 5.047492 | 99.58222
7.120834 | 376.608 | 5.047462 | 99.58163
7.129166 | 377.1076 | 5.047432 | 99.58103
7.1375 | 377.6054 | 5.047403 | 99.58046
7.145834 | 378.1051 | 5.047375 | 99.57991
7.154166 | 378.6037 | 5.047348 | 99.57938
7.1625 | 379.1013 | 5.047315 | 99.57873
7.170832 | 379.6008 | 5.047283 | 99.57809
7.179168 | 380.0991 | 5.04725 | 99.57744
7.1875 | 380.5978 | 5.047217 | 99.57679
7.195832 | 381.0955 | 5.047194 | 99.57634
7.204168 | 381.595 | 5.047176 | 99.57598
7.2125 | 382.0934 | 5.047157 | 99.57561
7.220834 | 382.5922 | 5.047139 | 99.57525
7.229166 | 383.0902 | 5.047117 | 99.57482
7.2375 | 383.5902 | 5.0471 | 99.57448
7.245834 | 384.088 | 5.047083 | 99.57415
7.254166 | 384.5866 | 5.047066 | 99.57381
7.2625 | 385.087 | 5.047047 | 99.57344
7.270834 | 385.5858 | 5.04703 | 99.5731
7.279166 | 386.0838 | 5.047008 | 99.57267
7.2875 | 386.5838 | 5.046984 | 99.5722
7.295832 | 387.0828 | 5.04696 | 99.57172
7.304168 | 387.5814 | 5.046936 | 99.57125
7.3125 | 388.081 | 5.046912 | 99.57077
7.320832 | 388.58 | 5.04689 | 99.57034
7.329168 | 389.0785 | 5.046867 | 99.56989
7.3375 | 389.5776 | 5.046848 | 99.56951
7.345834 | 390.0773 | 5.04683 | 99.56916
7.354166 | 390.5755 | 5.046806 | 99.56868
7.3625 | 391.075 | 5.04678 | 99.56817
7.370834 | 391.5742 | 5.046752 | 99.56762
7.379166 | 392.0736 | 5.046722 | 99.56703
7.3875 | 392.572 | 5.046692 | 99.56643
7.395834 | 393.0717 | 5.046661 | 99.56582
7.404166 | 393.5712 | 5.046628 | 99.56517
7.4125 | 394.0686 | 5.046593 | 99.56448
7.420832 | 394.5684 | 5.046562 | 99.56387
7.429168 | 395.0676 | 5.046539 | 99.56342
7.4375 | 395.5658 | 5.046519 | 99.56302
7.445832 | 396.0653 | 5.046502 | 99.56269
7.454168 | 396.5633 | 5.046482 | 99.56229
7.4625 | 397.0619 | 5.046462 | 99.5619
7.470834 | 397.5601 | 5.046445 | 99.56156
7.479166 | 398.0592 | 5.046426 | 99.56119
7.4875 | 398.5579 | 5.046406 | 99.56079
7.495834 | 399.0567 | 5.046388 | 99.56044
7.504166 | 399.5554 | 5.046368 | 99.56004
7.5125 | 400.055 | 5.046343 | 99.55955
7.520834 | 400.5534 | 5.046322 | 99.55913
7.529166 | 401.052 | 5.046308 | 99.55886
7.5375 | 401.5514 | 5.046287 | 99.55844
7.545832 | 402.0494 | 5.046266 | 99.55803
7.554168 | 402.5502 | 5.046244 | 99.5576
7.5625 | 403.0494 | 5.046222 | 99.55716
7.570832 | 403.5475 | 5.046196 | 99.55665
7.579168 | 404.0476 | 5.04617 | 99.55614
7.5875 | 404.5465 | 5.046138 | 99.5555
7.595834 | 405.0455 | 5.046109 | 99.55493
7.604166 | 405.5455 | 5.046081 | 99.55438
7.6125 | 406.0439 | 5.046053 | 99.55383
7.620834 | 406.543 | 5.046028 | 99.55333
7.629166 | 407.0416 | 5.046006 | 99.5529
7.6375 | 407.5406 | 5.045982 | 99.55243
7.645834 | 408.0391 | 5.045956 | 99.55191
7.654166 | 408.5372 | 5.04593 | 99.5514
7.6625 | 409.0358 | 5.045907 | 99.55095
7.670832 | 409.5346 | 5.045887 | 99.55055
7.679168 | 410.033 | 5.045867 | 99.55016
7.6875 | 410.5313 | 5.045846 | 99.54974
7.695832 | 411.0287 | 5.045822 | 99.54927
7.704168 | 411.529 | 5.045799 | 99.54882
7.7125 | 412.0271 | 5.045778 | 99.5484
7.720834 | 412.5254 | 5.045757 | 99.54799
7.729166 | 413.0241 | 5.045737 | 99.54759
7.7375 | 413.5235 | 5.045715 | 99.54716
7.745834 | 414.0214 | 5.045688 | 99.54663
7.754166 | 414.5206 | 5.04566 | 99.54607
7.7625 | 415.0198 | 5.045634 | 99.54556
7.770834 | 415.5183 | 5.045607 | 99.54503
7.779166 | 416.0164 | 5.04558 | 99.5445
7.7875 | 416.516 | 5.045551 | 99.54392
7.795832 | 417.0153 | 5.045528 | 99.54347
7.804168 | 417.5138 | 5.045506 | 99.54304
7.8125 | 418.0122 | 5.04548 | 99.54252
7.820832 | 418.5107 | 5.045458 | 99.54209
7.829168 | 419.0102 | 5.045435 | 99.54164
7.8375 | 419.5079 | 5.045412 | 99.54118
7.845834 | 420.0078 | 5.045389 | 99.54073
7.854166 | 420.507 | 5.045361 | 99.54018
7.8625 | 421.0059 | 5.045333 | 99.53962
7.870834 | 421.504 | 5.045307 | 99.53911
7.879166 | 422.0028 | 5.045284 | 99.53866
7.8875 | 422.5004 | 5.045264 | 99.53826
7.895834 | 422.9994 | 5.045246 | 99.53791
7.904166 | 423.4981 | 5.045222 | 99.53743
7.9125 | 423.9954 | 5.045201 | 99.53702
7.920832 | 424.494 | 5.045188 | 99.53676
7.929168 | 424.9914 | 5.045176 | 99.53653
7.9375 | 425.4903 | 5.045162 | 99.53625
7.945832 | 425.9879 | 5.045141 | 99.53583
7.954168 | 426.4858 | 5.045124 | 99.5355
7.9625 | 426.9859 | 5.045111 | 99.53524
7.970834 | 427.4838 | 5.045102 | 99.53507
7.979166 | 427.982 | 5.045094 | 99.53491
7.9875 | 428.4812 | 5.045084 | 99.53471
7.995834 | 428.98 | 5.045074 | 99.53451
8.004166 | 429.4791 | 5.045058 | 99.5342
8.0125 | 429.9781 | 5.045037 | 99.53378
8.020832 | 430.4774 | 5.045013 | 99.53331
8.029166 | 430.9771 | 5.044988 | 99.53282
8.0375 | 431.476 | 5.044968 | 99.53242
8.045834 | 431.976 | 5.04495 | 99.53207
8.054168 | 432.4752 | 5.044931 | 99.53169
8.0625 | 432.9742 | 5.044916 | 99.5314
8.070832 | 433.473 | 5.044903 | 99.53114
8.079166 | 433.973 | 5.044884 | 99.53076
8.0875 | 434.4717 | 5.044866 | 99.53041
8.095834 | 434.9705 | 5.044842 | 99.52994
8.104168 | 435.47 | 5.04482 | 99.5295
8.1125 | 435.9694 | 5.044802 | 99.52915
8.120834 | 436.4672 | 5.04479 | 99.52891
8.129166 | 436.9672 | 5.044772 | 99.52855
8.1375 | 437.465 | 5.044754 | 99.5282
8.145832 | 437.9643 | 5.044736 | 99.52784
8.154166 | 438.4632 | 5.044718 | 99.52749
8.1625 | 438.9613 | 5.044709 | 99.52731
8.170834 | 439.46 | 5.044702 | 99.52717
8.179168 | 439.959 | 5.044688 | 99.5269
8.1875 | 440.4574 | 5.044668 | 99.5265
8.195832 | 440.9556 | 5.044644 | 99.52603
8.204166 | 441.4545 | 5.044614 | 99.52544
8.2125 | 441.9534 | 5.044584 | 99.52485
8.220834 | 442.4516 | 5.044555 | 99.52427
8.229168 | 442.9492 | 5.044534 | 99.52386
8.2375 | 443.4479 | 5.044516 | 99.5235
8.245834 | 443.9467 | 5.044493 | 99.52305
8.254166 | 444.4447 | 5.044462 | 99.52244
8.2625 | 444.943 | 5.044435 | 99.52191
8.270832 | 445.4412 | 5.044406 | 99.52133
8.279166 | 445.9398 | 5.044382 | 99.52086
8.2875 | 446.4374 | 5.044359 | 99.52041
8.295834 | 446.9354 | 5.044336 | 99.51995
8.304168 | 447.4338 | 5.044311 | 99.51946
8.3125 | 447.9311 | 5.044285 | 99.51895
8.320832 | 448.4299 | 5.044262 | 99.51849
8.329166 | 448.9281 | 5.044237 | 99.518
8.3375 | 449.426 | 5.04422 | 99.51766
8.345834 | 449.9241 | 5.044203 | 99.51733
8.354168 | 450.4226 | 5.044185 | 99.51697
8.3625 | 450.921 | 5.044168 | 99.51664
8.370834 | 451.42 | 5.04415 | 99.51628
8.379166 | 451.9184 | 5.04413 | 99.51589
8.3875 | 452.4166 | 5.044112 | 99.51553
8.395832 | 452.9143 | 5.044086 | 99.51502
8.404166 | 453.4139 | 5.044063 | 99.51457
8.4125 | 453.912 | 5.044036 | 99.51403
8.420834 | 454.4106 | 5.044014 | 99.5136
8.429168 | 454.9092 | 5.043988 | 99.51309
8.4375 | 455.4075 | 5.043967 | 99.51267
8.445832 | 455.906 | 5.043945 | 99.51224
8.454166 | 456.4049 | 5.04392 | 99.51175
8.4625 | 456.9038 | 5.043896 | 99.51127
8.470834 | 457.403 | 5.043873 | 99.51082
8.479168 | 457.9016 | 5.043848 | 99.51033
8.4875 | 458.4003 | 5.043824 | 99.50985
8.495834 | 458.8988 | 5.043806 | 99.5095
8.504166 | 459.3972 | 5.04379 | 99.50918
8.5125 | 459.8956 | 5.043772 | 99.50883
8.520832 | 460.3942 | 5.043752 | 99.50843
8.529166 | 460.8926 | 5.043731 | 99.50802
8.5375 | 461.3908 | 5.043713 | 99.50766
8.545834 | 461.89 | 5.043691 | 99.50723
8.554168 | 462.3878 | 5.043664 | 99.50669
8.5625 | 462.8866 | 5.043637 | 99.50616
8.570832 | 463.3852 | 5.04361 | 99.50563
8.579166 | 463.8839 | 5.043585 | 99.50514
8.5875 | 464.3826 | 5.04356 | 99.50464
8.595834 | 464.8808 | 5.04354 | 99.50425
8.604168 | 465.3794 | 5.04352 | 99.50385
8.6125 | 465.8784 | 5.043493 | 99.50332
8.620834 | 466.377 | 5.043466 | 99.50279
8.629166 | 466.876 | 5.043444 | 99.50235
8.6375 | 467.3744 | 5.04342 | 99.50188
8.645832 | 467.8728 | 5.043388 | 99.50125
8.654166 | 468.3723 | 5.043362 | 99.50074
8.6625 | 468.8702 | 5.043334 | 99.50018
8.670834 | 469.3687 | 5.043305 | 99.49961
8.679168 | 469.8675 | 5.043274 | 99.499
8.6875 | 470.3666 | 5.043246 | 99.49845
8.695832 | 470.8644 | 5.043219 | 99.49792
8.704166 | 471.3629 | 5.043198 | 99.4975
8.7125 | 471.8621 | 5.043167 | 99.49689
8.720834 | 472.359 | 5.043136 | 99.49628
8.729168 | 472.8572 | 5.043103 | 99.49563
8.7375 | 473.3557 | 5.043066 | 99.4949
8.745834 | 473.8534 | 5.04303 | 99.49419
8.754166 | 474.3528 | 5.042996 | 99.49352
8.7625 | 474.85 | 5.042961 | 99.49283
8.770832 | 475.3478 | 5.042926 | 99.49213
8.779166 | 475.8465 | 5.04289 | 99.49142
8.7875 | 476.344 | 5.042852 | 99.49067
8.795834 | 476.843 | 5.042818 | 99.49
8.804168 | 477.341 | 5.042781 | 99.48927
8.8125 | 477.839 | 5.042746 | 99.48858
8.820832 | 478.3383 | 5.042716 | 99.48799
8.829166 | 478.8365 | 5.042683 | 99.48734
8.8375 | 479.3346 | 5.042652 | 99.48673
8.845834 | 479.8338 | 5.04262 | 99.4861
8.854168 | 480.3328 | 5.04259 | 99.48551
8.8625 | 480.8317 | 5.042566 | 99.48503
8.870834 | 481.3292 | 5.042541 | 99.48454
8.879166 | 481.828 | 5.042514 | 99.48401
8.8875 | 482.3272 | 5.042486 | 99.48345
8.895832 | 482.825 | 5.042457 | 99.48288
8.904166 | 483.3228 | 5.042428 | 99.48231
8.9125 | 483.8217 | 5.04239 | 99.48156
8.920834 | 484.3194 | 5.042358 | 99.48093
8.929168 | 484.8184 | 5.042334 | 99.48046
8.9375 | 485.3166 | 5.042312 | 99.48002
8.945832 | 485.8133 | 5.042293 | 99.47965
8.954166 | 486.3124 | 5.042272 | 99.47923
8.9625 | 486.8114 | 5.04225 | 99.4788
8.970834 | 487.3088 | 5.042226 | 99.47832
8.979168 | 487.8069 | 5.042196 | 99.47773
8.9875 | 488.305 | 5.042166 | 99.47714
8.995834 | 488.8035 | 5.042136 | 99.47655
9.004166 | 489.3014 | 5.042106 | 99.47596
9.0125 | 489.7997 | 5.042081 | 99.47546
9.020832 | 490.2981 | 5.042056 | 99.47497
9.029166 | 490.7964 | 5.042031 | 99.47448
9.0375 | 491.2953 | 5.042003 | 99.47392
9.045834 | 491.7926 | 5.041977 | 99.47341
9.054168 | 492.2912 | 5.041953 | 99.47294
9.0625 | 492.7894 | 5.041931 | 99.4725
9.070832 | 493.2875 | 5.04191 | 99.47209
9.079166 | 493.786 | 5.041889 | 99.47168
9.0875 | 494.284 | 5.041866 | 99.47122
9.095834 | 494.7821 | 5.04184 | 99.47071
9.104168 | 495.2804 | 5.041816 | 99.47024
9.1125 | 495.778 | 5.041791 | 99.46974
9.120834 | 496.2772 | 5.041772 | 99.46937
9.129166 | 496.774 | 5.041754 | 99.46901
9.1375 | 497.2734 | 5.041738 | 99.4687
9.145832 | 497.7718 | 5.041719 | 99.46832
9.154166 | 498.269 | 5.041708 | 99.4681
9.1625 | 498.7684 | 5.041702 | 99.46799
9.170834 | 499.2664 | 5.041695 | 99.46785
9.179168 | 499.7654 | 5.041694 | 99.46783
9.1875 | 500.264 | 5.041688 | 99.46771
9.195832 | 500.7624 | 5.041684 | 99.46763
9.204166 | 501.2618 | 5.041684 | 99.46763
9.2125 | 501.7603 | 5.041678 | 99.46751
9.220834 | 502.2596 | 5.041666 | 99.46728
9.229168 | 502.7582 | 5.04165 | 99.46696
9.2375 | 503.2574 | 5.04163 | 99.46657
9.245834 | 503.7547 | 5.041612 | 99.46621
9.254166 | 504.2534 | 5.041594 | 99.46586
9.2625 | 504.7526 | 5.04157 | 99.46538
9.270832 | 505.2513 | 5.041552 | 99.46503
9.279166 | 505.75 | 5.041532 | 99.46463
9.2875 | 506.248 | 5.041518 | 99.46436
9.295834 | 506.7453 | 5.041504 | 99.46408
9.304168 | 507.2441 | 5.041489 | 99.46378
9.3125 | 507.7426 | 5.041466 | 99.46333
9.320832 | 508.2396 | 5.041444 | 99.4629
9.329166 | 508.7376 | 5.041418 | 99.46238
9.3375 | 509.2354 | 5.04139 | 99.46183
9.345834 | 509.7332 | 5.041361 | 99.46126
9.354168 | 510.2318 | 5.041334 | 99.46073
9.3625 | 510.7294 | 5.041313 | 99.46031
9.370834 | 511.2273 | 5.041298 | 99.46002
9.379166 | 511.7258 | 5.041287 | 99.4598
9.3875 | 512.2238 | 5.041278 | 99.45962
9.395832 | 512.7219 | 5.041264 | 99.45935
9.404166 | 513.2207 | 5.041246 | 99.45899
9.4125 | 513.7192 | 5.041226 | 99.4586
9.420834 | 514.2169 | 5.041202 | 99.45812
9.429168 | 514.7156 | 5.041176 | 99.45761
9.4375 | 515.2138 | 5.041154 | 99.45717
9.445832 | 515.7115 | 5.04113 | 99.4567
9.454166 | 516.2098 | 5.041104 | 99.45619
9.4625 | 516.7088 | 5.041086 | 99.45583
9.470834 | 517.207 | 5.041067 | 99.45546
9.479168 | 517.7056 | 5.04105 | 99.45512
9.4875 | 518.2034 | 5.041031 | 99.45475
9.495834 | 518.7011 | 5.041019 | 99.45451
9.504166 | 519.1996 | 5.041004 | 99.45422
9.5125 | 519.6967 | 5.040987 | 99.45388
9.520832 | 520.195 | 5.040964 | 99.45343
9.529166 | 520.693 | 5.040941 | 99.45297
9.5375 | 521.1907 | 5.040918 | 99.45252
9.545834 | 521.69 | 5.04089 | 99.45197
9.554168 | 522.187 | 5.040866 | 99.45149
9.5625 | 522.6856 | 5.040848 | 99.45114
9.570832 | 523.184 | 5.040833 | 99.45084
9.579166 | 523.682 | 5.040815 | 99.45049
9.5875 | 524.1806 | 5.040787 | 99.44993
9.595834 | 524.6796 | 5.04076 | 99.4494
9.604168 | 525.1777 | 5.040729 | 99.44879
9.6125 | 525.6762 | 5.0407 | 99.44822
9.620834 | 526.175 | 5.040672 | 99.44767
9.629166 | 526.6736 | 5.040645 | 99.44713
9.6375 | 527.172 | 5.040617 | 99.44658
9.645832 | 527.6707 | 5.04059 | 99.44605
9.654166 | 528.1692 | 5.040569 | 99.44563
9.6625 | 528.6674 | 5.040552 | 99.4453
9.670834 | 529.1662 | 5.040534 | 99.44494
9.679168 | 529.6638 | 5.040516 | 99.44459
9.6875 | 530.1625 | 5.040497 | 99.44421
9.695832 | 530.6612 | 5.040481 | 99.4439
9.704166 | 531.1587 | 5.040464 | 99.44356
9.7125 | 531.6576 | 5.040442 | 99.44313
9.720834 | 532.1563 | 5.040421 | 99.44271
9.729168 | 532.6549 | 5.040402 | 99.44234
9.7375 | 533.1524 | 5.040379 | 99.44188
9.745834 | 533.6494 | 5.040355 | 99.44141
9.754166 | 534.1476 | 5.040332 | 99.44096
9.7625 | 534.646 | 5.040307 | 99.44046
9.770832 | 535.1438 | 5.040281 | 99.43995
9.779166 | 535.6408 | 5.040254 | 99.43942
9.7875 | 536.1391 | 5.040222 | 99.43879
9.795834 | 536.6371 | 5.040188 | 99.43812
9.804168 | 537.1351 | 5.040152 | 99.43741
9.8125 | 537.6338 | 5.040116 | 99.4367
9.820832 | 538.1325 | 5.04008 | 99.43599
9.829166 | 538.6309 | 5.040046 | 99.43532
9.8375 | 539.1293 | 5.040016 | 99.43472
9.845834 | 539.6289 | 5.039989 | 99.43419
9.854168 | 540.1278 | 5.039964 | 99.4337
9.8625 | 540.627 | 5.039942 | 99.43326
9.870834 | 541.1256 | 5.039918 | 99.43279
9.879166 | 541.6238 | 5.039894 | 99.43232
9.8875 | 542.1209 | 5.039876 | 99.43196
9.895832 | 542.6203 | 5.039852 | 99.43149
9.904166 | 543.1176 | 5.03983 | 99.43105
9.9125 | 543.6155 | 5.039813 | 99.43072
9.920834 | 544.1132 | 5.039796 | 99.43038
9.929168 | 544.6118 | 5.03978 | 99.43007
9.9375 | 545.109 | 5.039765 | 99.42977
9.945832 | 545.6064 | 5.039752 | 99.42951
9.954166 | 546.1044 | 5.039742 | 99.42932
9.9625 | 546.6014 | 5.039734 | 99.42916
9.970834 | 547.0996 | 5.039726 | 99.429
9.979168 | 547.5976 | 5.039719 | 99.42886
9.9875 | 548.0951 | 5.039716 | 99.4288
9.995834 | 548.5937 | 5.039711 | 99.42871
10.00417 | 549.091 | 5.039703 | 99.42855
10.0125 | 549.588 | 5.03969 | 99.42829
10.02083 | 550.0864 | 5.039678 | 99.42805
10.02917 | 550.585 | 5.039664 | 99.42778
10.0375 | 551.0824 | 5.039654 | 99.42758
10.04583 | 551.5799 | 5.039642 | 99.42734
10.05417 | 552.0774 | 5.039632 | 99.42715
10.0625 | 552.5744 | 5.039623 | 99.42697
10.07083 | 553.0718 | 5.039614 | 99.42679
10.07917 | 553.572 | 5.039601 | 99.42654
10.0875 | 554.0691 | 5.039589 | 99.4263
10.09583 | 554.5676 | 5.039572 | 99.42596
10.10417 | 555.0682 | 5.03955 | 99.42553
10.1125 | 555.5678 | 5.039526 | 99.42506
10.12083 | 556.0649 | 5.03951 | 99.42474
10.12917 | 556.5621 | 5.039496 | 99.42446
10.1375 | 557.062 | 5.039478 | 99.42411
10.14583 | 557.5604 | 5.039456 | 99.42368
10.15417 | 558.0593 | 5.039426 | 99.42308
10.1625 | 558.5576 | 5.039392 | 99.42241
10.17083 | 559.0554 | 5.039364 | 99.42186
10.17917 | 559.5532 | 5.039336 | 99.42131
10.1875 | 560.0532 | 5.039309 | 99.42077
10.19583 | 560.5513 | 5.039286 | 99.42032
10.20417 | 561.0494 | 5.039258 | 99.41977
10.2125 | 561.5488 | 5.039224 | 99.4191
10.22083 | 562.0468 | 5.039196 | 99.41855
10.22917 | 562.546 | 5.039166 | 99.41795
10.2375 | 563.0444 | 5.039137 | 99.41738
10.24583 | 563.5421 | 5.039111 | 99.41687
10.25417 | 564.0406 | 5.03909 | 99.41645
10.2625 | 564.5396 | 5.039081 | 99.41628
10.27083 | 565.0367 | 5.03907 | 99.41606
10.27917 | 565.5348 | 5.039055 | 99.41576
10.2875 | 566.0332 | 5.039042 | 99.41551
10.29583 | 566.531 | 5.039028 | 99.41523
10.30417 | 567.0282 | 5.039013 | 99.41494
10.3125 | 567.5265 | 5.039 | 99.41468
10.32083 | 568.0239 | 5.038986 | 99.4144
10.32917 | 568.5208 | 5.038974 | 99.41417
10.3375 | 569.0202 | 5.038966 | 99.41401
10.34583 | 569.5186 | 5.03895 | 99.41369
10.35417 | 570.0159 | 5.038935 | 99.4134
10.3625 | 570.5134 | 5.03892 | 99.4131
10.37083 | 571.0099 | 5.038904 | 99.41278
10.37917 | 571.509 | 5.038887 | 99.41245
10.3875 | 572.0072 | 5.038864 | 99.412
10.39583 | 572.5041 | 5.038846 | 99.41164
10.40417 | 573.001 | 5.038826 | 99.41125
10.4125 | 573.4984 | 5.038796 | 99.41065
10.42083 | 573.9956 | 5.03876 | 99.40994
10.42917 | 574.4934 | 5.038717 | 99.4091
10.4375 | 574.9918 | 5.038676 | 99.40829
10.44583 | 575.4896 | 5.038634 | 99.40746
10.45417 | 575.9877 | 5.038592 | 99.40663
10.4625 | 576.4864 | 5.038544 | 99.40568
10.47083 | 576.9843 | 5.0385 | 99.40481
10.47917 | 577.4821 | 5.038459 | 99.40401
10.4875 | 577.981 | 5.038424 | 99.40331
10.49584 | 578.4787 | 5.03839 | 99.40264
10.50416 | 578.9768 | 5.038358 | 99.40201
10.5125 | 579.475 | 5.038326 | 99.40138
10.52083 | 579.973 | 5.038289 | 99.40065
10.52916 | 580.4705 | 5.038252 | 99.39992
10.5375 | 580.9687 | 5.038219 | 99.39927
10.54584 | 581.4665 | 5.038184 | 99.39858
10.55417 | 581.9636 | 5.038154 | 99.39799
10.5625 | 582.4611 | 5.038126 | 99.39744
10.57083 | 582.959 | 5.038094 | 99.3968
10.57916 | 583.4561 | 5.038057 | 99.39607
10.5875 | 583.9554 | 5.038022 | 99.39538
10.59584 | 584.453 | 5.037992 | 99.39479
10.60417 | 584.9506 | 5.037963 | 99.39422
10.6125 | 585.4467 | 5.03793 | 99.39357
10.62084 | 585.9449 | 5.037895 | 99.39288
10.62916 | 586.4424 | 5.037864 | 99.39227
10.6375 | 586.9399 | 5.037838 | 99.39175
10.64583 | 587.4365 | 5.037811 | 99.39122
10.65416 | 587.9351 | 5.037785 | 99.39071
10.6625 | 588.4325 | 5.037764 | 99.39029
10.67084 | 588.93 | 5.037743 | 99.38988
10.67917 | 589.427 | 5.037718 | 99.38939
10.6875 | 589.9238 | 5.037693 | 99.38889
10.69583 | 590.4216 | 5.037665 | 99.38834
10.70416 | 590.9182 | 5.037637 | 99.38779
10.7125 | 591.4176 | 5.037608 | 99.38722
10.72084 | 591.9152 | 5.03757 | 99.38647
10.72917 | 592.4129 | 5.037535 | 99.38578
10.7375 | 592.911 | 5.037506 | 99.3852
10.74584 | 593.41 | 5.037481 | 99.38471
10.75416 | 593.9071 | 5.037457 | 99.38424
10.7625 | 594.4062 | 5.037436 | 99.38382
10.77083 | 594.904 | 5.037415 | 99.38341
10.77916 | 595.4019 | 5.037394 | 99.38299
10.7875 | 595.8991 | 5.037366 | 99.38244
10.79584 | 596.3956 | 5.037339 | 99.38191
10.80417 | 596.8926 | 5.037311 | 99.38136
10.8125 | 597.3911 | 5.037287 | 99.38088
10.82083 | 597.8884 | 5.037262 | 99.38039
10.82916 | 598.3867 | 5.037243 | 99.38001
10.8375 | 598.8832 | 5.03722 | 99.37956
10.84584 | 599.3804 | 5.037194 | 99.37905
10.85417 | 599.8786 | 5.037164 | 99.37846
10.8625 | 600.375 | 5.037137 | 99.37792
10.87084 | 600.8726 | 5.037112 | 99.37743
10.87916 | 601.3711 | 5.03709 | 99.377
10.8875 | 601.867 | 5.037063 | 99.37646
10.89583 | 602.3642 | 5.037036 | 99.37593
10.90416 | 602.8619 | 5.037016 | 99.37554
10.9125 | 603.3593 | 5.036996 | 99.37514
10.92084 | 603.8571 | 5.036972 | 99.37467
10.92917 | 604.3546 | 5.036942 | 99.37408
10.9375 | 604.8526 | 5.036915 | 99.37354
10.94583 | 605.3491 | 5.036884 | 99.37293
10.95416 | 605.8465 | 5.036856 | 99.37238
10.9625 | 606.3457 | 5.036832 | 99.37191
10.97084 | 606.8436 | 5.03681 | 99.37147
10.97917 | 607.3404 | 5.036792 | 99.37112
10.9875 | 607.8387 | 5.036776 | 99.3708
10.99584 | 608.3354 | 5.036756 | 99.37041
11.00416 | 608.8348 | 5.036738 | 99.37005
11.0125 | 609.3322 | 5.036722 | 99.36974
11.02083 | 609.8296 | 5.036715 | 99.3696
11.02916 | 610.3286 | 5.036703 | 99.36936
11.0375 | 610.8272 | 5.036693 | 99.36916
11.04584 | 611.3238 | 5.036685 | 99.36901
11.05417 | 611.8218 | 5.036676 | 99.36883
11.0625 | 612.3203 | 5.036661 | 99.36853
11.07083 | 612.817 | 5.03665 | 99.36832
11.07916 | 613.3161 | 5.036637 | 99.36806
11.0875 | 613.8139 | 5.03662 | 99.36772
11.09584 | 614.3116 | 5.036602 | 99.36737
11.10417 | 614.8097 | 5.036578 | 99.36689
11.1125 | 615.3066 | 5.036548 | 99.3663
11.12084 | 615.8042 | 5.036515 | 99.36565
11.12916 | 616.3011 | 5.036486 | 99.36508
11.1375 | 616.7984 | 5.03646 | 99.36457
11.14583 | 617.2973 | 5.036431 | 99.36399
11.15416 | 617.7946 | 5.036404 | 99.36346
11.1625 | 618.2918 | 5.036381 | 99.36301
11.17084 | 618.7891 | 5.036358 | 99.36255
11.17917 | 619.2871 | 5.036334 | 99.36208
11.1875 | 619.784 | 5.036308 | 99.36157
11.19583 | 620.2805 | 5.036286 | 99.36113
11.20416 | 620.7786 | 5.036266 | 99.36074
11.2125 | 621.2758 | 5.036246 | 99.36034
11.22084 | 621.7741 | 5.036225 | 99.35993
11.22917 | 622.2719 | 5.036207 | 99.35958
11.2375 | 622.7701 | 5.03619 | 99.35924
11.24584 | 623.2672 | 5.036172 | 99.35888
11.25416 | 623.7645 | 5.036152 | 99.35849
11.2625 | 624.2626 | 5.036133 | 99.35812
11.27083 | 624.7606 | 5.036112 | 99.3577
11.27916 | 625.2578 | 5.036094 | 99.35735
11.2875 | 625.7566 | 5.036071 | 99.35689
11.29584 | 626.2554 | 5.036049 | 99.35646
11.30417 | 626.7534 | 5.036022 | 99.35593
11.3125 | 627.2502 | 5.035994 | 99.35537
11.32083 | 627.7479 | 5.035958 | 99.35466
11.32916 | 628.2482 | 5.035924 | 99.35399
11.3375 | 628.7449 | 5.035896 | 99.35344
11.34584 | 629.2426 | 5.035869 | 99.35291
11.35417 | 629.739 | 5.03584 | 99.35233
11.3625 | 630.2365 | 5.03582 | 99.35194
11.37084 | 630.7349 | 5.035796 | 99.35147
11.37916 | 631.2324 | 5.035764 | 99.35084
11.3875 | 631.7304 | 5.035738 | 99.35032
11.39583 | 632.2281 | 5.035716 | 99.34989
11.40416 | 632.7261 | 5.035701 | 99.34959
11.4125 | 633.2236 | 5.035686 | 99.3493
11.42084 | 633.7209 | 5.035674 | 99.34906
11.42917 | 634.2188 | 5.035662 | 99.34882
11.4375 | 634.715 | 5.035652 | 99.34863
11.44583 | 635.213 | 5.03564 | 99.34839
11.45416 | 635.7116 | 5.03563 | 99.34819
11.4625 | 636.2082 | 5.035617 | 99.34794
11.47084 | 636.7062 | 5.035604 | 99.34768
11.47917 | 637.2037 | 5.03559 | 99.3474
11.4875 | 637.7018 | 5.035576 | 99.34713
11.49584 | 638.201 | 5.035562 | 99.34685
11.50416 | 638.6984 | 5.035549 | 99.34659
11.5125 | 639.1972 | 5.035534 | 99.3463
11.52083 | 639.6934 | 5.035512 | 99.34586
11.52916 | 640.192 | 5.035486 | 99.34535
11.5375 | 640.6897 | 5.035461 | 99.34486
11.54584 | 641.187 | 5.035434 | 99.34432
11.55417 | 641.6844 | 5.035406 | 99.34377
11.5625 | 642.1812 | 5.03537 | 99.34306
11.57083 | 642.6787 | 5.03534 | 99.34247
11.57916 | 643.1768 | 5.035313 | 99.34194
11.5875 | 643.6744 | 5.03529 | 99.34148
11.59584 | 644.1704 | 5.035272 | 99.34113
11.60417 | 644.6679 | 5.035258 | 99.34085
11.6125 | 645.165 | 5.035242 | 99.34054
11.62084 | 645.6613 | 5.035222 | 99.34014
11.62916 | 646.159 | 5.0352 | 99.33971
11.6375 | 646.6563 | 5.035178 | 99.33927
11.64583 | 647.1539 | 5.03516 | 99.33892
11.65416 | 647.6522 | 5.03514 | 99.33852
11.6625 | 648.1496 | 5.035126 | 99.33825
11.67084 | 648.6474 | 5.035112 | 99.33797
11.67917 | 649.145 | 5.035108 | 99.33789
11.6875 | 649.6421 | 5.035108 | 99.33789
11.69583 | 650.1396 | 5.03511 | 99.33793
11.70416 | 650.638 | 5.035106 | 99.33785
11.7125 | 651.135 | 5.0351 | 99.33774
11.72084 | 651.6328 | 5.03509 | 99.33754
11.72917 | 652.1308 | 5.03508 | 99.33734
11.7375 | 652.6279 | 5.035068 | 99.3371
11.74584 | 653.1253 | 5.035062 | 99.33699
11.75416 | 653.6228 | 5.035053 | 99.33681
11.7625 | 654.1203 | 5.035034 | 99.33643
11.77083 | 654.6187 | 5.03501 | 99.33596
11.77916 | 655.1158 | 5.03498 | 99.33537
11.7875 | 655.6144 | 5.034946 | 99.3347
11.79584 | 656.1122 | 5.034914 | 99.33407
11.80417 | 656.6102 | 5.034884 | 99.33347
11.8125 | 657.108 | 5.034854 | 99.33288
11.82083 | 657.606 | 5.034824 | 99.33229
11.82916 | 658.1038 | 5.034796 | 99.33174
11.8375 | 658.6003 | 5.034769 | 99.3312
11.84584 | 659.099 | 5.034738 | 99.33059
11.85417 | 659.5946 | 5.034708 | 99.33
11.8625 | 660.0911 | 5.034679 | 99.32943
11.87084 | 660.5876 | 5.03465 | 99.32886
11.87916 | 661.0842 | 5.034622 | 99.3283
11.8875 | 661.5811 | 5.0346 | 99.32787
11.89583 | 662.078 | 5.03457 | 99.32728
11.90416 | 662.5732 | 5.034544 | 99.32677
11.9125 | 663.0714 | 5.034519 | 99.32627
11.92084 | 663.5672 | 5.034494 | 99.32578
11.92917 | 664.065 | 5.034473 | 99.32537
11.9375 | 664.5611 | 5.034449 | 99.32489
11.94583 | 665.059 | 5.034426 | 99.32444
11.95416 | 665.5544 | 5.034402 | 99.32396
11.9625 | 666.0519 | 5.034374 | 99.32341
11.97084 | 666.5498 | 5.034348 | 99.3229
11.97917 | 667.0471 | 5.034317 | 99.32229
11.9875 | 667.546 | 5.034287 | 99.3217
11.99584 | 668.0437 | 5.034256 | 99.32108
12.00416 | 668.5403 | 5.034222 | 99.32041
12.0125 | 669.0369 | 5.034192 | 99.31982
12.02083 | 669.5339 | 5.034164 | 99.31927
12.02916 | 670.0322 | 5.034137 | 99.31874
12.0375 | 670.5296 | 5.034107 | 99.31814
12.04584 | 671.0268 | 5.034072 | 99.31745
12.05417 | 671.5249 | 5.03404 | 99.31682
12.0625 | 672.0212 | 5.034015 | 99.31633
12.07083 | 672.5194 | 5.03399 | 99.31584
12.07916 | 673.0169 | 5.033962 | 99.31528
12.0875 | 673.5144 | 5.033937 | 99.31479
12.09584 | 674.0125 | 5.033906 | 99.31418
12.10417 | 674.5107 | 5.03387 | 99.31347
12.1125 | 675.0084 | 5.033826 | 99.3126
12.12084 | 675.5054 | 5.033778 | 99.31165
12.12916 | 676.0039 | 5.03373 | 99.31071
12.1375 | 676.502 | 5.033684 | 99.3098
12.14583 | 676.9989 | 5.033642 | 99.30897
12.15416 | 677.4959 | 5.03361 | 99.30834
12.1625 | 677.994 | 5.033583 | 99.30781
12.17084 | 678.4911 | 5.033554 | 99.30723
12.17917 | 678.9881 | 5.033524 | 99.30664
12.1875 | 679.485 | 5.033492 | 99.30601
12.19583 | 679.9816 | 5.033464 | 99.30546
12.20416 | 680.478 | 5.033443 | 99.30504
12.2125 | 680.975 | 5.033429 | 99.30477
12.22084 | 681.4722 | 5.033413 | 99.30445
12.22917 | 681.9682 | 5.033394 | 99.30408
12.2375 | 682.4651 | 5.033373 | 99.30366
12.24584 | 682.9619 | 5.033348 | 99.30317
12.25416 | 683.4592 | 5.033324 | 99.3027
12.2625 | 683.9565 | 5.033304 | 99.3023
12.27083 | 684.4535 | 5.033291 | 99.30205
12.27916 | 684.9502 | 5.033272 | 99.30167
12.2875 | 685.4468 | 5.033259 | 99.30141
12.29584 | 685.944 | 5.033242 | 99.30108
12.30417 | 686.4413 | 5.033219 | 99.30062
12.3125 | 686.9369 | 5.033197 | 99.30019
12.32083 | 687.4345 | 5.033168 | 99.29962
12.32916 | 687.9322 | 5.03314 | 99.29907
12.3375 | 688.4293 | 5.033113 | 99.29853
12.34584 | 688.9272 | 5.033087 | 99.29802
12.35417 | 689.4255 | 5.033059 | 99.29747
12.3625 | 689.9231 | 5.033027 | 99.29684
12.37084 | 690.421 | 5.032994 | 99.29619
12.37916 | 690.9187 | 5.03296 | 99.29552
12.3875 | 691.416 | 5.03293 | 99.29492
12.39583 | 691.9134 | 5.032898 | 99.29429
12.40416 | 692.4128 | 5.032867 | 99.29368
12.4125 | 692.9093 | 5.03284 | 99.29315
12.42084 | 693.4062 | 5.032812 | 99.2926
12.42917 | 693.904 | 5.032785 | 99.29206
12.4375 | 694.4008 | 5.032757 | 99.29151
12.44583 | 694.8975 | 5.032724 | 99.29086
12.45416 | 695.396 | 5.03269 | 99.29019
12.4625 | 695.8929 | 5.032662 | 99.28964
12.47084 | 696.39 | 5.032636 | 99.28912
12.47917 | 696.8853 | 5.03261 | 99.28861
12.4875 | 697.3826 | 5.032585 | 99.28812
12.49584 | 697.8782 | 5.03257 | 99.28782
12.50416 | 698.3746 | 5.032562 | 99.28766
12.5125 | 698.8715 | 5.032548 | 99.28739
12.52083 | 699.3666 | 5.032532 | 99.28707
12.52916 | 699.8638 | 5.032517 | 99.28678
12.5375 | 700.3597 | 5.032504 | 99.28652
12.54584 | 700.8556 | 5.032491 | 99.28626
12.55417 | 701.3521 | 5.032486 | 99.28616
12.5625 | 701.8481 | 5.032481 | 99.28606
12.57083 | 702.3444 | 5.03248 | 99.28605
12.57916 | 702.8419 | 5.032475 | 99.28595
12.5875 | 703.339 | 5.03247 | 99.28585
12.59584 | 703.8358 | 5.032461 | 99.28567
12.60417 | 704.3325 | 5.032449 | 99.28543
12.6125 | 704.8282 | 5.032438 | 99.28522
12.62084 | 705.327 | 5.032424 | 99.28494
12.62916 | 705.8254 | 5.032412 | 99.2847
12.6375 | 706.323 | 5.032406 | 99.28459
12.64583 | 706.8209 | 5.0324 | 99.28447
12.65416 | 707.3174 | 5.032394 | 99.28435
12.6625 | 707.8155 | 5.032383 | 99.28413
12.67084 | 708.3137 | 5.032367 | 99.28382
12.67917 | 708.8111 | 5.032356 | 99.2836
12.6875 | 709.3089 | 5.032346 | 99.2834
12.69583 | 709.8069 | 5.032335 | 99.28318
12.70416 | 710.3048 | 5.032322 | 99.28293
12.7125 | 710.8018 | 5.032306 | 99.28261
12.72084 | 711.2982 | 5.032283 | 99.28216
12.72917 | 711.7946 | 5.032259 | 99.28169
12.7375 | 712.2918 | 5.032242 | 99.28135
12.74584 | 712.7882 | 5.032222 | 99.28096
12.75416 | 713.2844 | 5.032196 | 99.28044
12.7625 | 713.7812 | 5.032159 | 99.27971
12.77083 | 714.2761 | 5.032116 | 99.27886
12.77916 | 714.7737 | 5.032074 | 99.27804
12.7875 | 715.2706 | 5.032042 | 99.2774
12.79584 | 715.766 | 5.032014 | 99.27685
12.80417 | 716.2624 | 5.031994 | 99.27646
12.8125 | 716.7593 | 5.031972 | 99.27602
12.82083 | 717.256 | 5.03195 | 99.27559
12.82916 | 717.7534 | 5.031925 | 99.2751
12.8375 | 718.2495 | 5.031896 | 99.27452
12.84584 | 718.7468 | 5.031863 | 99.27387
12.85417 | 719.2444 | 5.031839 | 99.2734
12.8625 | 719.7408 | 5.03182 | 99.27302
12.87083 | 720.2378 | 5.0318 | 99.27263
12.87917 | 720.7353 | 5.031772 | 99.27208
12.8875 | 721.2331 | 5.031744 | 99.27152
12.89583 | 721.7282 | 5.031718 | 99.27101
12.90416 | 722.2256 | 5.031694 | 99.27054
12.9125 | 722.7219 | 5.031662 | 99.26991
12.92084 | 723.218 | 5.031633 | 99.26933
12.92917 | 723.7151 | 5.031607 | 99.26882
12.9375 | 724.2124 | 5.031579 | 99.26827
12.94583 | 724.7082 | 5.031552 | 99.26774
12.95416 | 725.2029 | 5.031526 | 99.26722
12.9625 | 725.7006 | 5.031503 | 99.26677
12.97084 | 726.197 | 5.03149 | 99.26651
12.97917 | 726.6938 | 5.03148 | 99.26632
12.9875 | 727.1912 | 5.031468 | 99.26608
12.99583 | 727.6885 | 5.031456 | 99.26584
13.00417 | 728.1849 | 5.031446 | 99.26565
13.0125 | 728.6834 | 5.031434 | 99.26541
13.02083 | 729.1812 | 5.031421 | 99.26515
13.02916 | 729.6786 | 5.031408 | 99.2649
13.0375 | 730.175 | 5.031394 | 99.26462
13.04584 | 730.6701 | 5.031378 | 99.2643
13.05417 | 731.167 | 5.031366 | 99.26407
13.0625 | 731.6643 | 5.03135 | 99.26375
13.07083 | 732.1602 | 5.031336 | 99.26348
13.07916 | 732.6566 | 5.031313 | 99.26302
13.0875 | 733.154 | 5.031293 | 99.26263
13.09584 | 733.6497 | 5.031269 | 99.26215
13.10417 | 734.1464 | 5.031244 | 99.26166
13.1125 | 734.6425 | 5.031221 | 99.26121
13.12083 | 735.1388 | 5.031198 | 99.26075
13.12917 | 735.6361 | 5.03118 | 99.2604
13.1375 | 736.1322 | 5.031156 | 99.25992
13.14583 | 736.6284 | 5.03113 | 99.25941
13.15416 | 737.125 | 5.031097 | 99.25876
13.1625 | 737.6216 | 5.031061 | 99.25805
13.17084 | 738.1182 | 5.031036 | 99.25756
13.17917 | 738.6139 | 5.031009 | 99.25702
13.1875 | 739.1103 | 5.030982 | 99.25649
13.19583 | 739.6065 | 5.030961 | 99.25608
13.20416 | 740.103 | 5.030939 | 99.25564
13.2125 | 740.5995 | 5.030918 | 99.25523
13.22084 | 741.0951 | 5.030894 | 99.25475
13.22917 | 741.5912 | 5.030867 | 99.25422
13.2375 | 742.0889 | 5.030842 | 99.25373
13.24583 | 742.5854 | 5.03082 | 99.25329
13.25417 | 743.0844 | 5.030798 | 99.25286
13.2625 | 743.5814 | 5.030776 | 99.25243
13.27083 | 744.0776 | 5.030754 | 99.25199
13.27916 | 744.574 | 5.030735 | 99.25162
13.2875 | 745.0714 | 5.030722 | 99.25136
13.29584 | 745.5699 | 5.030708 | 99.25109
13.30417 | 746.0672 | 5.030685 | 99.25063
13.3125 | 746.563 | 5.030656 | 99.25006
13.32083 | 747.0595 | 5.030624 | 99.24943
13.32916 | 747.5566 | 5.030596 | 99.24888
13.3375 | 748.0524 | 5.030572 | 99.2484
13.34584 | 748.5478 | 5.03055 | 99.24797
13.35417 | 749.0463 | 5.03052 | 99.24738
13.3625 | 749.5415 | 5.030494 | 99.24686
13.37083 | 750.0375 | 5.030474 | 99.24647
13.37917 | 750.5339 | 5.030459 | 99.24617
13.3875 | 751.0293 | 5.030444 | 99.24588
13.39583 | 751.5259 | 5.030422 | 99.24544
13.40416 | 752.0212 | 5.030398 | 99.24497
13.4125 | 752.5174 | 5.030371 | 99.24444
13.42084 | 753.0134 | 5.030341 | 99.24384
13.42917 | 753.5097 | 5.030316 | 99.24335
13.4375 | 754.0063 | 5.030298 | 99.243
13.44583 | 754.5024 | 5.030272 | 99.24248
13.45416 | 754.9993 | 5.030243 | 99.24191
13.4625 | 755.498 | 5.030216 | 99.24138
13.47084 | 755.9945 | 5.03019 | 99.24087
13.47917 | 756.4916 | 5.030163 | 99.24033
13.4875 | 756.9863 | 5.030144 | 99.23996
13.49583 | 757.4828 | 5.030126 | 99.2396
13.50417 | 757.98 | 5.030109 | 99.23927
13.5125 | 758.4772 | 5.03009 | 99.23889
13.52083 | 758.974 | 5.030068 | 99.23846
13.52916 | 759.4699 | 5.030046 | 99.23802
13.5375 | 759.9668 | 5.030032 | 99.23775
13.54584 | 760.4644 | 5.030019 | 99.23749
13.55417 | 760.9608 | 5.030007 | 99.23726
13.5625 | 761.4571 | 5.029996 | 99.23704
13.57083 | 761.9526 | 5.029985 | 99.23682
13.57916 | 762.4495 | 5.029974 | 99.2366
13.5875 | 762.9458 | 5.02995 | 99.23613
13.59584 | 763.4422 | 5.029912 | 99.23538
13.60417 | 763.9387 | 5.029878 | 99.23471
13.6125 | 764.4349 | 5.029846 | 99.23408
13.62083 | 764.9311 | 5.02981 | 99.23337
13.62917 | 765.4262 | 5.02978 | 99.23278
13.6375 | 765.9226 | 5.029747 | 99.23213
13.64583 | 766.4184 | 5.029711 | 99.23142
13.65416 | 766.9141 | 5.02968 | 99.2308
13.6625 | 767.4114 | 5.029648 | 99.23017
13.67084 | 767.9076 | 5.029618 | 99.22958
13.67917 | 768.405 | 5.029586 | 99.22895
13.6875 | 768.9024 | 5.02955 | 99.22824
13.69583 | 769.3981 | 5.029516 | 99.22757
13.70416 | 769.8946 | 5.029484 | 99.22694
13.7125 | 770.3907 | 5.029454 | 99.22635
13.72084 | 770.8874 | 5.029426 | 99.22579
13.72917 | 771.384 | 5.029396 | 99.2252
13.7375 | 771.879 | 5.02937 | 99.22469
13.74583 | 772.3753 | 5.029344 | 99.22417
13.75417 | 772.8718 | 5.029325 | 99.2238
13.7625 | 773.3674 | 5.029306 | 99.22343
13.77083 | 773.8634 | 5.029289 | 99.22309
13.77916 | 774.36 | 5.029271 | 99.22273
13.7875 | 774.8575 | 5.02925 | 99.22232
13.79584 | 775.354 | 5.029229 | 99.22191
13.80417 | 775.8501 | 5.029209 | 99.22151
13.8125 | 776.3466 | 5.029191 | 99.22116
13.82083 | 776.8422 | 5.029176 | 99.22086
13.82916 | 777.3375 | 5.029162 | 99.22058
13.8375 | 777.8322 | 5.029144 | 99.22023
13.84584 | 778.3281 | 5.029127 | 99.21989
13.85417 | 778.8239 | 5.029106 | 99.21948
13.8625 | 779.3199 | 5.02908 | 99.21897
13.87083 | 779.8157 | 5.029058 | 99.21853
13.87917 | 780.3118 | 5.029034 | 99.21806
13.8875 | 780.807 | 5.029 | 99.21739
13.89583 | 781.3026 | 5.028963 | 99.21666
13.90416 | 781.7989 | 5.02893 | 99.21601
13.9125 | 782.2966 | 5.0289 | 99.21542
13.92084 | 782.792 | 5.028869 | 99.2148
13.92917 | 783.2895 | 5.028833 | 99.21409
13.9375 | 783.7866 | 5.0288 | 99.21344
13.94583 | 784.2835 | 5.028772 | 99.21289
13.95416 | 784.7808 | 5.02874 | 99.21226
13.9625 | 785.2764 | 5.028701 | 99.21149
13.97084 | 785.7739 | 5.028656 | 99.2106
13.97917 | 786.27 | 5.028615 | 99.20979
13.9875 | 786.765 | 5.028587 | 99.20924
13.99583 | 787.261 | 5.028565 | 99.20881
14.00417 | 787.7558 | 5.028549 | 99.20849
14.0125 | 788.2503 | 5.028534 | 99.20819
14.02083 | 788.745 | 5.028516 | 99.20784
14.02916 | 789.241 | 5.028507 | 99.20766
14.0375 | 789.7356 | 5.0285 | 99.20752
14.04584 | 790.2302 | 5.02849 | 99.20733
14.05417 | 790.7256 | 5.028482 | 99.20717
14.0625 | 791.222 | 5.028476 | 99.20705
14.07083 | 791.7178 | 5.028466 | 99.20685
14.07916 | 792.2132 | 5.02845 | 99.20654
14.0875 | 792.7087 | 5.028426 | 99.20606
14.09584 | 793.207 | 5.028398 | 99.20551
14.10417 | 793.7019 | 5.028372 | 99.205
14.1125 | 794.199 | 5.02835 | 99.20456
14.12083 | 794.6966 | 5.028324 | 99.20405
14.12917 | 795.1938 | 5.02831 | 99.20378
14.1375 | 795.6895 | 5.028304 | 99.20366
14.14583 | 796.1863 | 5.028291 | 99.2034
14.15416 | 796.6825 | 5.028274 | 99.20306
14.1625 | 797.1798 | 5.028259 | 99.20277
14.17084 | 797.6758 | 5.02824 | 99.20239
14.17917 | 798.1738 | 5.028222 | 99.20204
14.1875 | 798.6699 | 5.028206 | 99.20172
14.19583 | 799.165 | 5.028199 | 99.20159
14.20416 | 799.6612 | 5.028192 | 99.20145
14.2125 | 800.157 | 5.028181 | 99.20123
14.22084 | 800.6526 | 5.028165 | 99.20091
14.22917 | 801.1476 | 5.028144 | 99.2005
14.2375 | 801.6424 | 5.02812 | 99.20003
14.24583 | 802.138 | 5.02809 | 99.19943
14.25417 | 802.6331 | 5.028058 | 99.1988
14.2625 | 803.1282 | 5.02802 | 99.19805
14.27083 | 803.6232 | 5.027984 | 99.19734
14.27916 | 804.1194 | 5.027952 | 99.19671
14.2875 | 804.6156 | 5.027918 | 99.19604
14.29584 | 805.1108 | 5.02788 | 99.19529
14.30417 | 805.6066 | 5.027841 | 99.19452
14.3125 | 806.1031 | 5.027796 | 99.19363
14.32083 | 806.6009 | 5.027756 | 99.19285
14.32916 | 807.0984 | 5.027718 | 99.1921
14.3375 | 807.5938 | 5.027688 | 99.1915
14.34584 | 808.0894 | 5.027654 | 99.19083
14.35417 | 808.584 | 5.027619 | 99.19014
14.3625 | 809.0804 | 5.027588 | 99.18953
14.37083 | 809.577 | 5.027561 | 99.189
14.37917 | 810.0719 | 5.027539 | 99.18856
14.3875 | 810.5681 | 5.027516 | 99.18811
14.39583 | 811.0641 | 5.027494 | 99.18768
14.40416 | 811.5593 | 5.027476 | 99.18732
14.4125 | 812.055 | 5.02745 | 99.18681
14.42084 | 812.5512 | 5.027428 | 99.18637
14.42917 | 813.0465 | 5.02741 | 99.18602
14.4375 | 813.5419 | 5.027386 | 99.18555
14.44583 | 814.037 | 5.02736 | 99.18503
14.45416 | 814.5328 | 5.02733 | 99.18444
14.4625 | 815.0288 | 5.027303 | 99.18391
14.47084 | 815.5251 | 5.027272 | 99.1833
14.47917 | 816.0211 | 5.027242 | 99.1827
14.4875 | 816.5168 | 5.027213 | 99.18213
14.49583 | 817.0134 | 5.027182 | 99.18152
14.50417 | 817.509 | 5.027148 | 99.18085
14.5125 | 818.0049 | 5.027109 | 99.18008
14.52083 | 818.5022 | 5.027072 | 99.17935
14.52916 | 818.9984 | 5.027036 | 99.17864
14.5375 | 819.4955 | 5.027004 | 99.17801
14.54584 | 819.9914 | 5.026978 | 99.1775
14.55417 | 820.4875 | 5.026954 | 99.17702
14.5625 | 820.984 | 5.026926 | 99.17647
14.57083 | 821.4798 | 5.026897 | 99.1759
14.57916 | 821.9757 | 5.026863 | 99.17523
14.5875 | 822.471 | 5.026832 | 99.17462
14.59584 | 822.9661 | 5.0268 | 99.17398
14.60417 | 823.4611 | 5.026766 | 99.17331
14.6125 | 823.956 | 5.02673 | 99.1726
14.62083 | 824.4503 | 5.026688 | 99.17177
14.62917 | 824.9451 | 5.026652 | 99.17106
14.6375 | 825.44 | 5.026625 | 99.17053
14.64583 | 825.9344 | 5.026598 | 99.17
14.65416 | 826.4284 | 5.026566 | 99.16937
14.6625 | 826.9234 | 5.026535 | 99.16876
14.67084 | 827.4178 | 5.026504 | 99.16814
14.67917 | 827.912 | 5.026474 | 99.16755
14.6875 | 828.4069 | 5.02645 | 99.16708
14.69583 | 828.9012 | 5.02643 | 99.16668
14.70416 | 829.396 | 5.026402 | 99.16613
14.7125 | 829.893 | 5.026372 | 99.16554
14.72084 | 830.3911 | 5.026348 | 99.16507
14.72917 | 830.8872 | 5.026329 | 99.16469
14.7375 | 831.3828 | 5.026309 | 99.1643
14.74583 | 831.8792 | 5.026291 | 99.16394
14.75417 | 832.3766 | 5.026276 | 99.16365
14.7625 | 832.873 | 5.026262 | 99.16337
14.77083 | 833.3681 | 5.026244 | 99.16301
14.77916 | 833.865 | 5.026224 | 99.16262
14.7875 | 834.3618 | 5.026194 | 99.16203
14.79584 | 834.8585 | 5.026161 | 99.16138
14.80417 | 835.3549 | 5.02613 | 99.16077
14.8125 | 835.8515 | 5.026094 | 99.16006
14.82083 | 836.3468 | 5.026059 | 99.15936
14.82916 | 836.8424 | 5.026018 | 99.15856
14.8375 | 837.3369 | 5.025979 | 99.15779
14.84584 | 837.832 | 5.025946 | 99.15714
14.85417 | 838.328 | 5.025916 | 99.15654
14.8625 | 838.8228 | 5.025887 | 99.15597
14.87083 | 839.3191 | 5.02585 | 99.15524
14.87917 | 839.8145 | 5.025816 | 99.15457
14.8875 | 840.3105 | 5.025787 | 99.154
14.89583 | 840.8049 | 5.025758 | 99.15343
14.90416 | 841.3011 | 5.02573 | 99.15287
14.9125 | 841.7968 | 5.025705 | 99.15238
14.92084 | 842.2931 | 5.025683 | 99.15195
14.92917 | 842.7902 | 5.025662 | 99.15153
14.9375 | 843.2862 | 5.025648 | 99.15126
14.94583 | 843.7822 | 5.025637 | 99.15104
14.95416 | 844.2766 | 5.025625 | 99.1508
14.9625 | 844.773 | 5.025613 | 99.15057
14.97084 | 845.2676 | 5.025602 | 99.15035
14.97917 | 845.7624 | 5.025588 | 99.15007
14.9875 | 846.2579 | 5.02557 | 99.14972
14.99583 | 846.7532 | 5.025553 | 99.14938
15.00417 | 847.2485 | 5.025537 | 99.14907
15.0125 | 847.7426 | 5.02552 | 99.14873
15.02083 | 848.2376 | 5.0255 | 99.14834
15.02916 | 848.7334 | 5.025476 | 99.14786
15.0375 | 849.2269 | 5.025451 | 99.14737
15.04584 | 849.7204 | 5.025429 | 99.14694
15.05417 | 850.2162 | 5.0254 | 99.14636
15.0625 | 850.7109 | 5.02537 | 99.14577
15.07083 | 851.205 | 5.025347 | 99.14532
15.07916 | 851.6999 | 5.025329 | 99.14496
15.0875 | 852.1912 | 5.025308 | 99.14455
15.09584 | 852.6832 | 5.025284 | 99.14407
15.10417 | 853.1824 | 5.025262 | 99.14364
15.1125 | 853.6805 | 5.025244 | 99.14329
15.12083 | 854.1766 | 5.02522 | 99.14281
15.12917 | 854.6738 | 5.025195 | 99.14232
15.1375 | 855.1718 | 5.025174 | 99.1419
15.14583 | 855.6691 | 5.025152 | 99.14147
15.15416 | 856.1676 | 5.02512 | 99.14084
15.1625 | 856.6642 | 5.02509 | 99.14025
15.17084 | 857.163 | 5.025062 | 99.1397
15.17917 | 857.6606 | 5.025026 | 99.13898
15.1875 | 858.158 | 5.024984 | 99.13816
15.19583 | 858.6544 | 5.024939 | 99.13727
15.20416 | 859.1512 | 5.024894 | 99.13638
15.2125 | 859.6476 | 5.024852 | 99.13555
15.22084 | 860.1438 | 5.024818 | 99.13488
15.22917 | 860.64 | 5.024794 | 99.13441
15.2375 | 861.1343 | 5.024772 | 99.13397
15.24583 | 861.6313 | 5.024754 | 99.13362
15.25417 | 862.1253 | 5.02474 | 99.13334
15.2625 | 862.6196 | 5.024726 | 99.13307
15.27083 | 863.1134 | 5.024706 | 99.13267
15.27916 | 863.6076 | 5.024686 | 99.13228
15.2875 | 864.1016 | 5.024664 | 99.13184
15.29584 | 864.5956 | 5.024639 | 99.13135
15.30417 | 865.0894 | 5.024612 | 99.13082
15.3125 | 865.5843 | 5.024582 | 99.13023
15.32083 | 866.0782 | 5.024546 | 99.12951
15.32916 | 866.5735 | 5.02451 | 99.1288
15.3375 | 867.0675 | 5.024478 | 99.12817
15.34584 | 867.5619 | 5.02445 | 99.12762
15.35417 | 868.0572 | 5.02443 | 99.12723
15.3625 | 868.5516 | 5.024414 | 99.12691
15.37083 | 869.0478 | 5.024402 | 99.12667
15.37917 | 869.5438 | 5.024393 | 99.1265
15.3875 | 870.0391 | 5.024384 | 99.12632
15.39583 | 870.5349 | 5.024374 | 99.12612
15.40416 | 871.0299 | 5.024356 | 99.12577
15.4125 | 871.5269 | 5.024334 | 99.12533
15.42084 | 872.0219 | 5.024312 | 99.1249
15.42917 | 872.517 | 5.024286 | 99.12439
15.4375 | 873.0128 | 5.024253 | 99.12373
15.44583 | 873.5087 | 5.024216 | 99.123
15.45416 | 874.0034 | 5.02418 | 99.12229
15.4625 | 874.4981 | 5.02416 | 99.1219
15.47084 | 874.9934 | 5.024141 | 99.12152
15.47917 | 875.4894 | 5.024115 | 99.12101
15.4875 | 875.9849 | 5.024084 | 99.1204
15.49583 | 876.4795 | 5.024047 | 99.11967
15.50417 | 876.9742 | 5.024009 | 99.11892
15.5125 | 877.4691 | 5.023972 | 99.11819
15.52083 | 877.9644 | 5.023934 | 99.11744
15.52916 | 878.4588 | 5.0239 | 99.11677
15.5375 | 878.9536 | 5.023872 | 99.11622
15.54584 | 879.4486 | 5.02384 | 99.11559
15.55417 | 879.9432 | 5.023813 | 99.11505
15.5625 | 880.4374 | 5.023785 | 99.1145
15.57083 | 880.9321 | 5.023756 | 99.11393
15.57916 | 881.428 | 5.023724 | 99.1133
15.5875 | 881.9212 | 5.02369 | 99.11263
15.59584 | 882.4161 | 5.023658 | 99.112
15.60417 | 882.9108 | 5.023628 | 99.1114
15.6125 | 883.4063 | 5.0236 | 99.11085
15.62083 | 883.9012 | 5.023567 | 99.1102
15.62917 | 884.3962 | 5.023531 | 99.10949
15.6375 | 884.8906 | 5.023493 | 99.10874
15.64583 | 885.3856 | 5.023453 | 99.10795
15.65416 | 885.8809 | 5.023412 | 99.10714
15.6625 | 886.3766 | 5.023367 | 99.10625
15.67084 | 886.87 | 5.02332 | 99.10533
15.67917 | 887.3652 | 5.023283 | 99.1046
15.6875 | 887.8601 | 5.023254 | 99.10402
15.69583 | 888.3553 | 5.02323 | 99.10355
15.70416 | 888.8501 | 5.02321 | 99.10316
15.7125 | 889.3441 | 5.023194 | 99.10284
15.72084 | 889.8381 | 5.023176 | 99.10249
15.72917 | 890.3314 | 5.023164 | 99.10225
15.7375 | 890.825 | 5.023164 | 99.10225
15.74583 | 891.3189 | 5.023166 | 99.10229
15.75417 | 891.8114 | 5.023163 | 99.10223
15.7625 | 892.3051 | 5.023152 | 99.10201
15.77083 | 892.7988 | 5.023129 | 99.10156
15.77916 | 893.2941 | 5.023098 | 99.10095
15.7875 | 893.7891 | 5.02307 | 99.10039
15.79584 | 894.2844 | 5.023037 | 99.09974
15.80417 | 894.7797 | 5.023008 | 99.09917
15.8125 | 895.2743 | 5.022984 | 99.0987
15.82083 | 895.7701 | 5.022956 | 99.09815
15.82916 | 896.2652 | 5.022925 | 99.09753
15.8375 | 896.7605 | 5.022888 | 99.0968
15.84584 | 897.2578 | 5.022846 | 99.09598
15.85417 | 897.7531 | 5.022812 | 99.0953
15.8625 | 898.248 | 5.022776 | 99.09459
15.87083 | 898.743 | 5.022746 | 99.094
15.87917 | 899.2382 | 5.022722 | 99.09353
15.8875 | 899.7332 | 5.022697 | 99.09304
15.89583 | 900.2284 | 5.022668 | 99.09246
15.90416 | 900.7225 | 5.022636 | 99.09183
15.9125 | 901.2169 | 5.022603 | 99.09118
15.92084 | 901.7101 | 5.022568 | 99.09049
15.92917 | 902.2056 | 5.022531 | 99.08976
15.9375 | 902.7 | 5.022491 | 99.08897
15.94583 | 903.1946 | 5.022455 | 99.08826
15.95416 | 903.6903 | 5.022426 | 99.08769
15.9625 | 904.1864 | 5.022394 | 99.08706
15.97084 | 904.6809 | 5.022356 | 99.08631
15.97917 | 905.1759 | 5.022318 | 99.08556
15.9875 | 905.6712 | 5.022271 | 99.08463
15.99583 | 906.1658 | 5.022217 | 99.08357
16.00417 | 906.6606 | 5.022166 | 99.08256
16.0125 | 907.1551 | 5.02212 | 99.08165
16.02084 | 907.6506 | 5.02208 | 99.08086
16.02917 | 908.1447 | 5.02205 | 99.08027
16.0375 | 908.6384 | 5.022026 | 99.0798
16.04584 | 909.134 | 5.021996 | 99.07921
16.05417 | 909.6281 | 5.021964 | 99.07857
16.0625 | 910.1222 | 5.02193 | 99.0779
16.07083 | 910.6166 | 5.021896 | 99.07723
16.07916 | 911.1119 | 5.021854 | 99.0764
16.0875 | 911.6061 | 5.021809 | 99.07552
16.09583 | 912.1008 | 5.021763 | 99.07461
16.10416 | 912.5945 | 5.021722 | 99.0738
16.1125 | 913.0874 | 5.021687 | 99.07311
16.12083 | 913.5812 | 5.021648 | 99.07234
16.12917 | 914.0738 | 5.021604 | 99.07147
16.1375 | 914.5669 | 5.02156 | 99.0706
16.14584 | 915.0608 | 5.021519 | 99.0698
16.15417 | 915.5551 | 5.021477 | 99.06897
16.1625 | 916.0486 | 5.021442 | 99.06828
16.17084 | 916.5431 | 5.021406 | 99.06757
16.17917 | 917.0382 | 5.02137 | 99.06686
16.1875 | 917.5326 | 5.021335 | 99.06616
16.19583 | 918.0265 | 5.021298 | 99.06543
16.20416 | 918.5206 | 5.021258 | 99.06465
16.2125 | 919.0155 | 5.021226 | 99.06401
16.22083 | 919.5099 | 5.021198 | 99.06346
16.22916 | 920.0056 | 5.021172 | 99.06295
16.2375 | 920.4996 | 5.021146 | 99.06244
16.24583 | 920.9942 | 5.02112 | 99.06192
16.25417 | 921.4891 | 5.021098 | 99.06149
16.2625 | 921.9831 | 5.02108 | 99.06113
16.27084 | 922.4778 | 5.021057 | 99.06068
16.27917 | 922.9722 | 5.021028 | 99.06011
16.2875 | 923.4668 | 5.020992 | 99.0594
16.29584 | 923.9601 | 5.020958 | 99.05873
16.30417 | 924.4553 | 5.020926 | 99.0581
16.3125 | 924.9496 | 5.020892 | 99.05742
16.32083 | 925.4436 | 5.020863 | 99.05685
16.32916 | 925.9387 | 5.020836 | 99.05632
16.3375 | 926.4337 | 5.020813 | 99.05587
16.34583 | 926.9274 | 5.020796 | 99.05553
16.35416 | 927.422 | 5.020772 | 99.05506
16.3625 | 927.9171 | 5.02075 | 99.05462
16.37083 | 928.4119 | 5.020727 | 99.05417
16.37917 | 928.9062 | 5.020704 | 99.05372
16.3875 | 929.4012 | 5.020676 | 99.05316
16.39584 | 929.8954 | 5.020642 | 99.05249
16.40417 | 930.3891 | 5.020607 | 99.0518
16.4125 | 930.8847 | 5.02057 | 99.05107
16.42084 | 931.3795 | 5.020535 | 99.05038
16.42917 | 931.8746 | 5.020502 | 99.04973
16.4375 | 932.3699 | 5.020473 | 99.04916
16.44583 | 932.8644 | 5.020449 | 99.04868
16.45416 | 933.3594 | 5.020421 | 99.04813
16.4625 | 933.8538 | 5.020395 | 99.04762
16.47083 | 934.3481 | 5.020372 | 99.04717
16.47916 | 934.8434 | 5.020346 | 99.04665
16.4875 | 935.3368 | 5.020322 | 99.04618
16.49583 | 935.8319 | 5.020296 | 99.04567
16.50417 | 936.3255 | 5.02027 | 99.04515
16.5125 | 936.8182 | 5.020248 | 99.04472
16.52084 | 937.3126 | 5.02023 | 99.04436
16.52917 | 937.8069 | 5.020212 | 99.04401
16.5375 | 938.3007 | 5.020188 | 99.04354
16.54584 | 938.7953 | 5.020165 | 99.04308
16.55417 | 939.2887 | 5.020148 | 99.04275
16.5625 | 939.7824 | 5.020131 | 99.04241
16.57083 | 940.2772 | 5.020108 | 99.04196
16.57916 | 940.7716 | 5.020082 | 99.04144
16.5875 | 941.2645 | 5.020054 | 99.04089
16.59583 | 941.7601 | 5.020027 | 99.04036
16.60416 | 942.2536 | 5.020004 | 99.03991
16.6125 | 942.7478 | 5.01998 | 99.03943
16.62083 | 943.242 | 5.019952 | 99.03888
16.62917 | 943.7361 | 5.01993 | 99.03845
16.6375 | 944.2308 | 5.019912 | 99.03809
16.64584 | 944.7254 | 5.019892 | 99.0377
16.65417 | 945.2195 | 5.01987 | 99.03726
16.6625 | 945.7132 | 5.019848 | 99.03683
16.67084 | 946.2079 | 5.019821 | 99.0363
16.67917 | 946.7012 | 5.019801 | 99.0359
16.6875 | 947.1951 | 5.019786 | 99.0356
16.69583 | 947.6899 | 5.019774 | 99.03537
16.70416 | 948.1841 | 5.019756 | 99.03501
16.7125 | 948.6775 | 5.019735 | 99.0346
16.72083 | 949.1726 | 5.019714 | 99.03418
16.72916 | 949.6686 | 5.019696 | 99.03383
16.7375 | 950.1629 | 5.01968 | 99.03351
16.74583 | 950.6591 | 5.019663 | 99.03318
16.75417 | 951.1541 | 5.01965 | 99.03292
16.7625 | 951.6506 | 5.01964 | 99.03272
16.77084 | 952.1469 | 5.019625 | 99.03243
16.77917 | 952.6418 | 5.019606 | 99.03205
16.7875 | 953.1382 | 5.019584 | 99.03162
16.79584 | 953.6338 | 5.019556 | 99.03107
16.80417 | 954.1295 | 5.019527 | 99.03049
16.8125 | 954.6249 | 5.019492 | 99.0298
16.82083 | 955.1205 | 5.019464 | 99.02925
16.82916 | 955.6149 | 5.019438 | 99.02874
16.8375 | 956.11 | 5.019406 | 99.02811
16.84583 | 956.6036 | 5.019378 | 99.02756
16.85416 | 957.0966 | 5.019356 | 99.02712
16.8625 | 957.5884 | 5.019328 | 99.02657
16.87083 | 958.0804 | 5.019295 | 99.02592
16.87917 | 958.5739 | 5.019256 | 99.02515
16.8875 | 959.0659 | 5.01922 | 99.02444
16.89584 | 959.5587 | 5.01918 | 99.02365
16.90417 | 960.0516 | 5.019143 | 99.02292
16.9125 | 960.5445 | 5.019106 | 99.02219
16.92084 | 961.0372 | 5.019062 | 99.02132
16.92917 | 961.5297 | 5.019022 | 99.02053
16.9375 | 962.0238 | 5.01899 | 99.0199
16.94583 | 962.5163 | 5.018958 | 99.01927
16.95416 | 963.0101 | 5.018925 | 99.01862
16.9625 | 963.5043 | 5.018892 | 99.01797
16.97083 | 963.997 | 5.018868 | 99.01749
16.97916 | 964.4925 | 5.018856 | 99.01726
16.9875 | 964.9891 | 5.018842 | 99.01698
16.99583 | 965.4826 | 5.018826 | 99.01666
17.00417 | 965.9769 | 5.018816 | 99.01647
17.0125 | 966.4709 | 5.018799 | 99.01613
17.02084 | 966.9658 | 5.018772 | 99.0156
17.02917 | 967.4599 | 5.018753 | 99.01522
17.0375 | 967.9532 | 5.018738 | 99.01493
17.04584 | 968.4468 | 5.018721 | 99.01459
17.05417 | 968.9406 | 5.018708 | 99.01434
17.0625 | 969.4328 | 5.018694 | 99.01406
17.07083 | 969.9272 | 5.018674 | 99.01367
17.07916 | 970.4212 | 5.01865 | 99.01319
17.0875 | 970.9152 | 5.018634 | 99.01288
17.09583 | 971.4081 | 5.018619 | 99.01258
17.10416 | 971.9026 | 5.018598 | 99.01217
17.1125 | 972.3959 | 5.018567 | 99.01155
17.12083 | 972.8898 | 5.01853 | 99.01082
17.12917 | 973.3849 | 5.018486 | 99.00996
17.1375 | 973.8786 | 5.018438 | 99.00901
17.14584 | 974.3735 | 5.018392 | 99.0081
17.15417 | 974.868 | 5.018346 | 99.00719
17.1625 | 975.3618 | 5.018299 | 99.00627
17.17084 | 975.8564 | 5.018254 | 99.00538
17.17917 | 976.3516 | 5.018217 | 99.00465
17.1875 | 976.8458 | 5.018183 | 99.00398
17.19583 | 977.341 | 5.018145 | 99.00323
17.20416 | 977.8349 | 5.018108 | 99.0025
17.2125 | 978.329 | 5.018074 | 99.00183
17.22083 | 978.8231 | 5.01804 | 99.00116
17.22916 | 979.3165 | 5.018008 | 99.00053
17.2375 | 979.81 | 5.017974 | 98.99986
17.24583 | 980.3041 | 5.017938 | 98.99915
17.25417 | 980.7978 | 5.017899 | 98.99838
17.2625 | 981.2899 | 5.017851 | 98.99743
17.27084 | 981.7835 | 5.017802 | 98.99646
17.27917 | 982.2768 | 5.017758 | 98.99559
17.2875 | 982.7709 | 5.017708 | 98.99461
17.29584 | 983.2634 | 5.017664 | 98.99374
17.30417 | 983.7553 | 5.017633 | 98.99313
17.3125 | 984.2491 | 5.017603 | 98.99254
17.32083 | 984.7422 | 5.017569 | 98.99187
17.32916 | 985.2361 | 5.017532 | 98.99114
17.3375 | 985.7284 | 5.017492 | 98.99035
17.34583 | 986.222 | 5.017446 | 98.98944
17.35416 | 986.7163 | 5.0174 | 98.98853
17.3625 | 987.2101 | 5.017359 | 98.98772
17.37083 | 987.7032 | 5.017322 | 98.98699
17.37917 | 988.1958 | 5.017286 | 98.98628
17.3875 | 988.6891 | 5.017256 | 98.98569
17.39584 | 989.1839 | 5.017231 | 98.9852
17.40417 | 989.6785 | 5.0172 | 98.98459
17.4125 | 990.171 | 5.017164 | 98.98388
17.42084 | 990.6644 | 5.017133 | 98.98326
17.42917 | 991.159 | 5.017102 | 98.98265
17.4375 | 991.6526 | 5.017078 | 98.98218
17.44583 | 992.1461 | 5.017052 | 98.98167
17.45416 | 992.6382 | 5.017022 | 98.98107
17.4625 | 993.1312 | 5.017002 | 98.98068
17.47083 | 993.6236 | 5.016988 | 98.9804
17.47916 | 994.1151 | 5.016972 | 98.98009
17.4875 | 994.6049 | 5.016956 | 98.97977
17.49583 | 995.0944 | 5.016943 | 98.97951
17.50417 | 995.5835 | 5.016933 | 98.97932
17.5125 | 996.0725 | 5.016922 | 98.9791
17.52084 | 996.5606 | 5.016907 | 98.9788
17.52917 | 997.047 | 5.016891 | 98.97849
17.5375 | 997.5336 | 5.01688 | 98.97827
17.54584 | 998.0203 | 5.016874 | 98.97815
17.55417 | 998.5064 | 5.016861 | 98.9779
17.5625 | 998.9931 | 5.016846 | 98.9776
17.57083 | 999.4788 | 5.01683 | 98.97729
17.57916 | 999.9649 | 5.016807 | 98.97683
-4 | 1 | 0 | 0
17.5875 | 1000.452 | 5.016785 | 98.9764
17.59583 | 1000.87 | 5.016772 | 98.97614
17.60416 | 1000.978 | 5.0168 | 98.97669
17.6125 | 1000.705 | 5.016854 | 98.97776
17.62083 | 1000.08 | 5.01691 | 98.97886
17.62917 | 999.2005 | 5.016953 | 98.97971
-4 | 0 | 0 | 0
17.6375 | 998.1856 | 5.016976 | 98.98017
17.64584 | 997.1381 | 5.01698 | 98.98024
17.65417 | 996.1343 | 5.016972 | 98.98009
17.6625 | 995.2199 | 5.016954 | 98.97973
17.67084 | 994.4178 | 5.016939 | 98.97944
17.67917 | 993.732 | 5.01692 | 98.97906
17.6875 | 993.1556 | 5.016898 | 98.97863
17.69583 | 992.6762 | 5.01688 | 98.97827
17.70416 | 992.2781 | 5.016869 | 98.97805
17.7125 | 991.9456 | 5.016858 | 98.97784
17.72083 | 991.6684 | 5.016842 | 98.97752
17.72916 | 991.4356 | 5.016821 | 98.97711
17.7375 | 991.2391 | 5.0168 | 98.97669
17.74583 | 991.072 | 5.016773 | 98.97616
17.75417 | 990.9295 | 5.015728 | 98.95554
17.7625 | 990.8068 | 4.998868 | 98.62291
17.77084 | 990.7011 | 4.98359 | 98.32149
17.77917 | 990.608 | 4.979791 | 98.24654
17.7875 | 990.5272 | 4.978861 | 98.22819
17.79584 | 990.4569 | 4.978488 | 98.22083
17.80417 | 990.3986 | 4.978232 | 98.21578
17.8125 | 990.3522 | 4.978037 | 98.21194
17.82083 | 990.3171 | 4.977903 | 98.20929
17.82916 | 990.2955 | 4.9778 | 98.20726
17.8375 | 990.2843 | 4.977737 | 98.20602
17.84583 | 990.284 | 4.977684 | 98.20497
17.85416 | 990.2936 | 4.977622 | 98.20375
17.8625 | 990.3109 | 4.977559 | 98.20251
17.87083 | 990.3351 | 4.977494 | 98.20122
17.87917 | 990.3665 | 4.977422 | 98.1998
17.8875 | 990.4006 | 4.977348 | 98.19834
17.89584 | 990.4405 | 4.977272 | 98.19684
17.90417 | 990.4844 | 4.977197 | 98.19536
17.9125 | 990.5291 | 4.977109 | 98.19363
17.92084 | 990.5774 | 4.977019 | 98.19185
17.92917 | 990.6275 | 4.976924 | 98.18998
17.9375 | 990.6791 | 4.976832 | 98.18816
17.94583 | 990.7319 | 4.976746 | 98.18647
17.95416 | 990.786 | 4.976657 | 98.18471
17.9625 | 990.8412 | 4.976563 | 98.18286
17.97083 | 990.8966 | 4.976468 | 98.18098
17.97916 | 990.9549 | 4.976369 | 98.17903
17.9875 | 991.0126 | 4.976272 | 98.17711
17.99583 | 991.0705 | 4.976174 | 98.17518
18.00417 | 991.1298 | 4.976076 | 98.17325
18.0125 | 991.1879 | 4.975987 | 98.17149
18.02084 | 991.2465 | 4.975904 | 98.16985
18.02917 | 991.3047 | 4.975818 | 98.16816
18.0375 | 991.3637 | 4.975726 | 98.16634
18.04584 | 991.4226 | 4.97564 | 98.16465
18.05417 | 991.4797 | 4.975554 | 98.16295
18.0625 | 991.5372 | 4.975472 | 98.16133
18.07083 | 991.5941 | 4.975392 | 98.15975
18.07916 | 991.6516 | 4.975314 | 98.15821
18.0875 | 991.7082 | 4.975234 | 98.15664
18.09583 | 991.7659 | 4.97515 | 98.15498
18.10416 | 991.822 | 4.975071 | 98.15342
18.1125 | 991.879 | 4.974993 | 98.15188
18.12083 | 991.9347 | 4.974914 | 98.15032
18.12917 | 991.9906 | 4.974834 | 98.14874
18.1375 | 992.0464 | 4.974754 | 98.14717
18.14584 | 992.1016 | 4.974678 | 98.14567
18.15417 | 992.1563 | 4.974604 | 98.14421
18.1625 | 992.2111 | 4.974526 | 98.14267
18.17084 | 992.2657 | 4.974446 | 98.14109
18.17917 | 992.3192 | 4.974362 | 98.13943
18.1875 | 992.372 | 4.97428 | 98.13781
18.19583 | 992.4258 | 4.9742 | 98.13624
18.20416 | 992.4786 | 4.97412 | 98.13466
18.2125 | 992.5316 | 4.974038 | 98.13304
18.22083 | 992.5837 | 4.973951 | 98.13132
18.22916 | 992.6341 | 4.973868 | 98.12969
18.2375 | 992.6863 | 4.973793 | 98.12821
18.24583 | 992.7382 | 4.973724 | 98.12685
18.25417 | 992.7887 | 4.973663 | 98.12564
18.2625 | 992.8399 | 4.973594 | 98.12428
18.27084 | 992.8918 | 4.97352 | 98.12282
18.27917 | 992.9428 | 4.973456 | 98.12156
18.2875 | 992.9926 | 4.973394 | 98.12033
18.29584 | 993.0414 | 4.97334 | 98.11927
18.30417 | 993.0907 | 4.97329 | 98.11828
18.3125 | 993.1407 | 4.973242 | 98.11734
18.32083 | 993.1884 | 4.973193 | 98.11637
18.32916 | 993.2359 | 4.973141 | 98.11534
18.3375 | 993.2829 | 4.97309 | 98.11434
18.34583 | 993.3316 | 4.973038 | 98.11331
18.35416 | 993.3785 | 4.97299 | 98.11236
18.3625 | 993.4246 | 4.972938 | 98.11134
18.37083 | 993.4712 | 4.972878 | 98.11015
18.37917 | 993.5188 | 4.972812 | 98.10885
18.3875 | 993.566 | 4.972748 | 98.10759
18.39584 | 993.6124 | 4.972692 | 98.10648
18.40417 | 993.6595 | 4.97264 | 98.10546
18.4125 | 993.7061 | 4.97259 | 98.10447
18.42084 | 993.7516 | 4.972538 | 98.10345
18.42917 | 993.7962 | 4.972486 | 98.10242
18.4375 | 993.8406 | 4.972439 | 98.10149
18.44583 | 993.8834 | 4.972393 | 98.10059
18.45416 | 993.928 | 4.972347 | 98.09968
18.4625 | 993.9711 | 4.972303 | 98.09881
18.47083 | 994.0129 | 4.972259 | 98.09794
18.47916 | 994.0562 | 4.972211 | 98.097
18.4875 | 994.0981 | 4.972157 | 98.09593
18.49583 | 994.1399 | 4.9721 | 98.09481
18.50417 | 994.1808 | 4.972049 | 98.0938
18.5125 | 994.2218 | 4.972008 | 98.09299
18.52084 | 994.2631 | 4.971976 | 98.09236
18.52917 | 994.3036 | 4.971941 | 98.09167
18.5375 | 994.3436 | 4.971902 | 98.0909
18.54584 | 994.3822 | 4.971864 | 98.09015
18.55417 | 994.4212 | 4.971834 | 98.08956
18.5625 | 994.4618 | 4.971806 | 98.089
18.57083 | 994.5005 | 4.971776 | 98.08841
18.57916 | 994.5397 | 4.971742 | 98.08774
18.5875 | 994.5788 | 4.971714 | 98.08719
18.59583 | 994.6166 | 4.971687 | 98.08666
18.60416 | 994.6553 | 4.971668 | 98.08628
18.6125 | 994.6934 | 4.971646 | 98.08585
18.62083 | 994.7308 | 4.971617 | 98.08528
18.62917 | 994.7676 | 4.971588 | 98.0847
18.6375 | 994.8045 | 4.971563 | 98.08421
18.64584 | 994.8414 | 4.971546 | 98.08388
18.65417 | 994.8786 | 4.971534 | 98.08364
18.6625 | 994.9155 | 4.971518 | 98.08332
18.67084 | 994.9514 | 4.971502 | 98.08301
18.67917 | 994.9882 | 4.971497 | 98.08291
18.6875 | 995.0231 | 4.971487 | 98.08271
18.69583 | 995.0587 | 4.971469 | 98.08236
18.70416 | 995.0929 | 4.97145 | 98.08198
18.7125 | 995.1275 | 4.971434 | 98.08167
18.72083 | 995.1616 | 4.971406 | 98.08111
18.72916 | 995.1958 | 4.971371 | 98.08042
-4 | 1 | 0 | 0
18.7375 | 995.2296 | 4.971332 | 98.07965
18.74583 | 995.2628 | 4.971289 | 98.0788
18.75417 | 995.2966 | 4.971242 | 98.07788
18.7625 | 995.3301 | 4.971198 | 98.07701
18.77084 | 995.3634 | 4.971157 | 98.0762
18.77917 | 995.3968 | 4.971119 | 98.07545
18.7875 | 995.4298 | 4.971079 | 98.07466
18.79584 | 995.462 | 4.971035 | 98.07379
18.80417 | 995.4958 | 4.970991 | 98.07293
18.8125 | 995.5285 | 4.970946 | 98.07204
18.82083 | 995.5609 | 4.970904 | 98.07121
18.82916 | 995.5924 | 4.970866 | 98.07046
18.8375 | 995.6239 | 4.97083 | 98.06975
18.84583 | 995.6551 | 4.970793 | 98.06902
18.85416 | 995.6878 | 4.970674 | 98.06667
18.8625 | 995.7186 | 4.970546 | 98.06415
18.87083 | 995.7569 | 4.970476 | 98.06277
18.87917 | 995.8142 | 4.970588 | 98.06497
18.8875 | 995.8736 | 4.97151 | 98.08317
18.89584 | 995.9384 | 4.972835 | 98.10931
18.90417 | 996.0019 | 4.973596 | 98.12432
18.9125 | 996.052 | 4.973812 | 98.12858
18.92084 | 996.0864 | 4.973886 | 98.13004
18.92917 | 996.1066 | 4.973826 | 98.12886
18.9375 | 996.1166 | 4.973472 | 98.12187
18.94583 | 996.1182 | 4.972616 | 98.10499
18.95416 | 996.1147 | 4.971203 | 98.07711
18.9625 | 996.1093 | 4.969284 | 98.03925
18.97083 | 996.1039 | 4.967041 | 97.995
18.97916 | 996.1019 | 4.964703 | 97.94887
18.9875 | 996.102 | 4.962322 | 97.90189
18.99583 | 996.1047 | 4.959904 | 97.85419
19.00417 | 996.1112 | 4.957475 | 97.80627
19.0125 | 996.1206 | 4.955026 | 97.75795
19.02084 | 996.1328 | 4.95249 | 97.70792 | 0
19.02917 | 996.1456 | 4.94982 | 97.65524 | 1.552487
19.0375 | 996.1609 | 4.94709 | 97.60138 | 3.139862
19.04584 | 996.1769 | 4.944482 | 97.54993 | 4.656299
19.05417 | 996.1949 | 4.941958 | 97.50013 | 6.123893
19.0625 | 996.2129 | 4.939355 | 97.44878 | 7.637423
19.07083 | 996.2322 | 4.936578 | 97.39399 | 9.252126
19.07916 | 996.2522 | 4.933532 | 97.3339 | 11.02324
19.0875 | 996.2728 | 4.930374 | 97.27159 | 12.85948
19.09583 | 996.2947 | 4.927286 | 97.21067 | 14.65501
19.10416 | 996.3178 | 4.924122 | 97.14824 | 16.49474
19.1125 | 996.3409 | 4.921 | 97.08665 | 18.31005
19.12083 | 996.3641 | 4.917862 | 97.02474 | 20.13465
19.12917 | 996.3876 | 4.914654 | 96.96145 | 21.99997
19.1375 | 996.4129 | 4.911583 | 96.90086 | 23.78562
19.14584 | 996.4381 | 4.908468 | 96.83941 | 25.59685
19.15417 | 996.4653 | 4.905261 | 96.77614 | 27.46158
19.1625 | 996.4909 | 4.901816 | 96.70817 | 29.4647
19.17084 | 996.5158 | 4.898261 | 96.63803 | 31.53177
19.17917 | 996.543 | 4.8948 | 96.56975 | 33.54419
19.1875 | 996.5691 | 4.891289 | 96.50048 | 35.58568
19.19583 | 996.5958 | 4.887762 | 96.4309 | 37.63648
19.20416 | 996.6222 | 4.884338 | 96.36334 | 39.62738
19.2125 | 996.6491 | 4.881106 | 96.29958 | 41.50665
19.22083 | 996.675 | 4.877982 | 96.23795 | 43.32312
19.22916 | 996.7014 | 4.87504 | 96.1799 | 45.03376
19.2375 | 996.728 | 4.872324 | 96.12632 | 46.61299
19.24583 | 996.7545 | 4.86964 | 96.07337 | 48.17362
19.25417 | 996.7816 | 4.866902 | 96.01935 | 49.76565
19.2625 | 996.81 | 4.864156 | 95.96517 | 51.36232
19.27084 | 996.8363 | 4.861372 | 95.91025 | 52.9811
19.27917 | 996.8644 | 4.858536 | 95.8543 | 54.63011
19.2875 | 996.8908 | 4.855774 | 95.7998 | 56.23609
19.29584 | 996.9176 | 4.852948 | 95.74405 | 57.87928
19.30417 | 996.9431 | 4.850108 | 95.68802 | 59.53062
19.3125 | 996.9679 | 4.847348 | 95.63357 | 61.13544
19.32083 | 996.9938 | 4.844716 | 95.58164 | 62.66583
19.32916 | 997.0188 | 4.842292 | 95.53382 | 64.07528
19.3375 | 997.0434 | 4.839925 | 95.48712 | 65.45158
19.34583 | 997.0686 | 4.837558 | 95.44042 | 66.82789
19.35416 | 997.0932 | 4.835122 | 95.39236 | 68.24432
19.3625 | 997.1166 | 4.83269 | 95.34438 | 69.65842
19.37083 | 997.1405 | 4.830256 | 95.29636 | 71.07368
19.37917 | 997.1647 | 4.827924 | 95.25035 | 72.42963
19.3875 | 997.1871 | 4.825742 | 95.2073 | 73.69837
19.39584 | 997.2087 | 4.82366 | 95.16623 | 74.90896
19.40417 | 997.2311 | 4.82166 | 95.12677 | 76.07187
19.4125 | 997.2538 | 4.819746 | 95.08901 | 77.18478
19.42084 | 997.2758 | 4.81791 | 95.05278 | 78.25233
19.42917 | 997.2999 | 4.816102 | 95.01711 | 79.30361
19.4375 | 997.3214 | 4.814247 | 94.98052 | 80.38221
19.44583 | 997.3432 | 4.812514 | 94.94633 | 81.38987
19.45416 | 997.3644 | 4.810917 | 94.91482 | 82.31846
19.4625 | 997.3848 | 4.809324 | 94.88339 | 83.24471
19.47083 | 997.4038 | 4.80785 | 94.85431 | 84.10178
19.47916 | 997.4228 | 4.806466 | 94.827 | 84.90652
19.4875 | 997.4399 | 4.80519 | 94.80183 | 85.64845
19.49583 | 997.4564 | 4.803984 | 94.77804 | 86.34969
19.50417 | 997.4722 | 4.802993 | 94.75848 | 86.92591
19.5125 | 997.4901 | 4.802118 | 94.74122 | 87.43469
19.52084 | 997.5078 | 4.801402 | 94.7271 | 87.85101
19.52917 | 997.5249 | 4.800821 | 94.71563 | 88.18883
19.5375 | 997.5412 | 4.800282 | 94.705 | 88.50224
19.54584 | 997.5598 | 4.799781 | 94.69512 | 88.79355
19.55417 | 997.577 | 4.799329 | 94.6862 | 89.05637
19.5625 | 997.5936 | 4.798886 | 94.67746 | 89.31395
19.57083 | 997.6119 | 4.798445 | 94.66876 | 89.57037
19.57916 | 997.6281 | 4.798004 | 94.66006 | 89.8268
19.5875 | 997.6446 | 4.797553 | 94.65116 | 90.08903
19.59583 | 997.6609 | 4.79711 | 94.64242 | 90.34662
19.60416 | 997.678 | 4.79667 | 94.63374 | 90.60246
19.6125 | 997.6938 | 4.79623 | 94.62506 | 90.8583
19.62083 | 997.7092 | 4.795787 | 94.61632 | 91.11588
19.62917 | 997.7242 | 4.795344 | 94.60758 | 91.37347
19.6375 | 997.7382 | 4.794897 | 94.59876 | 91.63338
19.64584 | 997.7528 | 4.794468 | 94.59029 | 91.88282
19.65417 | 997.7669 | 4.794049 | 94.58203 | 92.12645
19.6625 | 997.7812 | 4.793637 | 94.5739 | 92.36601
19.67084 | 997.7968 | 4.793236 | 94.56599 | 92.59918
19.67917 | 997.8128 | 4.79284 | 94.55818 | 92.82943
19.6875 | 997.8291 | 4.79245 | 94.55048 | 93.0562
19.69583 | 997.8451 | 4.792069 | 94.54296 | 93.27774
19.70416 | 997.861 | 4.791694 | 94.53557 | 93.49578
19.7125 | 997.8766 | 4.791328 | 94.52835 | 93.70859
19.72083 | 997.8934 | 4.79098 | 94.52148 | 93.91094
19.72916 | 997.9084 | 4.790636 | 94.51469 | 94.11096
19.7375 | 997.9238 | 4.790302 | 94.5081 | 94.30517
19.74583 | 997.9386 | 4.789985 | 94.50185 | 94.48949
19.75417 | 997.9535 | 4.789678 | 94.49579 | 94.668
19.7625 | 997.9691 | 4.789376 | 94.48983 | 94.8436
19.77084 | 997.9844 | 4.789088 | 94.48415 | 95.01106
19.77917 | 998.0001 | 4.788806 | 94.47859 | 95.17503
19.7875 | 998.0162 | 4.788532 | 94.47318 | 95.33435
19.79584 | 998.0326 | 4.78827 | 94.46801 | 95.48669
19.80417 | 998.0491 | 4.788023 | 94.46314 | 95.63031
19.8125 | 998.0653 | 4.787789 | 94.45852 | 95.76637
19.82083 | 998.0804 | 4.787574 | 94.45428 | 95.89138
19.82916 | 998.0955 | 4.787361 | 94.45008 | 96.01523
19.8375 | 998.1108 | 4.78715 | 94.44592 | 96.13792
19.84583 | 998.1261 | 4.786936 | 94.4417 | 96.26235
19.85416 | 998.1412 | 4.786722 | 94.43747 | 96.38678
19.8625 | 998.1561 | 4.786514 | 94.43337 | 96.50772
19.87083 | 998.1708 | 4.786308 | 94.42931 | 96.6275
19.87917 | 998.185 | 4.786108 | 94.42536 | 96.74379
19.8875 | 998.1994 | 4.78591 | 94.42145 | 96.85892
19.89584 | 998.2134 | 4.785716 | 94.41763 | 96.97173
19.90417 | 998.2274 | 4.785527 | 94.4139 | 97.08162
19.9125 | 998.2399 | 4.785339 | 94.41019 | 97.19093
19.92084 | 998.2524 | 4.785156 | 94.40658 | 97.29734
19.92917 | 998.2637 | 4.784974 | 94.40299 | 97.40317
19.9375 | 998.2756 | 4.784802 | 94.39959 | 97.50318
19.94583 | 998.285 | 4.784638 | 94.39636 | 97.59853
19.95416 | 998.2961 | 4.784478 | 94.3932 | 97.69157
19.9625 | 998.3056 | 4.784321 | 94.3901 | 97.78286
19.97083 | 998.3159 | 4.784172 | 94.38716 | 97.86949
19.97916 | 998.3255 | 4.784034 | 94.38444 | 97.94973
19.9875 | 998.3358 | 4.783909 | 94.38198 | 98.02242
19.99583 | 998.3461 | 4.78379 | 94.37963 | 98.09161
20.00417 | 998.3562 | 4.783668 | 94.37722 | 98.16255
20.0125 | 998.3653 | 4.783547 | 94.37483 | 98.2329
20.02084 | 998.3762 | 4.783435 | 94.37262 | 98.29803
20.02917 | 998.3875 | 4.783332 | 94.37059 | 98.35792
20.0375 | 998.3981 | 4.783234 | 94.36866 | 98.4149
20.04584 | 998.4097 | 4.78314 | 94.3668 | 98.46956
20.05417 | 998.4197 | 4.783054 | 94.36511 | 98.51956
20.0625 | 998.4298 | 4.782971 | 94.36347 | 98.56782
20.07083 | 998.4389 | 4.782895 | 94.36197 | 98.61201
20.07916 | 998.4488 | 4.782824 | 94.36057 | 98.6533
20.0875 | 998.4588 | 4.782763 | 94.35937 | 98.68876
20.09583 | 998.4681 | 4.782706 | 94.35824 | 98.72191
20.10416 | 998.4791 | 4.782656 | 94.35726 | 98.75098
20.1125 | 998.491 | 4.782606 | 94.35627 | 98.78005
20.12083 | 998.5012 | 4.782562 | 94.3554 | 98.80564
20.12917 | 998.5134 | 4.782519 | 94.35455 | 98.83064
20.1375 | 998.5238 | 4.782472 | 94.35363 | 98.85797
20.14584 | 998.5356 | 4.782431 | 94.35282 | 98.88181
20.15417 | 998.5465 | 4.782384 | 94.35189 | 98.90914
20.1625 | 998.5566 | 4.782336 | 94.35094 | 98.93705
20.17084 | 998.5681 | 4.782294 | 94.35011 | 98.96147
20.17917 | 998.5785 | 4.78225 | 94.34925 | 98.98705
20.1875 | 998.5892 | 4.782214 | 94.34853 | 99.00798
20.19583 | 998.6016 | 4.782184 | 94.34794 | 99.02543
20.20416 | 998.6139 | 4.782154 | 94.34735 | 99.04287
20.2125 | 998.6274 | 4.782117 | 94.34662 | 99.06438
20.22083 | 998.64 | 4.782082 | 94.34593 | 99.08474
20.22916 | 998.6528 | 4.782051 | 94.34532 | 99.10276
20.2375 | 998.6642 | 4.782016 | 94.34463 | 99.12311
20.24583 | 998.6756 | 4.781978 | 94.34388 | 99.14521
20.25417 | 998.6869 | 4.781946 | 94.34325 | 99.16381
20.2625 | 998.6984 | 4.781914 | 94.34262 | 99.18242
20.27084 | 998.7078 | 4.781885 | 94.34204 | 99.19928
20.27917 | 998.7168 | 4.781855 | 94.34145 | 99.21673
20.2875 | 998.7254 | 4.781822 | 94.3408 | 99.23591
20.29584 | 998.7325 | 4.781783 | 94.34003 | 99.25859
20.30417 | 998.7406 | 4.781742 | 94.33922 | 99.28243
20.3125 | 998.7481 | 4.781707 | 94.33853 | 99.30278
20.32083 | 998.7551 | 4.781674 | 94.33788 | 99.32197
20.32916 | 998.7624 | 4.78164 | 94.33721 | 99.34174
20.3375 | 998.7691 | 4.781614 | 94.3367 | 99.35686
20.34583 | 998.7769 | 4.781594 | 94.3363 | 99.36849
20.35416 | 998.7844 | 4.78157 | 94.33583 | 99.38244
20.3625 | 998.7922 | 4.781546 | 94.33536 | 99.3964
20.37083 | 998.8018 | 4.781521 | 94.33486 | 99.41093
20.37917 | 998.8101 | 4.781491 | 94.33427 | 99.42838
20.3875 | 998.8202 | 4.781466 | 94.33378 | 99.44291
20.39584 | 998.8299 | 4.781441 | 94.33328 | 99.45745
20.40417 | 998.8399 | 4.781414 | 94.33275 | 99.47315
20.4125 | 998.8484 | 4.781392 | 94.33232 | 99.48594
20.42084 | 998.8579 | 4.781364 | 94.33177 | 99.50222
20.42917 | 998.8661 | 4.781328 | 94.33106 | 99.52315
20.4375 | 998.8761 | 4.781293 | 94.33036 | 99.5435
20.44583 | 998.8843 | 4.781262 | 94.32975 | 99.56153
20.45416 | 998.8941 | 4.781235 | 94.32922 | 99.57723
20.4625 | 998.9039 | 4.781211 | 94.32875 | 99.59118
20.47083 | 998.9126 | 4.781192 | 94.32837 | 99.60223
20.47916 | 998.922 | 4.781176 | 94.32806 | 99.61153
20.4875 | 998.9308 | 4.781161 | 94.32776 | 99.62026
20.49583 | 998.9412 | 4.781142 | 94.32739 | 99.6313
20.50417 | 998.9497 | 4.781124 | 94.32703 | 99.64177
20.5125 | 998.9588 | 4.781106 | 94.32668 | 99.65224
20.52084 | 998.968 | 4.781097 | 94.3265 | 99.65747
20.52917 | 998.9769 | 4.781098 | 94.32652 | 99.65689
20.5375 | 998.9851 | 4.781106 | 94.32668 | 99.65224
20.54584 | 998.9942 | 4.781116 | 94.32687 | 99.64642
20.55417 | 999.0028 | 4.78112 | 94.32695 | 99.6441
20.5625 | 999.0109 | 4.781124 | 94.32703 | 99.64177
20.57083 | 999.0184 | 4.781133 | 94.32721 | 99.63654
20.57916 | 999.0256 | 4.781143 | 94.32741 | 99.63072
20.5875 | 999.0325 | 4.781161 | 94.32776 | 99.62026
20.59583 | 999.0409 | 4.781176 | 94.32806 | 99.61153
20.60416 | 999.048 | 4.781184 | 94.32821 | 99.60688
20.6125 | 999.0553 | 4.781202 | 94.32857 | 99.59642
20.62083 | 999.0621 | 4.78123 | 94.32912 | 99.58014
20.62917 | 999.0697 | 4.781252 | 94.32956 | 99.56734
20.6375 | 999.0751 | 4.781275 | 94.33001 | 99.55397
20.64584 | 999.082 | 4.781288 | 94.33027 | 99.54641
20.65417 | 999.0882 | 4.781298 | 94.33046 | 99.5406
20.6625 | 999.0949 | 4.781303 | 94.33056 | 99.53769
20.67084 | 999.1003 | 4.781308 | 94.33066 | 99.53478
20.67917 | 999.1072 | 4.781308 | 94.33066 | 99.53478
20.6875 | 999.1141 | 4.781306 | 94.33062 | 99.53595
20.69583 | 999.1194 | 4.781304 | 94.33058 | 99.53711
20.70416 | 999.1262 | 4.781303 | 94.33056 | 99.53769
20.7125 | 999.1318 | 4.7813 | 94.3305 | 99.53943
20.72083 | 999.1382 | 4.781293 | 94.33036 | 99.5435
20.72916 | 999.1432 | 4.781287 | 94.33025 | 99.54699
20.7375 | 999.1493 | 4.781278 | 94.33007 | 99.55223
20.74583 | 999.1551 | 4.781259 | 94.32969 | 99.56327
20.75417 | 999.1612 | 4.781235 | 94.32922 | 99.57723
20.7625 | 999.1668 | 4.781218 | 94.32888 | 99.58711
20.77084 | 999.1719 | 4.781198 | 94.32849 | 99.59874
20.77917 | 999.1788 | 4.781183 | 94.32819 | 99.60746
20.7875 | 999.1844 | 4.78119 | 94.32833 | 99.60339
20.79584 | 999.1906 | 4.781188 | 94.32829 | 99.60456
20.80417 | 999.1949 | 4.781183 | 94.32819 | 99.60746
20.8125 | 999.2011 | 4.781183 | 94.32819 | 99.60746
20.82083 | 999.2059 | 4.781174 | 94.32802 | 99.6127
20.82916 | 999.2098 | 4.781156 | 94.32766 | 99.62316
20.8375 | 999.2147 | 4.781149 | 94.32752 | 99.62723
20.84583 | 999.2192 | 4.781137 | 94.32729 | 99.63421
20.85416 | 999.2234 | 4.781124 | 94.32703 | 99.64177
20.8625 | 999.2278 | 4.781114 | 94.32683 | 99.64759
20.87083 | 999.2329 | 4.78111 | 94.32675 | 99.64991
20.87917 | 999.2379 | 4.781103 | 94.32662 | 99.65398
20.8875 | 999.2438 | 4.781097 | 94.3265 | 99.65747
20.89584 | 999.2499 | 4.781088 | 94.32632 | 99.6627
20.90417 | 999.2556 | 4.781072 | 94.326 | 99.67201
20.9125 | 999.2611 | 4.781058 | 94.32573 | 99.68015
20.92084 | 999.2662 | 4.78104 | 94.32537 | 99.69061
20.92917 | 999.2726 | 4.781024 | 94.32506 | 99.69992
20.9375 | 999.279 | 4.781006 | 94.3247 | 99.71038
20.94583 | 999.2851 | 4.780994 | 94.32447 | 99.71736
20.95416 | 999.2912 | 4.780981 | 94.32421 | 99.72492
20.9625 | 999.2972 | 4.780968 | 94.32395 | 99.73248
20.97083 | 999.303 | 4.780958 | 94.32376 | 99.73829
20.97916 | 999.3088 | 4.780948 | 94.32356 | 99.74411
20.9875 | 999.3144 | 4.780932 | 94.32324 | 99.75341
20.99583 | 999.3197 | 4.780916 | 94.32293 | 99.76271
21.00417 | 999.3241 | 4.780911 | 94.32283 | 99.76562
21.0125 | 999.3291 | 4.780899 | 94.32259 | 99.7726
21.02084 | 999.3341 | 4.780891 | 94.32243 | 99.77725
21.02917 | 999.3391 | 4.78089 | 94.32241 | 99.77783
21.0375 | 999.3445 | 4.78088 | 94.32222 | 99.78365
21.04584 | 999.3496 | 4.780873 | 94.32208 | 99.78772
21.05417 | 999.3542 | 4.780874 | 94.3221 | 99.78713
21.0625 | 999.359 | 4.780869 | 94.322 | 99.79004
21.07083 | 999.3637 | 4.780862 | 94.32186 | 99.79411
21.07916 | 999.3682 | 4.780858 | 94.32178 | 99.79644
21.0875 | 999.3725 | 4.780855 | 94.32172 | 99.79818
21.09583 | 999.3781 | 4.780846 | 94.32155 | 99.80342
21.10416 | 999.383 | 4.780836 | 94.32135 | 99.80923
21.1125 | 999.3881 | 4.780813 | 94.32089 | 99.8226
21.12083 | 999.3936 | 4.780789 | 94.32042 | 99.83656
21.12917 | 999.3981 | 4.78076 | 94.31985 | 99.85342
21.1375 | 999.4038 | 4.780734 | 94.31934 | 99.86854
21.14584 | 999.4078 | 4.780712 | 94.3189 | 99.88133
21.15417 | 999.4121 | 4.780688 | 94.31843 | 99.89529
21.1625 | 999.4163 | 4.780661 | 94.3179 | 99.91098
21.17084 | 999.4194 | 4.780634 | 94.31736 | 99.92668
21.17917 | 999.4226 | 4.780609 | 94.31687 | 99.94122
21.1875 | 999.428 | 4.780584 | 94.31638 | 99.95576
21.19583 | 999.4319 | 4.78055 | 94.31571 | 99.97553
21.20416 | 999.4345 | 4.780506 | 94.31484 | 100.0011
21.2125 | 999.4384 | 4.780462 | 94.31397 | 100.0267
21.22083 | 999.4415 | 4.780428 | 94.3133 | 100.0465
21.22916 | 999.4452 | 4.780407 | 94.31288 | 100.0587
21.2375 | 999.4491 | 4.780388 | 94.31251 | 100.0697
21.24583 | 999.4528 | 4.78037 | 94.31215 | 100.0802
21.25417 | 999.4558 | 4.78035 | 94.31176 | 100.0918
21.2625 | 999.4582 | 4.780326 | 94.31129 | 100.1058
21.27084 | 999.4625 | 4.780293 | 94.31064 | 100.125
21.27917 | 999.467 | 4.780262 | 94.31002 | 100.143
21.2875 | 999.4716 | 4.780232 | 94.30943 | 100.1604
21.29584 | 999.4757 | 4.78022 | 94.3092 | 100.1674
21.30417 | 999.4793 | 4.780213 | 94.30906 | 100.1715
21.3125 | 999.4816 | 4.780203 | 94.30886 | 100.1773
21.32083 | 999.4858 | 4.780196 | 94.30872 | 100.1814
21.32916 | 999.4884 | 4.780183 | 94.30847 | 100.1889
21.3375 | 999.4916 | 4.78017 | 94.30821 | 100.1965
21.34583 | 999.4938 | 4.78016 | 94.30801 | 100.2023
21.35416 | 999.4957 | 4.78015 | 94.30781 | 100.2081
21.3625 | 999.4972 | 4.78014 | 94.30762 | 100.2139
21.37083 | 999.5001 | 4.780133 | 94.30748 | 100.218
21.37917 | 999.5028 | 4.780128 | 94.30738 | 100.2209
21.3875 | 999.5048 | 4.780126 | 94.30734 | 100.2221
21.39584 | 999.5069 | 4.780128 | 94.30738 | 100.2209
21.40417 | 999.5109 | 4.780131 | 94.30744 | 100.2192
21.4125 | 999.5132 | 4.78013 | 94.30742 | 100.2197
21.42084 | 999.516 | 4.78013 | 94.30742 | 100.2197
21.42917 | 999.5184 | 4.780136 | 94.30754 | 100.2162
21.4375 | 999.5212 | 4.78014 | 94.30762 | 100.2139
21.44583 | 999.5249 | 4.780144 | 94.3077 | 100.2116
21.45416 | 999.5275 | 4.780148 | 94.30777 | 100.2093
21.4625 | 999.5297 | 4.78015 | 94.30781 | 100.2081
21.47083 | 999.532 | 4.780147 | 94.30776 | 100.2099
21.47916 | 999.5355 | 4.780154 | 94.30789 | 100.2058
21.4875 | 999.5384 | 4.78016 | 94.30801 | 100.2023
21.49583 | 999.5419 | 4.780157 | 94.30795 | 100.204
21.50417 | 999.546 | 4.780156 | 94.30793 | 100.2046
21.5125 | 999.5494 | 4.780152 | 94.30785 | 100.2069
21.52084 | 999.5538 | 4.780142 | 94.30766 | 100.2128
21.52917 | 999.5586 | 4.780139 | 94.3076 | 100.2145
21.5375 | 999.5622 | 4.780144 | 94.3077 | 100.2116
21.54584 | 999.5657 | 4.780156 | 94.30793 | 100.2046
21.55417 | 999.5695 | 4.780179 | 94.30839 | 100.1912
21.5625 | 999.573 | 4.7802 | 94.3088 | 100.179
21.57083 | 999.5769 | 4.78022 | 94.3092 | 100.1674
21.57916 | 999.5809 | 4.780238 | 94.30955 | 100.1569
21.5875 | 999.584 | 4.780264 | 94.31006 | 100.1418
21.59583 | 999.5882 | 4.780278 | 94.31034 | 100.1337
21.60416 | 999.5902 | 4.780287 | 94.31052 | 100.1284
21.6125 | 999.5936 | 4.78031 | 94.31097 | 100.1151
21.62083 | 999.5961 | 4.780343 | 94.31162 | 100.0959
21.62917 | 999.5997 | 4.780369 | 94.31213 | 100.0808
21.6375 | 999.6022 | 4.780391 | 94.31257 | 100.068
21.64584 | 999.6062 | 4.780414 | 94.31302 | 100.0546
21.65417 | 999.6082 | 4.780434 | 94.31342 | 100.043
21.6625 | 999.6114 | 4.780454 | 94.31381 | 100.0313
21.67084 | 999.6139 | 4.780469 | 94.31411 | 100.0226
21.67917 | 999.6179 | 4.780481 | 94.31434 | 100.0156
21.6875 | 999.6209 | 4.780498 | 94.31468 | 100.0058
21.69583 | 999.6222 | 4.780518 | 94.31507 | 99.99413
21.70416 | 999.6244 | 4.780536 | 94.31543 | 99.98367
21.7125 | 999.6266 | 4.780553 | 94.31577 | 99.97378
21.72083 | 999.6288 | 4.78057 | 94.3161 | 99.9639
21.72916 | 999.6316 | 4.780586 | 94.31642 | 99.95459
21.7375 | 999.6326 | 4.78061 | 94.31689 | 99.94064
21.74583 | 999.6344 | 4.780628 | 94.31724 | 99.93017
21.75417 | 999.6369 | 4.780648 | 94.31764 | 99.91854
21.7625 | 999.6395 | 4.780668 | 94.31803 | 99.90691
21.77084 | 999.6421 | 4.78069 | 94.31847 | 99.89412
21.77917 | 999.6444 | 4.780722 | 94.3191 | 99.87552
21.7875 | 999.6469 | 4.78075 | 94.31965 | 99.85924
21.79584 | 999.6489 | 4.780778 | 94.3202 | 99.84295
21.80417 | 999.6505 | 4.7808 | 94.32064 | 99.83016
21.8125 | 999.6531 | 4.78082 | 94.32103 | 99.81853
21.82083 | 999.6554 | 4.780838 | 94.32139 | 99.80807
21.82916 | 999.6581 | 4.780853 | 94.32168 | 99.79935
21.8375 | 999.6613 | 4.780871 | 94.32204 | 99.78888
21.84583 | 999.6644 | 4.780893 | 94.32247 | 99.77609
21.85416 | 999.6672 | 4.78092 | 94.32301 | 99.76039
21.8625 | 999.6705 | 4.780941 | 94.32342 | 99.74818
21.87083 | 999.6734 | 4.780963 | 94.32385 | 99.73538
21.87917 | 999.6765 | 4.780977 | 94.32413 | 99.72724
21.8875 | 999.6794 | 4.780986 | 94.32431 | 99.72201
21.89584 | 999.6828 | 4.780994 | 94.32447 | 99.71736
21.90417 | 999.6847 | 4.781008 | 94.32474 | 99.70922
21.9125 | 999.687 | 4.781021 | 94.325 | 99.70166
21.92084 | 999.6902 | 4.78104 | 94.32537 | 99.69061
21.92917 | 999.692 | 4.78106 | 94.32577 | 99.67898
21.9375 | 999.6944 | 4.781078 | 94.32612 | 99.66852
21.94583 | 999.6978 | 4.781104 | 94.32664 | 99.6534
21.95416 | 999.7 | 4.781137 | 94.32729 | 99.63421
21.9625 | 999.7028 | 4.781171 | 94.32796 | 99.61444
21.97083 | 999.7058 | 4.7812 | 94.32853 | 99.59758
21.97916 | 999.7078 | 4.781226 | 94.32904 | 99.58246
21.9875 | 999.7101 | 4.781246 | 94.32944 | 99.57083
21.99583 | 999.7129 | 4.781274 | 94.32999 | 99.55455
22.00417 | 999.7152 | 4.781331 | 94.33111 | 99.52141
22.0125 | 999.717 | 4.781396 | 94.3324 | 99.48361
22.02084 | 999.7199 | 4.781458 | 94.33362 | 99.44756
22.02917 | 999.7212 | 4.7815 | 94.33445 | 99.42314
22.0375 | 999.7235 | 4.781556 | 94.33555 | 99.39058
22.04584 | 999.7262 | 4.781639 | 94.33719 | 99.34232
22.05417 | 999.7294 | 4.781732 | 94.33903 | 99.28825
22.0625 | 999.7324 | 4.781824 | 94.34084 | 99.23475
22.07083 | 999.7337 | 4.781906 | 94.34246 | 99.18707
22.07916 | 999.7366 | 4.781979 | 94.3439 | 99.14463
22.0875 | 999.7392 | 4.782045 | 94.3452 | 99.10625
22.09583 | 999.7422 | 4.782098 | 94.34625 | 99.07543
22.10416 | 999.7458 | 4.782148 | 94.34723 | 99.04636
22.1125 | 999.7494 | 4.7822 | 94.34826 | 99.01612
22.12083 | 999.7519 | 4.782246 | 94.34917 | 98.98938
22.12917 | 999.7563 | 4.782286 | 94.34996 | 98.96612
22.1375 | 999.759 | 4.782328 | 94.35078 | 98.9417
22.14584 | 999.7618 | 4.782367 | 94.35155 | 98.91902
22.15417 | 999.7648 | 4.782404 | 94.35228 | 98.89751
22.1625 | 999.7678 | 4.78245 | 94.35319 | 98.87076
22.17084 | 999.7714 | 4.782493 | 94.35404 | 98.84576
22.17917 | 999.7744 | 4.782532 | 94.35481 | 98.82308
22.1875 | 999.7776 | 4.782578 | 94.35572 | 98.79633
22.19583 | 999.7791 | 4.782623 | 94.3566 | 98.77017
22.20416 | 999.7819 | 4.782668 | 94.35749 | 98.744
22.2125 | 999.7834 | 4.782716 | 94.35844 | 98.71609
22.22083 | 999.7843 | 4.782764 | 94.35939 | 98.68818
22.22916 | 999.786 | 4.782804 | 94.36018 | 98.66492
22.2375 | 999.7868 | 4.782846 | 94.361 | 98.6405
22.24583 | 999.7876 | 4.782891 | 94.36189 | 98.61434
22.25417 | 999.7886 | 4.782938 | 94.36282 | 98.58701
22.2625 | 999.7894 | 4.782989 | 94.36382 | 98.55736
22.27084 | 999.7906 | 4.783039 | 94.36481 | 98.52828
22.27917 | 999.7929 | 4.783084 | 94.3657 | 98.50212
22.2875 | 999.7931 | 4.783124 | 94.36649 | 98.47886
22.29584 | 999.7957 | 4.783164 | 94.36728 | 98.4556
22.30417 | 999.797 | 4.783208 | 94.36815 | 98.43002
22.3125 | 999.7989 | 4.783246 | 94.3689 | 98.40792
22.32083 | 999.7999 | 4.78328 | 94.36957 | 98.38815
22.32916 | 999.8005 | 4.783313 | 94.37022 | 98.36896
22.3375 | 999.8012 | 4.783348 | 94.37091 | 98.34861
22.34583 | 999.8009 | 4.783383 | 94.3716 | 98.32826
22.35416 | 999.8012 | 4.783426 | 94.37245 | 98.30326
22.3625 | 999.8022 | 4.783471 | 94.37333 | 98.27709
22.37083 | 999.8022 | 4.783515 | 94.3742 | 98.25151
22.37917 | 999.8042 | 4.783559 | 94.37507 | 98.22593
22.3875 | 999.8031 | 4.783606 | 94.376 | 98.1986
22.39584 | 999.8032 | 4.78364 | 94.37667 | 98.17883
22.40417 | 999.8046 | 4.783683 | 94.37752 | 98.15382
22.4125 | 999.8056 | 4.78372 | 94.37825 | 98.13231
22.42084 | 999.8061 | 4.783756 | 94.37896 | 98.11138
22.42917 | 999.8078 | 4.783795 | 94.37973 | 98.0887
22.4375 | 999.8089 | 4.783831 | 94.38044 | 98.06777
22.44583 | 999.8097 | 4.783866 | 94.38113 | 98.04742
22.45416 | 999.8109 | 4.7839 | 94.3818 | 98.02765
22.4625 | 999.8124 | 4.78393 | 94.38239 | 98.01021
22.47083 | 999.8144 | 4.783969 | 94.38316 | 97.98753
22.47916 | 999.8149 | 4.784004 | 94.38385 | 97.96718
22.4875 | 999.8166 | 4.784038 | 94.38452 | 97.94741
22.49583 | 999.8186 | 4.784078 | 94.38531 | 97.92415
22.50417 | 999.8197 | 4.784123 | 94.3862 | 97.89798
22.5125 | 999.8209 | 4.784168 | 94.38709 | 97.87182
22.52084 | 999.8234 | 4.784216 | 94.38803 | 97.84391
22.52917 | 999.8244 | 4.784268 | 94.38906 | 97.81367
22.5375 | 999.8253 | 4.784318 | 94.39004 | 97.7846
22.54584 | 999.8268 | 4.784372 | 94.39111 | 97.7532
22.55417 | 999.8278 | 4.784433 | 94.39231 | 97.71773
22.5625 | 999.8297 | 4.784494 | 94.39352 | 97.68226
22.57083 | 999.8301 | 4.784552 | 94.39466 | 97.64854
22.57916 | 999.8319 | 4.784616 | 94.39592 | 97.61133
22.5875 | 999.8321 | 4.784672 | 94.39703 | 97.57877
22.59583 | 999.8341 | 4.784719 | 94.39796 | 97.55144
22.60416 | 999.8359 | 4.784762 | 94.3988 | 97.52643
22.6125 | 999.8366 | 4.784798 | 94.39951 | 97.5055
22.62083 | 999.839 | 4.784825 | 94.40005 | 97.4898
22.62917 | 999.8403 | 4.784856 | 94.40066 | 97.47178
22.6375 | 999.8422 | 4.784898 | 94.40149 | 97.44736
22.64584 | 999.8438 | 4.784956 | 94.40263 | 97.41363
22.65417 | 999.8453 | 4.785 | 94.4035 | 97.38805
22.6625 | 999.8476 | 4.785034 | 94.40417 | 97.36828
22.67084 | 999.8488 | 4.78507 | 94.40488 | 97.34735
22.67917 | 999.8507 | 4.785108 | 94.40563 | 97.32525
22.6875 | 999.8519 | 4.785144 | 94.40634 | 97.30432
22.69583 | 999.8526 | 4.785186 | 94.40717 | 97.2799
22.70416 | 999.8546 | 4.785232 | 94.40808 | 97.25315
22.7125 | 999.8562 | 4.785279 | 94.409 | 97.22582
22.72083 | 999.8572 | 4.785328 | 94.40997 | 97.19733
22.72916 | 999.8585 | 4.785378 | 94.41096 | 97.16826
22.7375 | 999.8595 | 4.785434 | 94.41206 | 97.1357
22.74583 | 999.8613 | 4.785498 | 94.41333 | 97.09848
22.75417 | 999.8626 | 4.78556 | 94.41455 | 97.06243
22.7625 | 999.8634 | 4.785616 | 94.41565 | 97.02987
22.77084 | 999.8655 | 4.785662 | 94.41656 | 97.00312
22.77917 | 999.8668 | 4.785704 | 94.41739 | 96.9787
22.7875 | 999.8675 | 4.785738 | 94.41806 | 96.95893
22.79584 | 999.8697 | 4.785766 | 94.41861 | 96.94265
22.80417 | 999.8709 | 4.785794 | 94.41916 | 96.92637
22.8125 | 999.8719 | 4.785824 | 94.41976 | 96.90893
22.82083 | 999.8738 | 4.78585 | 94.42027 | 96.89381
22.82916 | 999.8746 | 4.785869 | 94.42064 | 96.88276
22.8375 | 999.8751 | 4.785883 | 94.42092 | 96.87462
22.84583 | 999.8755 | 4.7859 | 94.42126 | 96.86474
22.85416 | 999.8761 | 4.785919 | 94.42163 | 96.85369
22.8625 | 999.8758 | 4.78594 | 94.42205 | 96.84148
22.87083 | 999.8757 | 4.785963 | 94.4225 | 96.82811
22.87917 | 999.8755 | 4.785988 | 94.42299 | 96.81357
22.8875 | 999.8762 | 4.786016 | 94.42354 | 96.79729
22.89584 | 999.8754 | 4.786038 | 94.42398 | 96.7845
22.90417 | 999.8759 | 4.786059 | 94.42439 | 96.77229
22.9125 | 999.8766 | 4.786088 | 94.42497 | 96.75542
22.92084 | 999.8774 | 4.786112 | 94.42544 | 96.74147
22.92917 | 999.8778 | 4.786131 | 94.42581 | 96.73042
22.9375 | 999.8786 | 4.786144 | 94.42607 | 96.72286
22.94583 | 999.8808 | 4.786153 | 94.42625 | 96.71763
22.95416 | 999.8828 | 4.786163 | 94.42644 | 96.71181
22.9625 | 999.8837 | 4.786171 | 94.4266 | 96.70716
22.97083 | 999.8866 | 4.786175 | 94.42668 | 96.70484
22.97916 | 999.8878 | 4.786176 | 94.4267 | 96.70426
22.9875 | 999.8889 | 4.786179 | 94.42676 | 96.70251
22.99583 | 999.8901 | 4.786184 | 94.42686 | 96.6996
23.00417 | 999.8908 | 4.786194 | 94.42706 | 96.69379
23.0125 | 999.8919 | 4.786206 | 94.42729 | 96.68681
23.02084 | 999.8922 | 4.786209 | 94.42735 | 96.68507
23.02917 | 999.8934 | 4.786219 | 94.42755 | 96.67925
23.0375 | 999.8947 | 4.786229 | 94.42775 | 96.67344
23.04584 | 999.8951 | 4.786239 | 94.42794 | 96.66762
23.05417 | 999.8961 | 4.786252 | 94.4282 | 96.66006
23.0625 | 999.8964 | 4.786265 | 94.42846 | 96.65251
23.07083 | 999.8978 | 4.78628 | 94.42875 | 96.64378
23.07916 | 999.8994 | 4.786306 | 94.42927 | 96.62867
23.0875 | 999.8995 | 4.786338 | 94.4299 | 96.61006
23.09583 | 999.9003 | 4.786367 | 94.43047 | 96.5932
23.10416 | 999.9019 | 4.786396 | 94.43104 | 96.57634
23.1125 | 999.9028 | 4.786422 | 94.43155 | 96.56122
23.12083 | 999.9038 | 4.786442 | 94.43195 | 96.54959
23.12917 | 999.9038 | 4.786455 | 94.43221 | 96.54203
23.1375 | 999.9045 | 4.786464 | 94.43238 | 96.5368
23.14584 | 999.9049 | 4.786472 | 94.43254 | 96.53214
23.15417 | 999.9054 | 4.786484 | 94.43278 | 96.52517
23.1625 | 999.9058 | 4.786493 | 94.43296 | 96.51993
23.17084 | 999.9063 | 4.786504 | 94.43317 | 96.51354
23.17917 | 999.9074 | 4.786514 | 94.43337 | 96.50772
23.1875 | 999.9078 | 4.786521 | 94.43351 | 96.50365
23.19583 | 999.9078 | 4.786528 | 94.43365 | 96.49958
23.20416 | 999.9084 | 4.786536 | 94.4338 | 96.49493
23.2125 | 999.908 | 4.786537 | 94.43382 | 96.49435
23.22083 | 999.9078 | 4.786535 | 94.43378 | 96.49551
23.22916 | 999.9088 | 4.786526 | 94.43361 | 96.50075
23.2375 | 999.9094 | 4.78652 | 94.43349 | 96.50423
23.24583 | 999.9101 | 4.786521 | 94.43351 | 96.50365
23.25417 | 999.9098 | 4.786526 | 94.43361 | 96.50075
23.2625 | 999.9109 | 4.78653 | 94.43369 | 96.49842
23.27084 | 999.9109 | 4.786533 | 94.43374 | 96.49668
23.27917 | 999.9113 | 4.786542 | 94.43392 | 96.49144
23.2875 | 999.9121 | 4.78655 | 94.43408 | 96.48679
23.29584 | 999.9131 | 4.786556 | 94.4342 | 96.4833
23.30417 | 999.913 | 4.786563 | 94.43434 | 96.47923
23.3125 | 999.9137 | 4.78657 | 94.43447 | 96.47516
23.32083 | 999.9141 | 4.786575 | 94.43457 | 96.47225
23.32916 | 999.9141 | 4.78659 | 94.43487 | 96.46353
23.3375 | 999.9141 | 4.786612 | 94.4353 | 96.45074
23.34583 | 999.915 | 4.786633 | 94.43572 | 96.43853
23.35416 | 999.9139 | 4.786658 | 94.43621 | 96.42399
23.3625 | 999.9137 | 4.786688 | 94.4368 | 96.40655
23.37083 | 999.9132 | 4.78672 | 94.43743 | 96.38794
23.37917 | 999.9139 | 4.786754 | 94.4381 | 96.36817
23.3875 | 999.9149 | 4.786783 | 94.43868 | 96.35131
23.39584 | 999.9156 | 4.786806 | 94.43913 | 96.33794
23.40417 | 999.9166 | 4.786832 | 94.43964 | 96.32282
23.4125 | 999.9168 | 4.786869 | 94.44037 | 96.30131
23.42084 | 999.9181 | 4.786906 | 94.4411 | 96.27979
23.42917 | 999.9191 | 4.786934 | 94.44166 | 96.26351
23.4375 | 999.9205 | 4.786963 | 94.44223 | 96.24665
23.44583 | 999.9208 | 4.78699 | 94.44276 | 96.23095
23.45416 | 999.9216 | 4.787017 | 94.44329 | 96.21525
23.4625 | 999.923 | 4.787048 | 94.44391 | 96.19723
23.47083 | 999.9245 | 4.787078 | 94.4445 | 96.17978
23.47916 | 999.9249 | 4.787105 | 94.44503 | 96.16408
23.4875 | 999.9259 | 4.78713 | 94.44552 | 96.14955
23.49583 | 999.927 | 4.787152 | 94.44596 | 96.13675
23.50417 | 999.9275 | 4.787169 | 94.44629 | 96.12687
23.5125 | 999.928 | 4.787183 | 94.44657 | 96.11873
23.52084 | 999.9282 | 4.7872 | 94.4469 | 96.10884
23.52917 | 999.9289 | 4.78722 | 94.4473 | 96.09722
23.5375 | 999.9296 | 4.787239 | 94.44767 | 96.08617
23.54584 | 999.9296 | 4.787258 | 94.44805 | 96.07512
23.55417 | 999.9296 | 4.78728 | 94.44848 | 96.06233
23.5625 | 999.9309 | 4.7873 | 94.44888 | 96.0507
23.57083 | 999.9297 | 4.787332 | 94.44951 | 96.03209
23.57916 | 999.9295 | 4.78736 | 94.45006 | 96.01581
23.5875 | 999.9289 | 4.78739 | 94.45065 | 95.99837
23.59583 | 999.9296 | 4.787426 | 94.45136 | 95.97744
23.60416 | 999.93 | 4.787468 | 94.45219 | 95.95301
23.6125 | 999.9297 | 4.7875 | 94.45282 | 95.93441
23.62083 | 999.9306 | 4.787528 | 94.45338 | 95.91813
23.62917 | 999.9316 | 4.787552 | 94.45385 | 95.90417
23.6375 | 999.9328 | 4.78757 | 94.4542 | 95.89371
23.64584 | 999.9328 | 4.787574 | 94.45428 | 95.89138
23.65417 | 999.9353 | 4.787583 | 94.45446 | 95.88615
23.6625 | 999.9363 | 4.78759 | 94.4546 | 95.88208
23.67084 | 999.9379 | 4.787594 | 94.45468 | 95.87975
23.67917 | 999.9394 | 4.787604 | 94.45487 | 95.87394
23.6875 | 999.9406 | 4.787618 | 94.45515 | 95.8658
23.69583 | 999.9413 | 4.787628 | 94.45535 | 95.85998
23.70416 | 999.9418 | 4.787638 | 94.45555 | 95.85417
23.7125 | 999.943 | 4.787641 | 94.4556 | 95.85242
23.72083 | 999.9441 | 4.787638 | 94.45555 | 95.85417
23.72916 | 999.9451 | 4.787639 | 94.45557 | 95.85359
23.7375 | 999.9461 | 4.787649 | 94.45576 | 95.84777
23.74583 | 999.9484 | 4.78766 | 94.45598 | 95.84137
23.75417 | 999.9492 | 4.787674 | 94.45626 | 95.83323
23.7625 | 999.9514 | 4.787691 | 94.45659 | 95.82335
23.77084 | 999.9522 | 4.787705 | 94.45687 | 95.81521
23.77917 | 999.9531 | 4.787718 | 94.45712 | 95.80765
23.7875 | 999.9547 | 4.787738 | 94.45752 | 95.79602
23.79584 | 999.9555 | 4.787761 | 94.45797 | 95.78265
23.80417 | 999.9555 | 4.787789 | 94.45852 | 95.76637
23.8125 | 999.9574 | 4.787813 | 94.459 | 95.75241
23.82083 | 999.9569 | 4.787834 | 94.45941 | 95.7402
23.82916 | 999.9572 | 4.787851 | 94.45975 | 95.73032
-4 | 0 | 0 | 0 | 2879.654
23.8375 | 999.9582 | 4.78787 | 94.46012 | 95.71927
23.84583 | 999.9584 | 4.787888 | 94.46048 | 95.7088
23.85416 | 999.9586 | 4.787906 | 94.46083 | 95.69834
23.8625 | 999.9588 | 4.787922 | 94.46115 | 95.68903
23.87083 | 999.9587 | 4.787934 | 94.46139 | 95.68206
23.87917 | 999.9595 | 4.787942 | 94.46154 | 95.6774
23.8875 | 999.9589 | 4.787947 | 94.46164 | 95.6745
23.89584 | 999.9599 | 4.787942 | 94.46154 | 95.6774
23.90417 | 999.9591 | 4.78794 | 94.4615 | 95.67857
23.9125 | 999.9589 | 4.787937 | 94.46144 | 95.68031
23.92084 | 999.9579 | 4.78793 | 94.46131 | 95.68438
23.92917 | 999.9576 | 4.787926 | 94.46123 | 95.68671
23.9375 | 999.9588 | 4.78792 | 94.46111 | 95.6902
23.94583 | 999.9595 | 4.787953 | 94.46176 | 95.67101
23.95416 | 999.9601 | 4.788281 | 94.46823 | 95.48029
23.9625 | 999.9616 | 4.788309 | 94.46878 | 95.46401
23.97083 | 999.961 | 4.787576 | 94.45432 | 95.89022
23.97916 | 999.9592 | 4.7863 | 94.42915 | 96.63215
23.9875 | 999.9554 | 4.785353 | 94.41046 | 97.18279
23.99583 | 999.9512 | 4.784793 | 94.39942 | 97.50841
24.00417 | 999.947 | 4.784447 | 94.39259 | 97.70959
24.0125 | 999.9441 | 4.784176 | 94.38724 | 97.86717
24.02084 | 999.9422 | 4.783918 | 94.38215 | 98.01718
24.02917 | 999.9415 | 4.783678 | 94.37742 | 98.15673
24.0375 | 999.9431 | 4.783456 | 94.37304 | 98.28582
24.04584 | 999.9468 | 4.783254 | 94.36905 | 98.40327
24.05417 | 999.9509 | 4.783074 | 94.3655 | 98.50793
24.0625 | 999.9556 | 4.78291 | 94.36227 | 98.60329
24.07083 | 999.961 | 4.78276 | 94.35931 | 98.69051
24.07916 | 999.9676 | 4.782609 | 94.35633 | 98.77831
24.0875 | 999.9731 | 4.782444 | 94.35307 | 98.87425
24.09583 | 999.9785 | 4.782266 | 94.34956 | 98.97775
24.10416 | 999.9835 | 4.782093 | 94.34615 | 99.07834
24.1125 | 999.9891 | 4.781924 | 94.34281 | 99.17661
24.12083 | 999.9928 | 4.781753 | 94.33944 | 99.27603
24.12917 | 999.9984 | 4.781578 | 94.33599 | 99.37779
24.1375 | 1000.002 | 4.781406 | 94.33259 | 99.4778
24.14584 | 1000.006 | 4.781234 | 94.3292 | 99.57781
24.15417 | 1000.008 | 4.78106 | 94.32577 | 99.67898
24.1625 | 1000.011 | 4.780886 | 94.32233 | 99.78016
24.17084 | 1000.014 | 4.780709 | 94.31884 | 99.88307
24.17917 | 1000.016 | 4.780533 | 94.31537 | 99.98541
24.1875 | 1000.018 | 4.780362 | 94.312 | 100.0848
24.19583 | 1000.019 | 4.780192 | 94.30864 | 100.1837
24.20416 | 1000.021 | 4.780028 | 94.30541 | 100.279
24.2125 | 1000.023 | 4.779866 | 94.30221 | 100.3732
24.22083 | 1000.025 | 4.779706 | 94.29905 | 100.4663
24.22916 | 1000.027 | 4.779546 | 94.2959 | 100.5593
24.2375 | 1000.029 | 4.779394 | 94.2929 | 100.6477
24.24583 | 1000.03 | 4.77925 | 94.29006 | 100.7314
24.25417 | 1000.03 | 4.77912 | 94.28749 | 100.807
24.2625 | 1000.032 | 4.779006 | 94.28524 | 100.8733
24.27084 | 1000.033 | 4.778896 | 94.28307 | 100.9373
24.27917 | 1000.034 | 4.778796 | 94.2811 | 100.9954
24.2875 | 1000.036 | 4.778701 | 94.27923 | 101.0506
24.29584 | 1000.037 | 4.778615 | 94.27753 | 101.1006
24.30417 | 1000.038 | 4.77854 | 94.27605 | 101.1443
24.3125 | 1000.038 | 4.778478 | 94.27483 | 101.1803
24.32083 | 1000.038 | 4.778428 | 94.27384 | 101.2094
24.32916 | 1000.038 | 4.778389 | 94.27307 | 101.2321
24.3375 | 1000.038 | 4.778364 | 94.27258 | 101.2466
24.34583 | 1000.038 | 4.778347 | 94.27224 | 101.2565
24.35416 | 1000.039 | 4.778337 | 94.27205 | 101.2623
24.3625 | 1000.039 | 4.778341 | 94.27212 | 101.26
24.37083 | 1000.039 | 4.778362 | 94.27254 | 101.2478
24.37917 | 1000.039 | 4.778394 | 94.27317 | 101.2291
24.3875 | 1000.038 | 4.778433 | 94.27394 | 101.2065
24.39584 | 1000.039 | 4.778472 | 94.27471 | 101.1838
24.40417 | 1000.038 | 4.778516 | 94.27558 | 101.1582
24.4125 | 1000.038 | 4.77856 | 94.27645 | 101.1326
24.42084 | 1000.038 | 4.778616 | 94.27755 | 101.1001
24.42917 | 1000.038 | 4.77869 | 94.27901 | 101.057
24.4375 | 1000.036 | 4.778772 | 94.28063 | 101.0094
24.44583 | 1000.037 | 4.778859 | 94.28234 | 100.9588
24.45416 | 1000.038 | 4.778957 | 94.28428 | 100.9018
24.4625 | 1000.038 | 4.779062 | 94.28635 | 100.8407
24.47083 | 1000.039 | 4.779182 | 94.28872 | 100.771
24.47916 | 1000.04 | 4.779304 | 94.29112 | 100.7
24.4875 | 1000.042 | 4.779434 | 94.29369 | 100.6244
24.49583 | 1000.044 | 4.779568 | 94.29633 | 100.5465
24.50417 | 1000.045 | 4.779706 | 94.29905 | 100.4663
24.5125 | 1000.045 | 4.779852 | 94.30193 | 100.3814
24.52084 | 1000.046 | 4.780006 | 94.30497 | 100.2918
24.52917 | 1000.045 | 4.780166 | 94.30813 | 100.1988
24.5375 | 1000.045 | 4.780328 | 94.31133 | 100.1046
24.54584 | 1000.045 | 4.780488 | 94.31448 | 100.0116
24.55417 | 1000.045 | 4.780652 | 94.31772 | 99.91622
24.5625 | 1000.046 | 4.780818 | 94.32099 | 99.8197
24.57083 | 1000.045 | 4.78099 | 94.32439 | 99.71969
24.57916 | 1000.044 | 4.781162 | 94.32778 | 99.61968
24.5875 | 1000.045 | 4.78133 | 94.33109 | 99.52199
24.59583 | 1000.044 | 4.781491 | 94.33427 | 99.42838
24.60416 | 1000.045 | 4.781654 | 94.33749 | 99.3336
24.6125 | 1000.045 | 4.781816 | 94.34068 | 99.2394
24.62083 | 1000.046 | 4.781974 | 94.3438 | 99.14753
24.62917 | 1000.047 | 4.78213 | 94.34688 | 99.05683
24.6375 | 1000.048 | 4.782282 | 94.34988 | 98.96844
24.64584 | 1000.048 | 4.782434 | 94.35288 | 98.88006
24.65417 | 1000.048 | 4.782582 | 94.3558 | 98.79401
24.6625 | 1000.048 | 4.78273 | 94.35872 | 98.70795
24.67084 | 1000.048 | 4.782883 | 94.36173 | 98.61899
24.67917 | 1000.048 | 4.783037 | 94.36477 | 98.52945
24.6875 | 1000.046 | 4.783197 | 94.36793 | 98.43641
24.69583 | 1000.044 | 4.783354 | 94.37103 | 98.34512
24.70416 | 1000.045 | 4.7835 | 94.37391 | 98.26023
24.7125 | 1000.044 | 4.783645 | 94.37677 | 98.17592
24.72083 | 1000.044 | 4.783784 | 94.37951 | 98.0951
24.72916 | 1000.043 | 4.783926 | 94.38231 | 98.01253
24.7375 | 1000.043 | 4.784068 | 94.38511 | 97.92996
24.74583 | 1000.042 | 4.784206 | 94.38784 | 97.84972
24.75417 | 1000.042 | 4.784339 | 94.39046 | 97.77239
24.7625 | 1000.043 | 4.784464 | 94.39293 | 97.69971
24.77084 | 1000.042 | 4.784586 | 94.39533 | 97.62877
24.77917 | 1000.042 | 4.784708 | 94.39774 | 97.55783
24.7875 | 1000.042 | 4.784834 | 94.40023 | 97.48457
24.79584 | 1000.041 | 4.784961 | 94.40273 | 97.41072
24.80417 | 1000.041 | 4.785084 | 94.40516 | 97.33921
24.8125 | 1000.043 | 4.785202 | 94.40749 | 97.27059
24.82083 | 1000.043 | 4.785317 | 94.40975 | 97.20373
24.82916 | 1000.043 | 4.78543 | 94.41198 | 97.13802
24.8375 | 1000.044 | 4.785541 | 94.41417 | 97.07348
24.84583 | 1000.044 | 4.785658 | 94.41648 | 97.00545
24.85416 | 1000.045 | 4.785782 | 94.41893 | 96.93335
24.8625 | 1000.044 | 4.785907 | 94.42139 | 96.86067
24.87083 | 1000.044 | 4.786034 | 94.4239 | 96.78682
24.87917 | 1000.044 | 4.786164 | 94.42646 | 96.71123
24.8875 | 1000.045 | 4.786295 | 94.42905 | 96.63506
24.89584 | 1000.045 | 4.786432 | 94.43175 | 96.5554
24.90417 | 1000.045 | 4.786568 | 94.43444 | 96.47632
24.9125 | 1000.046 | 4.786711 | 94.43726 | 96.39318
24.92084 | 1000.046 | 4.786854 | 94.44008 | 96.31003
24.92917 | 1000.046 | 4.787003 | 94.44302 | 96.22339
-4 | 1 | 0 | 0 | 2879.654
24.9375 | 1000.045 | 4.787154 | 94.446 | 96.13559
24.94583 | 1000.046 | 4.7873 | 94.44888 | 96.0507
24.95416 | 1000.045 | 4.787434 | 94.45152 | 95.97278
24.9625 | 1000.045 | 4.787562 | 94.45405 | 95.89836
24.97083 | 1000.044 | 4.787698 | 94.45673 | 95.81928
24.97916 | 1000.044 | 4.787832 | 94.45937 | 95.74136
24.9875 | 1000.044 | 4.787959 | 94.46188 | 95.66752
24.99583 | 1000.043 | 4.788076 | 94.46419 | 95.59949
25.00417 | 1000.043 | 4.78819 | 94.46644 | 95.5332
25.0125 | 1000.045 | 4.788303 | 94.46867 | 95.4675
25.02084 | 1000.045 | 4.788413 | 94.47084 | 95.40354
25.02917 | 1000.046 | 4.78853 | 94.47314 | 95.33551
25.0375 | 1000.049 | 4.788654 | 94.47559 | 95.26341
25.04584 | 1000.05 | 4.788791 | 94.47829 | 95.18375
25.05417 | 1000.051 | 4.788878 | 94.48001 | 95.13316
25.0625 | 1000.051 | 4.788953 | 94.48149 | 95.08955
25.07083 | 1000.052 | 4.789084 | 94.48407 | 95.01338
25.07916 | 1000.057 | 4.789526 | 94.49279 | 94.75638
25.0875 | 1000.072 | 4.790661 | 94.51519 | 94.09643
25.09583 | 1000.121 | 4.792985 | 94.56104 | 92.74512
25.10416 | 1000.246 | 4.800016 | 94.69975 | 88.65691
25.1125 | 1000.448 | 4.814514 | 94.98578 | 80.22696
25.12083 | 1000.684 | 4.831276 | 95.31648 | 70.48059
25.12917 | 1000.904 | 4.845765 | 95.60234 | 62.05588
25.1375 | 1001.079 | 4.858496 | 95.85351 | 54.65337
25.14584 | 1001.199 | 4.870104 | 96.08252 | 47.90383
25.15417 | 1001.263 | 4.881498 | 96.30731 | 41.27872
25.1625 | 1001.284 | 4.892408 | 96.52256 | 34.93503
25.17084 | 1001.271 | 4.902928 | 96.73011 | 28.81812
25.17917 | 1001.238 | 4.912926 | 96.92736 | 23.00472
25.1875 | 1001.19 | 4.922324 | 97.11277 | 17.5402
25.19583 | 1001.138 | 4.931462 | 97.29306 | 12.22685
25.20416 | 1001.084 | 4.9398 | 97.45756 | 7.378675
25.2125 | 1001.032 | 4.947512 | 97.60971 | 2.894487
25.22083 | 1000.984 | 4.955146 | 97.76032 | -1.544347
25.22916 | 1000.939 | 4.961898 | 97.89353 | -5.470337
25.2375 | 1000.901 | 4.967981 | 98.01354 | -9.007333
25.24583 | 1000.867 | 4.973373 | 98.11992 | -12.14254
25.25417 | 1000.836 | 4.97789 | 98.20904 | -14.76898
25.2625 | 1000.807 | 4.981906 | 98.28827 | -17.10411
25.27084 | 1000.776 | 4.984889 | 98.34712 | -18.83859
25.27917 | 1000.742 | 4.98719 | 98.39252 | -20.17652
25.2875 | 1000.703 | 4.98888 | 98.42586 | -21.15918
25.29584 | 1000.657 | 4.990054 | 98.44902 | -21.84181
25.30417 | 1000.605 | 4.990797 | 98.46368 | -22.27383
25.3125 | 1000.546 | 4.991348 | 98.47455 | -22.59421
25.32083 | 1000.482 | 4.991694 | 98.48138 | -22.7954
25.32916 | 1000.417 | 4.99187 | 98.48485 | -22.89773
25.3375 | 1000.352 | 4.991977 | 98.48696 | -22.95995
25.34583 | 1000.29 | 4.992061 | 98.48862 | -23.00879
25.35416 | 1000.231 | 4.992134 | 98.49006 | -23.05124
25.3625 | 1000.178 | 4.992205 | 98.49146 | -23.09252
25.37083 | 1000.13 | 4.992317 | 98.49367 | -23.15764
25.37917 | 1000.089 | 4.992431 | 98.49592 | -23.22393
25.3875 | 1000.053 | 4.992511 | 98.49749 | -23.27045
25.39584 | 1000.024 | 4.992554 | 98.49834 | -23.29545
25.40417 | 999.9986 | 4.9926 | 98.49925 | -23.3222
25.4125 | 999.9782 | 4.992634 | 98.49992 | -23.34197
25.42084 | 999.9625 | 4.99267 | 98.50063 | -23.3629
25.42917 | 999.9503 | 4.992703 | 98.50128 | -23.38209
25.4375 | 999.9413 | 4.992728 | 98.50178 | -23.39662
25.44583 | 999.9348 | 4.992742 | 98.50205 | -23.40476
25.45416 | 999.9308 | 4.992752 | 98.50225 | -23.41058
25.4625 | 999.9269 | 4.992762 | 98.50245 | -23.41639
25.47083 | 999.9245 | 4.992772 | 98.50264 | -23.42221
25.47916 | 999.9218 | 4.992777 | 98.50274 | -23.42511
25.4875 | 999.9194 | 4.992777 | 98.50274 | -23.42511
25.49583 | 999.9188 | 4.992774 | 98.50268 | -23.42337
25.50417 | 999.9182 | 4.992758 | 98.50237 | -23.41407
25.5125 | 999.9181 | 4.992728 | 98.50178 | -23.39662
25.52084 | 999.9171 | 4.992697 | 98.50116 | -23.3786
25.52917 | 999.9172 | 4.992656 | 98.50036 | -23.35476
25.5375 | 999.9181 | 4.992594 | 98.49913 | -23.31871
25.54584 | 999.9188 | 4.992524 | 98.49775 | -23.27801
25.55417 | 999.9192 | 4.992452 | 98.49633 | -23.23614
25.5625 | 999.9194 | 4.992382 | 98.49495 | -23.19544
25.57083 | 999.9199 | 4.99232 | 98.49373 | -23.15939
25.57916 | 999.9191 | 4.992254 | 98.49242 | -23.12101
25.5875 | 999.9188 | 4.992186 | 98.49108 | -23.08147
25.59583 | 999.9196 | 4.992117 | 98.48972 | -23.04135
25.60416 | 999.921 | 4.99205 | 98.4884 | -23.0024
25.6125 | 999.9225 | 4.991989 | 98.4872 | -22.96693
25.62083 | 999.9241 | 4.991934 | 98.48611 | -22.93495
25.62917 | 999.9258 | 4.991874 | 98.48493 | -22.90006
25.6375 | 999.9289 | 4.991824 | 98.48394 | -22.87099
25.64584 | 999.9322 | 4.991776 | 98.48299 | -22.84308
25.65417 | 999.9348 | 4.991722 | 98.48193 | -22.81168
25.6625 | 999.9364 | 4.991664 | 98.48078 | -22.77795
25.67084 | 999.9399 | 4.99161 | 98.47972 | -22.74655
25.67916 | 999.9428 | 4.991553 | 98.47859 | -22.71341
25.6875 | 999.9458 | 4.991492 | 98.47739 | -22.67794
25.69584 | 999.9481 | 4.991433 | 98.47623 | -22.64364
25.70416 | 999.9516 | 4.991373 | 98.47504 | -22.60875
25.7125 | 999.9551 | 4.991314 | 98.47388 | -22.57444
25.72083 | 999.9575 | 4.991257 | 98.47275 | -22.5413
25.72916 | 999.9608 | 4.991209 | 98.47181 | -22.51339
25.7375 | 999.9626 | 4.991172 | 98.47108 | -22.49188
25.74583 | 999.9653 | 4.991142 | 98.47049 | -22.47443
25.75417 | 999.9664 | 4.991116 | 98.46997 | -22.45932
25.7625 | 999.9672 | 4.991093 | 98.46952 | -22.44594
25.77084 | 999.9668 | 4.991081 | 98.46928 | -22.43896
25.77917 | 999.9684 | 4.991075 | 98.46916 | -22.43548
25.7875 | 999.9681 | 4.991074 | 98.46914 | -22.43489
25.79584 | 999.9691 | 4.991067 | 98.46901 | -22.43082
25.80416 | 999.9695 | 4.991055 | 98.46877 | -22.42385
25.8125 | 999.9706 | 4.991041 | 98.46849 | -22.41571
25.82084 | 999.9701 | 4.991022 | 98.46812 | -22.40466
25.82916 | 999.9706 | 4.991011 | 98.4679 | -22.39826
25.8375 | 999.9712 | 4.991007 | 98.46782 | -22.39594
25.84583 | 999.9709 | 4.991 | 98.46768 | -22.39187
25.85416 | 999.9719 | 4.991 | 98.46768 | -22.39187
25.8625 | 999.9712 | 4.99101 | 98.46788 | -22.39768
25.87083 | 999.9716 | 4.991016 | 98.468 | -22.40117
25.87917 | 999.9718 | 4.991026 | 98.4682 | -22.40698
25.8875 | 999.9731 | 4.991042 | 98.46851 | -22.41629
25.89584 | 999.9742 | 4.991065 | 98.46897 | -22.42966
25.90417 | 999.9746 | 4.991081 | 98.46928 | -22.43896
25.9125 | 999.9764 | 4.991094 | 98.46954 | -22.44652
25.92084 | 999.9768 | 4.991116 | 98.46997 | -22.45932
25.92916 | 999.9774 | 4.991138 | 98.47041 | -22.47211
25.9375 | 999.9764 | 4.991158 | 98.4708 | -22.48374
25.94584 | 999.9765 | 4.991178 | 98.4712 | -22.49537
25.95416 | 999.9764 | 4.991196 | 98.47155 | -22.50583
25.9625 | 999.9764 | 4.991211 | 98.47185 | -22.51455
25.97083 | 999.9759 | 4.991226 | 98.47214 | -22.52328
25.97916 | 999.9762 | 4.99124 | 98.47242 | -22.53142
25.9875 | 999.9758 | 4.99126 | 98.47281 | -22.54304
25.99583 | 999.9766 | 4.991276 | 98.47313 | -22.55235
26.00417 | 999.9775 | 4.991292 | 98.47345 | -22.56165
26.0125 | 999.9794 | 4.991304 | 98.47368 | -22.56863
26.02084 | 999.9809 | 4.991321 | 98.47402 | -22.57851
26.02917 | 999.982 | 4.991338 | 98.47435 | -22.5884
26.0375 | 999.9838 | 4.991353 | 98.47465 | -22.59712
26.04584 | 999.985 | 4.99137 | 98.47498 | -22.60701
26.05416 | 999.9851 | 4.991391 | 98.4754 | -22.61922
26.0625 | 999.9856 | 4.991412 | 98.47581 | -22.63143
26.07084 | 999.9861 | 4.99143 | 98.47617 | -22.64189
26.07916 | 999.9872 | 4.99145 | 98.47656 | -22.65352
26.0875 | 999.9884 | 4.99147 | 98.47696 | -22.66515
26.09583 | 999.9899 | 4.991488 | 98.47731 | -22.67562
26.10416 | 999.9894 | 4.991512 | 98.47779 | -22.68957
26.1125 | 999.9894 | 4.991531 | 98.47816 | -22.70062
26.12083 | 999.9897 | 4.991543 | 98.4784 | -22.7076
26.12917 | 999.9891 | 4.991552 | 98.47857 | -22.71283
26.1375 | 999.9889 | 4.991566 | 98.47885 | -22.72097
26.14584 | 999.9894 | 4.991574 | 98.47901 | -22.72562
26.15417 | 999.9887 | 4.991586 | 98.47925 | -22.7326
26.1625 | 999.9894 | 4.991601 | 98.47954 | -22.74132
26.17084 | 999.9874 | 4.991611 | 98.47974 | -22.74714
26.17916 | 999.9874 | 4.99162 | 98.47992 | -22.75237
26.1875 | 999.9872 | 4.991624 | 98.48 | -22.75469
26.19584 | 999.9864 | 4.991622 | 98.47996 | -22.75353
26.20416 | 999.9869 | 4.991626 | 98.48003 | -22.75586
26.2125 | 999.9869 | 4.991642 | 98.48035 | -22.76516
26.22083 | 999.9878 | 4.991669 | 98.48088 | -22.78086
26.22916 | 999.9894 | 4.991684 | 98.48118 | -22.78958
26.2375 | 999.9891 | 4.9917 | 98.48149 | -22.79889
26.24583 | 999.9897 | 4.991738 | 98.48224 | -22.82098
26.25417 | 999.9891 | 4.99179 | 98.48327 | -22.85122
26.2625 | 999.9894 | 4.991838 | 98.48422 | -22.87913
26.27084 | 999.9892 | 4.99188 | 98.48505 | -22.90355
26.27917 | 999.9889 | 4.991917 | 98.48578 | -22.92506
26.2875 | 999.9889 | 4.991958 | 98.48658 | -22.9489
26.29584 | 999.9879 | 4.99199 | 98.48722 | -22.96751
26.30416 | 999.9884 | 4.991981 | 98.48704 | -22.96227
26.3125 | 999.99 | 4.991936 | 98.48615 | -22.93611
26.32084 | 999.9903 | 4.991896 | 98.48536 | -22.91285
26.32916 | 999.9925 | 4.991874 | 98.48493 | -22.90006
26.3375 | 999.995 | 4.991873 | 98.48491 | -22.89948
26.34583 | 999.9968 | 4.991878 | 98.48501 | -22.90238
26.35416 | 999.9984 | 4.991891 | 98.48526 | -22.90994
26.3625 | 999.9992 | 4.991911 | 98.48566 | -22.92157
26.37083 | 1000 | 4.991932 | 98.48607 | -22.93378
26.37917 | 1000 | 4.991947 | 98.48637 | -22.94251
26.3875 | 1000.002 | 4.991962 | 98.48666 | -22.95123
26.39584 | 1000.002 | 4.991974 | 98.4869 | -22.9582
26.40417 | 1000.003 | 4.991989 | 98.4872 | -22.96693
26.4125 | 1000.004 | 4.992004 | 98.48749 | -22.97565
26.42084 | 1000.004 | 4.992012 | 98.48765 | -22.9803
26.42916 | 1000.004 | 4.99203 | 98.48801 | -22.99077
26.4375 | 1000.004 | 4.992037 | 98.48814 | -22.99484
26.44584 | 1000.003 | 4.992036 | 98.48812 | -22.99425
26.45416 | 1000.004 | 4.992032 | 98.48804 | -22.99193
26.4625 | 1000.004 | 4.992032 | 98.48804 | -22.99193
26.47083 | 1000.004 | 4.99204 | 98.4882 | -22.99658
26.47916 | 1000.004 | 4.992042 | 98.48824 | -22.99774
26.4875 | 1000.003 | 4.992042 | 98.48824 | -22.99774
26.49583 | 1000.002 | 4.992059 | 98.48858 | -23.00763
26.50417 | 999.9992 | 4.99207 | 98.48879 | -23.01402
26.5125 | 999.9982 | 4.992071 | 98.48881 | -23.01461
26.52084 | 999.9972 | 4.992081 | 98.48901 | -23.02042
26.52917 | 999.9945 | 4.992086 | 98.48911 | -23.02333
26.5375 | 999.9928 | 4.992076 | 98.48891 | -23.01751
26.54584 | 999.9921 | 4.99208 | 98.48899 | -23.01984
26.55416 | 999.9918 | 4.992089 | 98.48917 | -23.02507
26.5625 | 999.9905 | 4.992083 | 98.48905 | -23.02158
26.57084 | 999.9909 | 4.99208 | 98.48899 | -23.01984
26.57916 | 999.9905 | 4.992066 | 98.48872 | -23.0117
26.5875 | 999.9906 | 4.992035 | 98.4881 | -22.99367
26.59583 | 999.9907 | 4.992016 | 98.48773 | -22.98263
26.60416 | 999.9909 | 4.991996 | 98.48733 | -22.971
26.6125 | 999.9925 | 4.991959 | 98.4866 | -22.94948
26.62083 | 999.9919 | 4.991914 | 98.48572 | -22.92332
26.62917 | 999.9921 | 4.99187 | 98.48485 | -22.89773
26.6375 | 999.9919 | 4.99183 | 98.48406 | -22.87447
26.64584 | 999.9924 | 4.991788 | 98.48323 | -22.85005
26.65417 | 999.9928 | 4.991748 | 98.48244 | -22.8268
26.6625 | 999.9936 | 4.991718 | 98.48185 | -22.80935
26.67084 | 999.9937 | 4.991691 | 98.48132 | -22.79365
26.67916 | 999.9947 | 4.991661 | 98.48073 | -22.77621
26.6875 | 999.9945 | 4.991622 | 98.47996 | -22.75353
26.69584 | 999.9947 | 4.991586 | 98.47925 | -22.7326
26.70416 | 999.995 | 4.991544 | 98.47842 | -22.70818
26.7125 | 999.9957 | 4.991502 | 98.47759 | -22.68376
26.72083 | 999.9962 | 4.991454 | 98.47664 | -22.65585
26.72916 | 999.9985 | 4.991402 | 98.47562 | -22.62561
26.7375 | 999.9994 | 4.991344 | 98.47447 | -22.59189
26.74583 | 1000.001 | 4.991284 | 98.47329 | -22.557
26.75417 | 1000.002 | 4.991226 | 98.47214 | -22.52328
26.7625 | 1000.005 | 4.991172 | 98.47108 | -22.49188
26.77084 | 1000.006 | 4.991118 | 98.47001 | -22.46048
26.77917 | 1000.007 | 4.991066 | 98.46899 | -22.43024
26.7875 | 1000.007 | 4.991019 | 98.46806 | -22.40291
26.79584 | 1000.007 | 4.990976 | 98.46721 | -22.37791
26.80416 | 1000.007 | 4.990933 | 98.46636 | -22.35291
26.8125 | 1000.007 | 4.990892 | 98.46555 | -22.32907
26.82084 | 1000.008 | 4.99085 | 98.46472 | -22.30465
26.82916 | 1000.007 | 4.990812 | 98.46398 | -22.28255
26.8375 | 1000.006 | 4.990774 | 98.46323 | -22.26046
26.84583 | 1000.007 | 4.990741 | 98.46257 | -22.24127
26.85416 | 1000.006 | 4.99071 | 98.46196 | -22.22324
26.8625 | 1000.007 | 4.99068 | 98.46137 | -22.2058
26.87083 | 1000.006 | 4.990657 | 98.46092 | -22.19243
26.87917 | 1000.006 | 4.990628 | 98.46035 | -22.17556
26.8875 | 1000.006 | 4.9906 | 98.45979 | -22.15928
26.89584 | 1000.005 | 4.99057 | 98.4592 | -22.14184
26.90417 | 1000.005 | 4.990546 | 98.45873 | -22.12789
26.9125 | 1000.004 | 4.990515 | 98.45812 | -22.10986
26.92084 | 1000.004 | 4.990482 | 98.45746 | -22.09067
26.92916 | 1000.003 | 4.990454 | 98.45691 | -22.07439
26.9375 | 1000.002 | 4.99043 | 98.45644 | -22.06044
26.94584 | 1000.001 | 4.99041 | 98.45604 | -22.04881
26.95416 | 999.9985 | 4.990402 | 98.45589 | -22.04416
26.9625 | 999.9978 | 4.990402 | 98.45589 | -22.04416
26.97083 | 999.9962 | 4.990398 | 98.45581 | -22.04183
26.97916 | 999.9945 | 4.990395 | 98.45575 | -22.04009
26.9875 | 999.993 | 4.99039 | 98.45565 | -22.03718
26.99583 | 999.9928 | 4.990383 | 98.45551 | -22.03311
27.00417 | 999.992 | 4.990376 | 98.45537 | -22.02904
27.0125 | 999.9913 | 4.990362 | 98.4551 | -22.0209
27.02084 | 999.9909 | 4.990344 | 98.45474 | -22.01043
27.02917 | 999.9891 | 4.990324 | 98.45435 | -21.9988
27.0375 | 999.9894 | 4.990309 | 98.45405 | -21.99008
27.04584 | 999.9899 | 4.9903 | 98.45387 | -21.98485
27.05416 | 999.9903 | 4.990294 | 98.45376 | -21.98136
27.0625 | 999.9906 | 4.990284 | 98.45356 | -21.97554
27.07084 | 999.9913 | 4.990269 | 98.45326 | -21.96682
27.07916 | 999.9925 | 4.990256 | 98.45301 | -21.95926
27.0875 | 999.9931 | 4.990243 | 98.45275 | -21.9517
27.09583 | 999.9941 | 4.99023 | 98.45249 | -21.94415
27.10416 | 999.995 | 4.990226 | 98.45241 | -21.94182
27.1125 | 999.9958 | 4.990222 | 98.45234 | -21.93949
27.12083 | 999.9962 | 4.990209 | 98.45208 | -21.93193
27.12917 | 999.9955 | 4.990198 | 98.45186 | -21.92554
27.1375 | 999.9959 | 4.990185 | 98.45161 | -21.91798
27.14584 | 999.9944 | 4.990174 | 98.45139 | -21.91158
27.15417 | 999.9938 | 4.990162 | 98.45115 | -21.90461
27.1625 | 999.9924 | 4.990146 | 98.45084 | -21.8953
27.17084 | 999.9919 | 4.990136 | 98.45064 | -21.88949
27.17916 | 999.9921 | 4.990126 | 98.45044 | -21.88367
27.1875 | 999.9924 | 4.990117 | 98.45026 | -21.87844
27.19584 | 999.9926 | 4.99011 | 98.45013 | -21.87437
27.20416 | 999.9926 | 4.990108 | 98.45009 | -21.87321
27.2125 | 999.9939 | 4.990106 | 98.45005 | -21.87204
27.22083 | 999.9942 | 4.990102 | 98.44997 | -21.86972
27.22916 | 999.9942 | 4.9901 | 98.44993 | -21.86856
27.2375 | 999.996 | 4.990097 | 98.44987 | -21.86681
27.24583 | 999.9966 | 4.990094 | 98.44981 | -21.86507
27.25417 | 999.9962 | 4.990097 | 98.44987 | -21.86681
27.2625 | 999.9965 | 4.990096 | 98.44985 | -21.86623
27.27084 | 999.9969 | 4.990098 | 98.44989 | -21.86739
27.27917 | 999.9974 | 4.990097 | 98.44987 | -21.86681
27.2875 | 999.9981 | 4.99009 | 98.44973 | -21.86274
27.29584 | 999.9984 | 4.990085 | 98.44963 | -21.85983
27.30416 | 999.9991 | 4.990082 | 98.44957 | -21.85809
27.3125 | 999.9994 | 4.990078 | 98.44949 | -21.85576
27.32084 | 999.9996 | 4.990074 | 98.44942 | -21.85344
27.32916 | 999.9999 | 4.990074 | 98.44942 | -21.85344
27.3375 | 999.9991 | 4.990069 | 98.44932 | -21.85053
27.34583 | 999.9996 | 4.990065 | 98.44924 | -21.84821
27.35416 | 1000.001 | 4.990062 | 98.44918 | -21.84646
27.3625 | 1000.002 | 4.990053 | 98.449 | -21.84123
27.37083 | 1000.002 | 4.990043 | 98.4488 | -21.83541
27.37917 | 1000.002 | 4.990033 | 98.44861 | -21.8296
27.3875 | 1000.001 | 4.990026 | 98.44847 | -21.82553
27.39584 | 1000.001 | 4.990015 | 98.44825 | -21.81913
27.40417 | 1000.001 | 4.990002 | 98.44799 | -21.81157
27.4125 | 1000.002 | 4.989992 | 98.4478 | -21.80576
27.42084 | 1000.002 | 4.98999 | 98.44776 | -21.8046
27.42916 | 1000.003 | 4.989986 | 98.44768 | -21.80227
27.4375 | 1000.003 | 4.989978 | 98.44752 | -21.79762
27.44584 | 1000.002 | 4.989968 | 98.44732 | -21.7918
27.45416 | 1000.002 | 4.989956 | 98.44709 | -21.78483
27.4625 | 1000.001 | 4.989941 | 98.44679 | -21.7761
27.47083 | 1000.002 | 4.98993 | 98.44657 | -21.76971
27.47916 | 1000.002 | 4.989922 | 98.44642 | -21.76506
27.4875 | 1000.002 | 4.989916 | 98.4463 | -21.76157
27.49583 | 1000 | 4.98991 | 98.44618 | -21.75808
27.50417 | 999.9999 | 4.989898 | 98.44594 | -21.7511
27.5125 | 999.9999 | 4.989877 | 98.44553 | -21.73889
27.52084 | 999.9992 | 4.989854 | 98.44507 | -21.72552
27.52917 | 1000 | 4.989834 | 98.44468 | -21.71389
27.5375 | 1000.002 | 4.989813 | 98.44427 | -21.70168
27.54584 | 1000.001 | 4.989792 | 98.44385 | -21.68947
27.55416 | 1000.002 | 4.989766 | 98.44334 | -21.67435
27.5625 | 1000.002 | 4.98974 | 98.44283 | -21.65923
27.57084 | 1000.002 | 4.989712 | 98.44227 | -21.64295
27.57916 | 1000.003 | 4.98968 | 98.44164 | -21.62434
27.5875 | 1000.003 | 4.989644 | 98.44093 | -21.60341
27.59583 | 1000.004 | 4.989606 | 98.44018 | -21.58132
27.60416 | 1000.005 | 4.989574 | 98.43955 | -21.56271
27.6125 | 1000.006 | 4.989538 | 98.43884 | -21.54178
27.62083 | 1000.006 | 4.989498 | 98.43805 | -21.51852
27.62917 | 1000.007 | 4.989466 | 98.43742 | -21.49991
27.6375 | 1000.008 | 4.989444 | 98.43699 | -21.48712
27.64584 | 1000.008 | 4.989424 | 98.43659 | -21.47549
27.65417 | 1000.008 | 4.9894 | 98.43612 | -21.46154
27.6625 | 1000.008 | 4.989384 | 98.4358 | -21.45223
27.67084 | 1000.008 | 4.989368 | 98.43549 | -21.44293
27.67916 | 1000.007 | 4.98935 | 98.43513 | -21.43246
27.6875 | 1000.007 | 4.989324 | 98.43462 | -21.41735
27.69584 | 1000.007 | 4.989289 | 98.43393 | -21.397
27.70416 | 1000.007 | 4.98925 | 98.43316 | -21.37432
27.7125 | 1000.006 | 4.989209 | 98.43235 | -21.35048
27.72083 | 1000.006 | 4.989171 | 98.4316 | -21.32838
27.72916 | 1000.006 | 4.989142 | 98.43103 | -21.31152
27.7375 | 1000.007 | 4.989116 | 98.43051 | -21.2964
27.74583 | 1000.007 | 4.989087 | 98.42994 | -21.27954
27.75417 | 1000.006 | 4.989063 | 98.42947 | -21.26559
27.7625 | 1000.005 | 4.989036 | 98.42894 | -21.24989
27.77084 | 1000.005 | 4.989004 | 98.42831 | -21.23128
27.77917 | 1000.005 | 4.988971 | 98.42765 | -21.21209
27.7875 | 1000.006 | 4.988938 | 98.427 | -21.1929
27.79584 | 1000.007 | 4.98891 | 98.42645 | -21.17662
27.80416 | 1000.008 | 4.988886 | 98.42598 | -21.16267
27.8125 | 1000.008 | 4.988854 | 98.42535 | -21.14406
27.82084 | 1000.009 | 4.988813 | 98.42454 | -21.12022
27.82916 | 1000.01 | 4.988772 | 98.42373 | -21.09638
27.8375 | 1000.011 | 4.98873 | 98.4229 | -21.07196
27.84583 | 1000.012 | 4.988679 | 98.42189 | -21.04231
27.85416 | 1000.012 | 4.988628 | 98.42089 | -21.01265
27.8625 | 1000.013 | 4.988579 | 98.41992 | -20.98416
27.87083 | 1000.014 | 4.988528 | 98.41891 | -20.95451
27.87917 | 1000.014 | 4.988476 | 98.41789 | -20.92427
27.8875 | 1000.016 | 4.988422 | 98.41682 | -20.89287
27.89584 | 1000.017 | 4.988362 | 98.41564 | -20.85799
27.90417 | 1000.018 | 4.988306 | 98.41453 | -20.82542
27.9125 | 1000.017 | 4.988254 | 98.41351 | -20.79519
27.92084 | 1000.017 | 4.988199 | 98.41242 | -20.76321
27.92916 | 1000.018 | 4.988142 | 98.4113 | -20.73007
27.9375 | 1000.018 | 4.988081 | 98.4101 | -20.6946
27.94584 | 1000.018 | 4.98802 | 98.40889 | -20.65913
27.95416 | 1000.017 | 4.987964 | 98.40779 | -20.62657
27.9625 | 1000.017 | 4.98791 | 98.40672 | -20.59517
27.97083 | 1000.016 | 4.98786 | 98.40573 | -20.56609
27.97916 | 1000.016 | 4.987802 | 98.40459 | -20.53237
27.9875 | 1000.017 | 4.987732 | 98.40321 | -20.49167
27.99583 | 1000.016 | 4.98766 | 98.40179 | -20.4498
28.00417 | 1000.016 | 4.987588 | 98.40037 | -20.40794
28.0125 | 1000.016 | 4.987523 | 98.39909 | -20.37014
28.02084 | 1000.016 | 4.987463 | 98.3979 | -20.33526
28.02917 | 1000.016 | 4.9874 | 98.39666 | -20.29863
28.0375 | 1000.017 | 4.987334 | 98.39536 | -20.26025
28.04584 | 1000.017 | 4.987276 | 98.39421 | -20.22652
28.05416 | 1000.016 | 4.98722 | 98.39311 | -20.19396
28.0625 | 1000.017 | 4.987165 | 98.39202 | -20.16198
28.07084 | 1000.016 | 4.987117 | 98.39108 | -20.13407
28.07916 | 1000.016 | 4.98707 | 98.39015 | -20.10674
28.0875 | 1000.016 | 4.987018 | 98.38912 | -20.07651
28.09583 | 1000.015 | 4.986961 | 98.388 | -20.04337
28.10416 | 1000.015 | 4.98691 | 98.38699 | -20.01371
28.1125 | 1000.013 | 4.986864 | 98.38608 | -19.98696
28.12083 | 1000.013 | 4.986817 | 98.38516 | -19.95964
28.12917 | 1000.013 | 4.986764 | 98.38411 | -19.92882
28.1375 | 1000.014 | 4.986701 | 98.38287 | -19.89219
28.14584 | 1000.014 | 4.98663 | 98.38147 | -19.8509
28.15417 | 1000.014 | 4.986562 | 98.38013 | -19.81137
28.1625 | 1000.015 | 4.986496 | 98.37882 | -19.77299
28.17084 | 1000.016 | 4.986434 | 98.3776 | -19.73694
28.17916 | 1000.017 | 4.986374 | 98.37642 | -19.70205
28.1875 | 1000.016 | 4.986317 | 98.37529 | -19.66891
28.19584 | 1000.019 | 4.986254 | 98.37405 | -19.63228
28.20416 | 1000.019 | 4.986179 | 98.37257 | -19.58867
28.2125 | 1000.021 | 4.9861 | 98.37101 | -19.54273
28.22083 | 1000.021 | 4.98602 | 98.36943 | -19.49622
28.22916 | 1000.021 | 4.985945 | 98.36795 | -19.45261
28.2375 | 1000.021 | 4.985869 | 98.36645 | -19.40842
28.24583 | 1000.02 | 4.985796 | 98.36501 | -19.36597
28.25417 | 1000.021 | 4.985724 | 98.36359 | -19.32411
28.2625 | 1000.021 | 4.985648 | 98.36209 | -19.27991
28.27084 | 1000.021 | 4.98557 | 98.36056 | -19.23456
28.27917 | 1000.021 | 4.985489 | 98.35896 | -19.18746
28.2875 | 1000.019 | 4.985417 | 98.35754 | -19.1456
28.29584 | 1000.019 | 4.985343 | 98.35608 | -19.10257
28.30416 | 1000.019 | 4.985265 | 98.35454 | -19.05722
28.3125 | 1000.018 | 4.985182 | 98.3529 | -19.00896
28.32084 | 1000.018 | 4.985096 | 98.3512 | -18.95895
28.32916 | 1000.016 | 4.98501 | 98.34951 | -18.90895
28.3375 | 1000.016 | 4.984922 | 98.34777 | -18.85778
28.34583 | 1000.016 | 4.984834 | 98.34603 | -18.80661
28.35416 | 1000.016 | 4.984746 | 98.3443 | -18.75544
28.3625 | 1000.014 | 4.98465 | 98.3424 | -18.69962
28.37083 | 1000.014 | 4.98455 | 98.34043 | -18.64148
28.37917 | 1000.013 | 4.984454 | 98.33854 | -18.58566
28.3875 | 1000.012 | 4.984359 | 98.33666 | -18.53042
28.39584 | 1000.011 | 4.984265 | 98.33481 | -18.47576
28.40417 | 1000.012 | 4.984176 | 98.33305 | -18.42401
28.4125 | 1000.012 | 4.984092 | 98.3314 | -18.37517
28.42084 | 1000.012 | 4.984008 | 98.32974 | -18.32633
28.42916 | 1000.011 | 4.983928 | 98.32816 | -18.27981
28.4375 | 1000.011 | 4.983847 | 98.32656 | -18.23271
28.44584 | 1000.012 | 4.983759 | 98.32483 | -18.18154
28.45416 | 1000.012 | 4.983671 | 98.32309 | -18.13038
28.4625 | 1000.012 | 4.983578 | 98.32126 | -18.0763
28.47083 | 1000.011 | 4.98348 | 98.31932 | -18.01932
28.47916 | 1000.012 | 4.983381 | 98.31737 | -17.96175
28.4875 | 1000.013 | 4.983281 | 98.3154 | -17.90361
28.49583 | 1000.013 | 4.983184 | 98.31348 | -17.84721
28.50417 | 1000.014 | 4.983098 | 98.31179 | -17.7972
28.5125 | 1000.014 | 4.983019 | 98.31023 | -17.75127
28.52084 | 1000.015 | 4.982931 | 98.30849 | -17.7001
28.52917 | 1000.016 | 4.982838 | 98.30666 | -17.64602
28.5375 | 1000.015 | 4.982739 | 98.3047 | -17.58846
28.54584 | 1000.014 | 4.98264 | 98.30275 | -17.5309
28.55416 | 1000.014 | 4.982546 | 98.30089 | -17.47624
28.5625 | 1000.012 | 4.982448 | 98.29896 | -17.41926
28.57084 | 1000.011 | 4.982348 | 98.29699 | -17.36111
28.57916 | 1000.011 | 4.982244 | 98.29494 | -17.30064
28.5875 | 1000.012 | 4.982144 | 98.29296 | -17.24249
28.59583 | 1000.011 | 4.982042 | 98.29095 | -17.18318
28.60416 | 1000.011 | 4.981944 | 98.28902 | -17.1262
28.6125 | 1000.011 | 4.981844 | 98.28705 | -17.06806
28.62083 | 1000.011 | 4.98175 | 98.28519 | -17.0134
28.62917 | 1000.011 | 4.98166 | 98.28341 | -16.96107
28.6375 | 1000.012 | 4.98157 | 98.28164 | -16.90874
28.64584 | 1000.014 | 4.981484 | 98.27994 | -16.85873
28.65417 | 1000.013 | 4.981402 | 98.27832 | -16.81105
28.6625 | 1000.014 | 4.981316 | 98.27663 | -16.76105
28.67084 | 1000.014 | 4.981223 | 98.27479 | -16.70697
28.67916 | 1000.013 | 4.981126 | 98.27288 | -16.65057
28.6875 | 1000.013 | 4.981031 | 98.27101 | -16.59533
28.69584 | 1000.013 | 4.980935 | 98.26911 | -16.53951
28.70416 | 1000.013 | 4.980832 | 98.26708 | -16.47962
28.7125 | 1000.011 | 4.98072 | 98.26487 | -16.4145
28.72083 | 1000.011 | 4.980606 | 98.26262 | -16.34821
28.72916 | 1000.01 | 4.9805 | 98.26053 | -16.28658
28.7375 | 1000.01 | 4.980397 | 98.2585 | -16.22669
28.74583 | 1000.01 | 4.980297 | 98.25652 | -16.16854
28.75417 | 1000.009 | 4.980195 | 98.25451 | -16.10924
28.7625 | 1000.01 | 4.98009 | 98.25244 | -16.04818
28.77084 | 1000.01 | 4.979982 | 98.25031 | -15.98539
28.77917 | 1000.01 | 4.979867 | 98.24804 | -15.91852
28.7875 | 1000.01 | 4.979756 | 98.24585 | -15.85398
28.79584 | 1000.011 | 4.979656 | 98.24388 | -15.79583
28.80416 | 1000.01 | 4.97956 | 98.24198 | -15.74001
28.8125 | 1000.008 | 4.979456 | 98.23993 | -15.67954
28.82084 | 1000.008 | 4.979344 | 98.23772 | -15.61442
28.82916 | 1000.008 | 4.97923 | 98.23547 | -15.54813
28.8375 | 1000.005 | 4.979126 | 98.23342 | -15.48766
28.84583 | 1000.004 | 4.979034 | 98.23161 | -15.43417
28.85416 | 1000.003 | 4.978922 | 98.2294 | -15.36904
28.8625 | 1000.001 | 4.978798 | 98.22695 | -15.29694
28.87083 | 999.9997 | 4.978691 | 98.22484 | -15.23473
28.87917 | 999.9981 | 4.978598 | 98.223 | -15.18065
28.8875 | 999.9972 | 4.978516 | 98.22139 | -15.13297
28.89584 | 999.9955 | 4.978442 | 98.21993 | -15.08994
28.90417 | 999.9938 | 4.978369 | 98.21849 | -15.0475
28.9125 | 999.9934 | 4.978296 | 98.21705 | -15.00505
28.92084 | 999.9922 | 4.978226 | 98.21567 | -14.96435
28.92916 | 999.9926 | 4.978156 | 98.21428 | -14.92365
28.9375 | 999.9911 | 4.97808 | 98.21278 | -14.87946
28.94584 | 999.9922 | 4.978008 | 98.21136 | -14.83759
28.95416 | 999.9919 | 4.977938 | 98.20998 | -14.79689
28.9625 | 999.993 | 4.977866 | 98.20856 | -14.75502
28.97083 | 999.9911 | 4.977792 | 98.2071 | -14.712
28.97916 | 999.9922 | 4.977722 | 98.20572 | -14.6713
28.9875 | 999.9911 | 4.977648 | 98.20426 | -14.62827
28.99583 | 999.9909 | 4.977572 | 98.20276 | -14.58408
29.00417 | 999.9903 | 4.97749 | 98.20114 | -14.5364
29.0125 | 999.9899 | 4.977408 | 98.19953 | -14.48872
29.02084 | 999.9901 | 4.977335 | 98.19809 | -14.44627
29.02917 | 999.9884 | 4.977266 | 98.19673 | -14.40615
29.0375 | 999.9881 | 4.977204 | 98.1955 | -14.3701
29.04584 | 999.9868 | 4.977139 | 98.19422 | -14.33231
29.05416 | 999.9866 | 4.977072 | 98.1929 | -14.29335
29.0625 | 999.9856 | 4.977 | 98.19148 | -14.25148
29.07084 | 999.9866 | 4.976926 | 98.19002 | -14.20846
29.07916 | 999.986 | 4.976844 | 98.1884 | -14.16078
29.0875 | 999.9851 | 4.976754 | 98.18662 | -14.10845
29.09583 | 999.9852 | 4.97666 | 98.18477 | -14.05379
29.10416 | 999.9848 | 4.976574 | 98.18307 | -14.00378
29.1125 | 999.9856 | 4.976488 | 98.18138 | -13.95378
29.12083 | 999.9863 | 4.976406 | 98.17976 | -13.9061
29.12917 | 999.9876 | 4.976329 | 98.17824 | -13.86133
29.1375 | 999.9891 | 4.976256 | 98.1768 | -13.81888
29.14584 | 999.9903 | 4.976188 | 98.17546 | -13.77934
29.15417 | 999.9905 | 4.97612 | 98.17412 | -13.7398
29.1625 | 999.9926 | 4.976051 | 98.17275 | -13.69968
29.17084 | 999.993 | 4.97598 | 98.17135 | -13.6584
29.17916 | 999.995 | 4.97591 | 98.16997 | -13.6177
29.1875 | 999.995 | 4.975842 | 98.16863 | -13.57816
29.19584 | 999.9962 | 4.975771 | 98.16723 | -13.53687
29.20416 | 999.9965 | 4.975708 | 98.16599 | -13.50024
29.2125 | 999.996 | 4.975647 | 98.16478 | -13.46477
29.22083 | 999.9962 | 4.975594 | 98.16374 | -13.43396
29.22916 | 999.9946 | 4.975542 | 98.16271 | -13.40372
29.2375 | 999.9947 | 4.975489 | 98.16167 | -13.3729
29.24583 | 999.9938 | 4.97543 | 98.1605 | -13.3386
29.25417 | 999.9928 | 4.975372 | 98.15936 | -13.30487
29.2625 | 999.9921 | 4.975306 | 98.15806 | -13.2665
29.27084 | 999.9928 | 4.975234 | 98.15664 | -13.22463
29.27917 | 999.9926 | 4.975163 | 98.15524 | -13.18335
29.2875 | 999.9928 | 4.975098 | 98.15395 | -13.14555
29.29584 | 999.9938 | 4.97503 | 98.15261 | -13.10602
29.30416 | 999.9932 | 4.974962 | 98.15127 | -13.06648
29.3125 | 999.9939 | 4.974894 | 98.14993 | -13.02694
29.32084 | 999.9936 | 4.974834 | 98.14874 | -12.99205
29.32916 | 999.9926 | 4.97478 | 98.14768 | -12.96065
29.3375 | 999.9941 | 4.974731 | 98.14671 | -12.93216
29.34583 | 999.9938 | 4.974686 | 98.14582 | -12.906
29.35416 | 999.9925 | 4.97464 | 98.14492 | -12.87925
29.3625 | 999.9934 | 4.974594 | 98.14401 | -12.8525
29.37083 | 999.9942 | 4.974548 | 98.1431 | -12.82575
29.37917 | 999.9941 | 4.9745 | 98.14215 | -12.79784
29.3875 | 999.9969 | 4.974451 | 98.14119 | -12.76935
29.39584 | 999.9975 | 4.974396 | 98.1401 | -12.73737
29.40417 | 999.9981 | 4.974338 | 98.13896 | -12.70365
29.4125 | 999.9988 | 4.974278 | 98.13778 | -12.66876
29.42084 | 1000.001 | 4.974208 | 98.13639 | -12.62806
29.42916 | 1000.002 | 4.974134 | 98.13493 | -12.58503
29.4375 | 1000.003 | 4.974067 | 98.13361 | -12.54607
29.44584 | 1000.004 | 4.974007 | 98.13243 | -12.51119
29.45416 | 1000.005 | 4.973946 | 98.13123 | -12.47572
29.4625 | 1000.006 | 4.973888 | 98.13008 | -12.44199
29.47083 | 1000.007 | 4.973825 | 98.12884 | -12.40536
29.47916 | 1000.007 | 4.973767 | 98.12769 | -12.37164
29.4875 | 1000.007 | 4.973711 | 98.12659 | -12.33908
29.49583 | 1000.007 | 4.97365 | 98.12539 | -12.30361
29.50417 | 1000.006 | 4.973588 | 98.12416 | -12.26756
29.5125 | 1000.007 | 4.97352 | 98.12282 | -12.22802
29.52084 | 1000.007 | 4.973452 | 98.12148 | -12.18848
29.52917 | 1000.006 | 4.973383 | 98.12012 | -12.14836
29.5375 | 1000.005 | 4.973314 | 98.11876 | -12.10824
29.54584 | 1000.004 | 4.97325 | 98.11749 | -12.07102
29.55416 | 1000.004 | 4.973194 | 98.11639 | -12.03846
29.5625 | 1000.004 | 4.97314 | 98.11532 | -12.00706
29.57084 | 1000.002 | 4.97309 | 98.11434 | -11.97799
29.57916 | 1000.002 | 4.973032 | 98.11319 | -11.94427
29.5875 | 1000.002 | 4.97297 | 98.11197 | -11.90822
29.59583 | 1000.002 | 4.972912 | 98.11083 | -11.87449
29.60416 | 1000.003 | 4.972859 | 98.10978 | -11.84368
29.6125 | 1000.005 | 4.972809 | 98.10879 | -11.8146
29.62083 | 1000.006 | 4.97276 | 98.10783 | -11.78611
29.62917 | 1000.007 | 4.972716 | 98.10696 | -11.76053
29.6375 | 1000.008 | 4.972668 | 98.10601 | -11.73262
29.64584 | 1000.009 | 4.972612 | 98.10491 | -11.70006
29.65417 | 1000.008 | 4.972555 | 98.10378 | -11.66691
29.6625 | 1000.009 | 4.9725 | 98.1027 | -11.63493
29.67084 | 1000.01 | 4.972442 | 98.10155 | -11.60121
29.67916 | 1000.009 | 4.972382 | 98.10037 | -11.56632
29.6875 | 1000.008 | 4.972322 | 98.09919 | -11.53143
29.69584 | 1000.008 | 4.972267 | 98.0981 | -11.49945
29.70416 | 1000.008 | 4.972211 | 98.097 | -11.46689
29.7125 | 1000.008 | 4.972143 | 98.09565 | -11.42735
29.72083 | 1000.007 | 4.972089 | 98.09459 | -11.39595
29.72916 | 1000.007 | 4.972051 | 98.09384 | -11.37386
29.7375 | 1000.007 | 4.972012 | 98.09307 | -11.35118
29.74583 | 1000.006 | 4.971973 | 98.0923 | -11.32851
29.75417 | 1000.006 | 4.971924 | 98.09133 | -11.30001
29.7625 | 1000.006 | 4.971867 | 98.09021 | -11.26687
29.77084 | 1000.006 | 4.97181 | 98.08908 | -11.23373
29.77917 | 1000.006 | 4.971748 | 98.08786 | -11.19768
29.7875 | 1000.005 | 4.971686 | 98.08664 | -11.16163
29.79584 | 1000.005 | 4.971628 | 98.08549 | -11.1279
29.80416 | 1000.005 | 4.971578 | 98.08451 | -11.09883
29.8125 | 1000.005 | 4.971538 | 98.08372 | -11.07557
29.82084 | 1000.004 | 4.971511 | 98.08318 | -11.05987
29.82916 | 1000.004 | 4.97147 | 98.08238 | -11.03603
29.8375 | 1000.005 | 4.971426 | 98.08151 | -11.01045
29.84583 | 1000.004 | 4.971386 | 98.08072 | -10.98719
29.85416 | 1000.004 | 4.971344 | 98.07989 | -10.96277
29.8625 | 1000.005 | 4.971302 | 98.07906 | -10.93835
29.87083 | 1000.005 | 4.971253 | 98.07809 | -10.90986
29.87917 | 1000.006 | 4.971206 | 98.07717 | -10.88253
29.8875 | 1000.006 | 4.971166 | 98.07638 | -10.85927
29.89584 | 1000.007 | 4.971141 | 98.07589 | -10.84473
29.90417 | 1000.007 | 4.971109 | 98.07525 | -10.82613
29.9125 | 1000.006 | 4.971066 | 98.07441 | -10.80112
29.92084 | 1000.005 | 4.971024 | 98.07358 | -10.7767
29.92916 | 1000.006 | 4.970982 | 98.07275 | -10.75228
29.9375 | 1000.006 | 4.970943 | 98.07198 | -10.72961
29.94584 | 1000.005 | 4.970896 | 98.07105 | -10.70228
29.95416 | 1000.006 | 4.970852 | 98.07018 | -10.67669
29.9625 | 1000.007 | 4.97081 | 98.06935 | -10.65227
29.97083 | 1000.007 | 4.970774 | 98.06864 | -10.63134
29.97916 | 1000.008 | 4.970752 | 98.06821 | -10.61855
29.9875 | 1000.007 | 4.970732 | 98.06782 | -10.60692
29.99583 | 1000.007 | 4.970703 | 98.06724 | -10.59006
30.00417 | 1000.007 | 4.970667 | 98.06653 | -10.56912
30.0125 | 1000.007 | 4.970631 | 98.06582 | -10.54819
30.02084 | 1000.006 | 4.970589 | 98.06499 | -10.52377
30.02917 | 1000.006 | 4.970542 | 98.06407 | -10.49644
-4 | 0 | 0 | 0 | 2879.654
30.0375 | 1000.006 | 4.9705 | 98.06324 | -10.47202
30.04584 | 1000.005 | 4.970463 | 98.06251 | -10.45051
30.05416 | 1000.005 | 4.970432 | 98.0619 | -10.43248
30.0625 | 1000.005 | 4.970398 | 98.06123 | -10.41271
30.07084 | 1000.004 | 4.970357 | 98.06042 | -10.38887
30.07916 | 1000.005 | 4.970313 | 98.05955 | -10.36329
30.0875 | 1000.006 | 4.970269 | 98.05868 | -10.3377
30.09583 | 1000.005 | 4.970224 | 98.05779 | -10.31154
30.10416 | 1000.005 | 4.970188 | 98.05708 | -10.29061
30.1125 | 1000.005 | 4.970156 | 98.05645 | -10.272
30.12083 | 1000.003 | 4.970128 | 98.0559 | -10.25572
30.12917 | 1000.002 | 4.970102 | 98.05539 | -10.2406
30.1375 | 999.9999 | 4.970074 | 98.05483 | -10.22432
30.14584 | 999.9991 | 4.970058 | 98.05452 | -10.21502
30.15417 | 999.9989 | 4.970152 | 98.05637 | -10.26967
30.1625 | 999.9991 | 4.970194 | 98.0572 | -10.2941
30.17084 | 999.9972 | 4.970163 | 98.05659 | -10.27607
30.17916 | 999.9918 | 4.970112 | 98.05558 | -10.24642
30.1875 | 999.9856 | 4.970059 | 98.05454 | -10.2156
30.19584 | 999.9782 | 4.970006 | 98.05349 | -10.18478
30.20416 | 999.973 | 4.96995 | 98.05239 | -10.15222
30.2125 | 999.9701 | 4.969898 | 98.05136 | -10.12198
30.22083 | 999.9696 | 4.969856 | 98.05053 | -10.09756
30.22916 | 999.9699 | 4.969828 | 98.04998 | -10.08128
30.2375 | 999.9728 | 4.969796 | 98.04935 | -10.06268
30.24583 | 999.9766 | 4.969765 | 98.04874 | -10.04465
30.25417 | 999.9816 | 4.969736 | 98.04817 | -10.02779
30.2625 | 999.9891 | 4.969704 | 98.04753 | -10.00918
30.27084 | 999.9945 | 4.969674 | 98.04694 | -9.991738
30.27917 | 1000 | 4.969642 | 98.04631 | -9.973131
30.2875 | 1000.007 | 4.969616 | 98.0458 | -9.958014
30.29584 | 1000.012 | 4.969593 | 98.04534 | -9.94464
30.30416 | 1000.016 | 4.969566 | 98.04481 | -9.928941
30.3125 | 1000.019 | 4.969534 | 98.04418 | -9.910334
30.32084 | 1000.023 | 4.969502 | 98.04355 | -9.891728
30.32916 | 1000.026 | 4.96947 | 98.04292 | -9.873121
30.3375 | 1000.027 | 4.969444 | 98.0424 | -9.858003
30.34583 | 1000.03 | 4.969414 | 98.04181 | -9.84056
30.35416 | 1000.031 | 4.969384 | 98.04122 | -9.823116
30.3625 | 1000.033 | 4.969352 | 98.04059 | -9.804509
30.37083 | 1000.035 | 4.969324 | 98.04004 | -9.788229
30.37917 | 1000.037 | 4.969302 | 98.0396 | -9.775436
30.3875 | 1000.038 | 4.969286 | 98.03929 | -9.766133
30.39584 | 1000.038 | 4.969272 | 98.03901 | -9.757993
30.40417 | 1000.038 | 4.969258 | 98.03874 | -9.749852
30.4125 | 1000.039 | 4.969242 | 98.03842 | -9.740549
30.42084 | 1000.04 | 4.969238 | 98.03834 | -9.738223
30.42916 | 1000.04 | 4.969234 | 98.03826 | -9.735897
30.4375 | 1000.041 | 4.969236 | 98.0383 | -9.73706
30.44584 | 1000.041 | 4.96924 | 98.03838 | -9.739386
30.45416 | 1000.042 | 4.969246 | 98.0385 | -9.742875
30.4625 | 1000.041 | 4.96925 | 98.03858 | -9.745201
30.47083 | 1000.04 | 4.969252 | 98.03862 | -9.746364
30.47916 | 1000.039 | 4.969252 | 98.03862 | -9.746364
30.4875 | 1000.038 | 4.969254 | 98.03866 | -9.747527
30.49583 | 1000.036 | 4.969258 | 98.03874 | -9.749852
30.50417 | 1000.035 | 4.969262 | 98.03881 | -9.752178
30.5125 | 1000.034 | 4.969268 | 98.03893 | -9.755667
30.52084 | 1000.033 | 4.969272 | 98.03901 | -9.757993
30.52917 | 1000.032 | 4.969272 | 98.03901 | -9.757993
30.5375 | 1000.031 | 4.969274 | 98.03905 | -9.759156
30.54584 | 1000.031 | 4.96927 | 98.03897 | -9.75683
30.55416 | 1000.029 | 4.969269 | 98.03895 | -9.756248
30.5625 | 1000.029 | 4.96927 | 98.03897 | -9.75683
30.57084 | 1000.029 | 4.969272 | 98.03901 | -9.757993
30.57916 | 1000.028 | 4.969272 | 98.03901 | -9.757993
30.5875 | 1000.028 | 4.969274 | 98.03905 | -9.759156
30.59583 | 1000.027 | 4.969284 | 98.03925 | -9.76497
30.60416 | 1000.027 | 4.969299 | 98.03954 | -9.773692
30.6125 | 1000.026 | 4.96932 | 98.03996 | -9.785903
30.62083 | 1000.026 | 4.969338 | 98.04031 | -9.796369
30.62917 | 1000.025 | 4.969358 | 98.04071 | -9.807998
30.6375 | 1000.024 | 4.969379 | 98.04112 | -9.820209
30.64584 | 1000.025 | 4.9694 | 98.04154 | -9.832419
30.65417 | 1000.025 | 4.969428 | 98.04209 | -9.8487
30.6625 | 1000.024 | 4.969448 | 98.04248 | -9.860329
30.67084 | 1000.024 | 4.969463 | 98.04278 | -9.869051
30.67916 | 1000.024 | 4.969476 | 98.04304 | -9.87661
30.6875 | 1000.024 | 4.96949 | 98.04331 | -9.88475
30.69584 | 1000.023 | 4.969508 | 98.04367 | -9.895216
30.70416 | 1000.023 | 4.969517 | 98.04385 | -9.900449
30.7125 | 1000.023 | 4.969528 | 98.04406 | -9.906846
30.72083 | 1000.023 | 4.969533 | 98.04416 | -9.909753
30.72916 | 1000.023 | 4.969541 | 98.04432 | -9.914404
30.7375 | 1000.024 | 4.969546 | 98.04442 | -9.917312
30.74583 | 1000.024 | 4.969548 | 98.04446 | -9.918475
30.75417 | 1000.023 | 4.969555 | 98.04459 | -9.922545
30.7625 | 1000.023 | 4.96956 | 98.04469 | -9.925452
30.77084 | 1000.022 | 4.96957 | 98.04489 | -9.931267
30.77917 | 1000.022 | 4.969586 | 98.04521 | -9.94057
30.7875 | 1000.021 | 4.969597 | 98.04542 | -9.946966
30.79584 | 1000.021 | 4.969606 | 98.0456 | -9.952199
30.80416 | 1000.02 | 4.969614 | 98.04576 | -9.956851
30.8125 | 1000.022 | 4.969614 | 98.04576 | -9.956851
30.82084 | 1000.021 | 4.969612 | 98.04572 | -9.955688
30.82916 | 1000.022 | 4.969614 | 98.04576 | -9.956851
30.8375 | 1000.023 | 4.969616 | 98.0458 | -9.958014
30.84583 | 1000.023 | 4.96962 | 98.04588 | -9.960339
30.85416 | 1000.024 | 4.969626 | 98.046 | -9.963828
30.8625 | 1000.024 | 4.969626 | 98.046 | -9.963828
30.87083 | 1000.024 | 4.969617 | 98.04582 | -9.958595
30.87917 | 1000.024 | 4.969608 | 98.04564 | -9.953362
30.8875 | 1000.023 | 4.9696 | 98.04548 | -9.94871
30.89584 | 1000.022 | 4.96959 | 98.04529 | -9.942896
30.90417 | 1000.021 | 4.969578 | 98.04505 | -9.935918
30.9125 | 1000.02 | 4.969561 | 98.04471 | -9.926034
30.92084 | 1000.019 | 4.969547 | 98.04444 | -9.917893
30.92916 | 1000.018 | 4.96954 | 98.0443 | -9.913823
30.9375 | 1000.017 | 4.969538 | 98.04426 | -9.91266
30.94584 | 1000.016 | 4.969536 | 98.04422 | -9.911497
30.95416 | 1000.014 | 4.969537 | 98.04424 | -9.912079
30.9625 | 1000.014 | 4.969539 | 98.04428 | -9.913242
30.97083 | 1000.014 | 4.969538 | 98.04426 | -9.91266
30.97916 | 1000.015 | 4.969534 | 98.04418 | -9.910334
30.9875 | 1000.016 | 4.969531 | 98.04412 | -9.90859
30.99583 | 1000.016 | 4.969534 | 98.04418 | -9.910334
31.00417 | 1000.016 | 4.969532 | 98.04414 | -9.909171
31.0125 | 1000.017 | 4.969522 | 98.04394 | -9.903357
31.02084 | 1000.018 | 4.969508 | 98.04367 | -9.895216
31.02917 | 1000.018 | 4.969496 | 98.04343 | -9.888239
31.0375 | 1000.019 | 4.96948 | 98.04312 | -9.878936
31.04584 | 1000.018 | 4.969462 | 98.04276 | -9.868469
31.05416 | 1000.018 | 4.969447 | 98.04246 | -9.859748
31.0625 | 1000.017 | 4.969438 | 98.04229 | -9.854514
31.07084 | 1000.017 | 4.96943 | 98.04213 | -9.849863
31.07916 | 1000.017 | 4.969422 | 98.04197 | -9.845211
31.0875 | 1000.017 | 4.969412 | 98.04177 | -9.839397
31.09583 | 1000.017 | 4.969396 | 98.04146 | -9.830093
31.10416 | 1000.017 | 4.969384 | 98.04122 | -9.823116
31.1125 | 1000.016 | 4.969382 | 98.04118 | -9.821953
31.12083 | 1000.016 | 4.969387 | 98.04128 | -9.82486
31.12917 | 1000.013 | 4.969389 | 98.04132 | -9.826023
-4 | 1 | 0 | 0 | 2879.654
31.1375 | 1000.011 | 4.969391 | 98.04136 | -9.827186
31.14584 | 1000.01 | 4.969391 | 98.04136 | -9.827186
31.15417 | 1000.007 | 4.969394 | 98.04142 | -9.82893
31.1625 | 1000.006 | 4.969398 | 98.0415 | -9.831256
31.17084 | 1000.005 | 4.969403 | 98.0416 | -9.834164
31.17916 | 1000.005 | 4.969404 | 98.04162 | -9.834745
31.1875 | 1000.004 | 4.969404 | 98.04162 | -9.834745
31.19584 | 1000.006 | 4.969404 | 98.04162 | -9.834745
31.20416 | 1000.005 | 4.969402 | 98.04158 | -9.833582
31.2125 | 1000.004 | 4.969402 | 98.04158 | -9.833582
31.22083 | 1000.005 | 4.969403 | 98.0416 | -9.834164
31.22916 | 1000.005 | 4.969404 | 98.04162 | -9.834745
31.2375 | 1000.006 | 4.969416 | 98.04185 | -9.841722
31.24583 | 1000.005 | 4.96943 | 98.04213 | -9.849863
31.25417 | 1000.005 | 4.969375 | 98.04104 | -9.817883
31.2625 | 1000.005 | 4.969293 | 98.03943 | -9.770203
31.27084 | 1000.012 | 4.969258 | 98.03874 | -9.749852
31.27917 | 1000.035 | 4.969418 | 98.04189 | -9.842885
31.2875 | 1000.064 | 4.97059 | 98.06501 | -10.52435
31.29584 | 1000.089 | 4.972719 | 98.10702 | -11.76227
31.30416 | 1000.112 | 4.974396 | 98.1401 | -12.73737
31.3125 | 1000.142 | 4.975035 | 98.15271 | -13.10892
31.32084 | 1000.165 | 4.9753 | 98.15794 | -13.26301
31.32916 | 1000.17 | 4.975454 | 98.16098 | -13.35255
31.3375 | 1000.158 | 4.975537 | 98.16261 | -13.40081
31.34583 | 1000.136 | 4.97557 | 98.16326 | -13.42
31.35416 | 1000.107 | 4.975556 | 98.16299 | -13.41186
31.3625 | 1000.075 | 4.975506 | 98.162 | -13.38279
31.37083 | 1000.042 | 4.975426 | 98.16042 | -13.33627
31.37917 | 1000.011 | 4.97531 | 98.15814 | -13.26882
31.3875 | 999.9845 | 4.975164 | 98.15525 | -13.18393
31.39584 | 999.9618 | 4.974991 | 98.15184 | -13.08334
31.40417 | 999.9406 | 4.974793 | 98.14794 | -12.96821
31.4125 | 999.9231 | 4.974578 | 98.14369 | -12.8432
31.42084 | 999.9062 | 4.974348 | 98.13916 | -12.70946
31.42916 | 999.8918 | 4.9741 | 98.13426 | -12.56526
31.4375 | 999.877 | 4.973831 | 98.12896 | -12.40885
31.44584 | 999.8641 | 4.973531 | 98.12304 | -12.23441
31.45416 | 999.8524 | 4.97319 | 98.11631 | -12.03614
31.4625 | 999.8412 | 4.972794 | 98.1085 | -11.80588
31.47083 | 999.8312 | 4.972286 | 98.09847 | -11.5105
31.47916 | 999.8226 | 4.971643 | 98.08579 | -11.13662
31.4875 | 999.8145 | 4.970916 | 98.07145 | -10.71391
31.49583 | 999.8069 | 4.970082 | 98.05499 | -10.22897
31.50417 | 999.7996 | 4.969244 | 98.03846 | -9.741712
31.5125 | 999.7934 | 4.968434 | 98.02248 | -9.270733
31.52084 | 999.789 | 4.967578 | 98.00559 | -8.773007
31.52917 | 999.785 | 4.966666 | 97.9876 | -8.242719
31.5375 | 999.7825 | 4.965728 | 97.96909 | -7.697313
31.54584 | 999.7806 | 4.964802 | 97.95082 | -7.158885
31.55416 | 999.7806 | 4.963699 | 97.92906 | -6.517539
31.5625 | 999.7806 | 4.962452 | 97.90446 | -5.792464
31.57084 | 999.782 | 4.96094 | 97.87463 | -4.913302
31.57916 | 999.7832 | 4.959195 | 97.8402 | -3.898662
31.5875 | 999.7863 | 4.95743 | 97.80538 | -2.872392
31.59583 | 999.788 | 4.955704 | 97.77133 | -1.868799
31.60416 | 999.7922 | 4.954094 | 97.73956 | -0.9326553
31.6125 | 999.796 | 4.952612 | 97.71033 | -0.07093762
31.62083 | 999.8006 | 4.951176 | 97.68199 | 0.764033
31.62917 | 999.8049 | 4.949639 | 97.65167 | 1.657731
31.6375 | 999.8082 | 4.947962 | 97.61859 | 2.632832
31.64584 | 999.8137 | 4.946222 | 97.58426 | 3.644566
31.65417 | 999.8178 | 4.944558 | 97.55143 | 4.612108
31.6625 | 999.8222 | 4.942874 | 97.5182 | 5.59128
31.67084 | 999.8278 | 4.941056 | 97.48234 | 6.648367
31.67916 | 999.8324 | 4.939172 | 97.44517 | 7.74383
31.6875 | 999.8382 | 4.937334 | 97.40891 | 8.812546
31.69584 | 999.8422 | 4.935617 | 97.37503 | 9.810905
31.70416 | 999.8461 | 4.933972 | 97.34258 | 10.7674
31.7125 | 999.8514 | 4.932411 | 97.31178 | 11.67505
31.72083 | 999.8546 | 4.930974 | 97.28343 | 12.5106
31.72916 | 999.8582 | 4.929672 | 97.25774 | 13.26766
31.7375 | 999.8614 | 4.92845 | 97.23363 | 13.9782
31.74583 | 999.8652 | 4.927276 | 97.21047 | 14.66083
31.75417 | 999.8694 | 4.926102 | 97.18731 | 15.34346
31.7625 | 999.8732 | 4.924884 | 97.16328 | 16.05167
31.77084 | 999.8774 | 4.923742 | 97.14075 | 16.71569
31.77917 | 999.8819 | 4.92266 | 97.1194 | 17.34483
31.7875 | 999.8866 | 4.921591 | 97.09831 | 17.96641
31.79584 | 999.8916 | 4.92054 | 97.07758 | 18.57752
31.80416 | 999.8953 | 4.919616 | 97.05935 | 19.11478
31.8125 | 999.8999 | 4.918725 | 97.04177 | 19.63286
31.82084 | 999.9044 | 4.917833 | 97.02417 | 20.15152
31.82916 | 999.9088 | 4.916892 | 97.0056 | 20.69867
31.8375 | 999.9134 | 4.915948 | 96.98698 | 21.24756
31.84583 | 999.9178 | 4.914978 | 96.96784 | 21.81157
31.85416 | 999.9218 | 4.914037 | 96.94928 | 22.35872
31.8625 | 999.9247 | 4.913148 | 96.93174 | 22.87564
31.87083 | 999.9274 | 4.912253 | 96.91408 | 23.39604
31.87917 | 999.9303 | 4.911294 | 96.89516 | 23.95366
31.8875 | 999.9332 | 4.91034 | 96.87634 | 24.50837
31.89584 | 999.935 | 4.90942 | 96.85819 | 25.04331
31.90417 | 999.9371 | 4.908491 | 96.83986 | 25.58348
31.9125 | 999.9392 | 4.907613 | 96.82254 | 26.094
31.92084 | 999.9399 | 4.906791 | 96.80632 | 26.57195
31.92916 | 999.941 | 4.906014 | 96.79099 | 27.02374
31.9375 | 999.9422 | 4.90526 | 96.77612 | 27.46216
31.94584 | 999.9425 | 4.904484 | 96.76081 | 27.91337
31.95416 | 999.9437 | 4.903717 | 96.74567 | 28.35935
31.9625 | 999.9444 | 4.902908 | 96.72971 | 28.82975
31.97083 | 999.9462 | 4.902002 | 96.71184 | 29.35655
31.97916 | 999.9478 | 4.901015 | 96.69237 | 29.93044
31.9875 | 999.9499 | 4.899972 | 96.67179 | 30.5369
31.99583 | 999.952 | 4.898956 | 96.65174 | 31.12766
32.00416 | 999.9532 | 4.898062 | 96.63411 | 31.64748
32.0125 | 999.9562 | 4.897217 | 96.61743 | 32.13881
32.02083 | 999.9578 | 4.896353 | 96.60039 | 32.64119
32.02917 | 999.9587 | 4.895484 | 96.58324 | 33.14647
32.0375 | 999.96 | 4.894608 | 96.56596 | 33.65583
32.04584 | 999.9613 | 4.893718 | 96.5484 | 34.17333
32.05416 | 999.9626 | 4.892847 | 96.53122 | 34.67977
32.0625 | 999.9641 | 4.89199 | 96.51431 | 35.17808
32.07084 | 999.9644 | 4.89115 | 96.49774 | 35.6665
32.07916 | 999.966 | 4.890312 | 96.48121 | 36.15376
32.0875 | 999.9682 | 4.889472 | 96.46463 | 36.64219
32.09583 | 999.9692 | 4.888623 | 96.44788 | 37.13584
32.10417 | 999.9705 | 4.887767 | 96.431 | 37.63357
32.1125 | 999.9716 | 4.886908 | 96.41405 | 38.13304
32.12084 | 999.9726 | 4.88605 | 96.39712 | 38.63193
32.12916 | 999.9738 | 4.885185 | 96.38005 | 39.13489
32.1375 | 999.9749 | 4.884312 | 96.36283 | 39.6425
32.14583 | 999.9762 | 4.883424 | 96.34531 | 40.15883
32.15417 | 999.9765 | 4.88255 | 96.32807 | 40.66703
32.1625 | 999.9764 | 4.881678 | 96.31087 | 41.17405
32.17084 | 999.9784 | 4.880804 | 96.29362 | 41.68225
32.17916 | 999.9796 | 4.879914 | 96.27606 | 42.19974
32.1875 | 999.9806 | 4.879038 | 96.25878 | 42.7091
32.19584 | 999.9826 | 4.878158 | 96.24142 | 43.22078
32.20416 | 999.9841 | 4.877278 | 96.22406 | 43.73246
32.2125 | 999.9856 | 4.876398 | 96.2067 | 44.24414
32.22083 | 999.9851 | 4.875517 | 96.18931 | 44.7564
32.22917 | 999.985 | 4.874634 | 96.17189 | 45.26983
32.2375 | 999.9841 | 4.873752 | 96.15449 | 45.78267
32.24584 | 999.9836 | 4.872864 | 96.13697 | 46.29901
32.25416 | 999.9848 | 4.871978 | 96.11949 | 46.81418
32.2625 | 999.9859 | 4.871094 | 96.10205 | 47.32818
32.27083 | 999.9864 | 4.870212 | 96.08465 | 47.84103
32.27917 | 999.987 | 4.869321 | 96.06707 | 48.35911
32.2875 | 999.9887 | 4.868426 | 96.04942 | 48.87951
32.29584 | 999.9882 | 4.86753 | 96.03174 | 49.40049
32.30416 | 999.9891 | 4.866638 | 96.01414 | 49.91915
32.3125 | 999.9891 | 4.865752 | 95.99666 | 50.43432
32.32084 | 999.99 | 4.864868 | 95.97922 | 50.94833
32.32916 | 999.9907 | 4.86398 | 95.9617 | 51.46466
32.3375 | 999.9908 | 4.863079 | 95.94392 | 51.98855
32.34583 | 999.9908 | 4.862182 | 95.92623 | 52.51012
32.35417 | 999.9915 | 4.861282 | 95.90847 | 53.03343
32.3625 | 999.9909 | 4.860378 | 95.89064 | 53.55907
32.37084 | 999.9908 | 4.859467 | 95.87266 | 54.08877
32.37916 | 999.9913 | 4.85856 | 95.85477 | 54.61615
32.3875 | 999.9913 | 4.85766 | 95.83701 | 55.13946
32.39583 | 999.9912 | 4.856758 | 95.81922 | 55.66394
32.40417 | 999.9913 | 4.855858 | 95.80146 | 56.18725
32.4125 | 999.9905 | 4.854966 | 95.78386 | 56.7059
32.42084 | 999.991 | 4.854078 | 95.76634 | 57.22224
32.42916 | 999.9918 | 4.853194 | 95.7489 | 57.73624
32.4375 | 999.9914 | 4.852315 | 95.73156 | 58.24734
32.44584 | 999.9918 | 4.851445 | 95.7144 | 58.75321
32.45416 | 999.991 | 4.850578 | 95.69729 | 59.25733
32.4625 | 999.9913 | 4.84971 | 95.68017 | 59.76204
32.47083 | 999.9918 | 4.848837 | 95.66294 | 60.26965
32.47917 | 999.9922 | 4.847962 | 95.64568 | 60.77842
32.4875 | 999.9929 | 4.847084 | 95.62836 | 61.28894
32.49584 | 999.9924 | 4.846203 | 95.61098 | 61.8012
32.50416 | 999.9922 | 4.845322 | 95.5936 | 62.31347
32.5125 | 999.9931 | 4.84444 | 95.57619 | 62.82631
32.52083 | 999.9932 | 4.843556 | 95.55875 | 63.34032
32.52917 | 999.9931 | 4.842672 | 95.54131 | 63.85432
32.5375 | 999.9936 | 4.841781 | 95.52374 | 64.3724
32.54584 | 999.9936 | 4.840896 | 95.50628 | 64.88699
32.55416 | 999.9934 | 4.840025 | 95.48909 | 65.39344
32.5625 | 999.9936 | 4.83916 | 95.47203 | 65.8964
32.57084 | 999.9926 | 4.838289 | 95.45484 | 66.40284
32.57916 | 999.9918 | 4.837414 | 95.43758 | 66.91162
32.5875 | 999.9914 | 4.836539 | 95.42032 | 67.42039
32.59583 | 999.9899 | 4.835654 | 95.40286 | 67.93498
32.60417 | 999.9903 | 4.834761 | 95.38524 | 68.45422
32.6125 | 999.9899 | 4.833867 | 95.3676 | 68.97404
32.62084 | 999.9902 | 4.832968 | 95.34986 | 69.49677
32.62916 | 999.9906 | 4.832068 | 95.33211 | 70.02008
32.6375 | 999.9911 | 4.831171 | 95.31441 | 70.54165
32.64583 | 999.9921 | 4.83028 | 95.29683 | 71.05972
32.65417 | 999.9918 | 4.829394 | 95.27935 | 71.57489
32.6625 | 999.9928 | 4.82851 | 95.26191 | 72.0889
32.67084 | 999.9928 | 4.827632 | 95.24459 | 72.59942
32.67916 | 999.9936 | 4.826756 | 95.22731 | 73.10878
32.6875 | 999.9939 | 4.82588 | 95.21002 | 73.61813
32.69584 | 999.9939 | 4.825 | 95.19266 | 74.12981
32.70416 | 999.9949 | 4.824126 | 95.17542 | 74.638
32.7125 | 999.9945 | 4.823258 | 95.15829 | 75.14271
32.72083 | 999.9938 | 4.822393 | 95.14123 | 75.64567
32.72917 | 999.9937 | 4.82153 | 95.1242 | 76.14746
32.7375 | 999.9931 | 4.820669 | 95.10722 | 76.6481
32.74584 | 999.993 | 4.819804 | 95.09015 | 77.15106
32.75416 | 999.9926 | 4.818944 | 95.07318 | 77.65111
32.7625 | 999.9926 | 4.818079 | 95.05612 | 78.15407
32.77083 | 999.9926 | 4.817224 | 95.03925 | 78.65121
32.77917 | 999.9926 | 4.816374 | 95.02248 | 79.14545
32.7875 | 999.9918 | 4.815524 | 95.00571 | 79.63969
32.79584 | 999.992 | 4.814684 | 94.98914 | 80.12811
32.80416 | 999.9905 | 4.813858 | 94.97284 | 80.60839
32.8125 | 999.9899 | 4.813046 | 94.95682 | 81.08054
32.82084 | 999.9902 | 4.812242 | 94.94096 | 81.54803
32.82916 | 999.9905 | 4.811448 | 94.92529 | 82.0097
32.8375 | 999.9912 | 4.81067 | 94.90994 | 82.46207
32.84583 | 999.991 | 4.8099 | 94.89475 | 82.9098
32.85417 | 999.9928 | 4.809137 | 94.8797 | 83.35345
32.8625 | 999.9939 | 4.808382 | 94.8648 | 83.79245
32.87084 | 999.9944 | 4.807638 | 94.85013 | 84.22505
32.87916 | 999.995 | 4.806904 | 94.83565 | 84.65184
32.8875 | 999.9972 | 4.806184 | 94.82144 | 85.07049
32.89583 | 1000.001 | 4.805484 | 94.80763 | 85.47751
32.90417 | 1000.002 | 4.804796 | 94.79406 | 85.87755
32.9125 | 1000.003 | 4.804122 | 94.78076 | 86.26945
32.92084 | 1000.003 | 4.80347 | 94.7679 | 86.64856
32.92916 | 1000.004 | 4.80284 | 94.75547 | 87.01487
32.9375 | 1000.005 | 4.802228 | 94.74339 | 87.37073
32.94584 | 1000.004 | 4.801634 | 94.73167 | 87.71611
32.95416 | 1000.003 | 4.801053 | 94.72021 | 88.05394
32.9625 | 1000.003 | 4.800488 | 94.70906 | 88.38246
32.97083 | 1000.002 | 4.799942 | 94.69829 | 88.69993
32.97917 | 1000.002 | 4.799414 | 94.68787 | 89.00694
32.9875 | 1000.003 | 4.798906 | 94.67785 | 89.30232
32.99584 | 1000.003 | 4.798409 | 94.66805 | 89.59131
33.00416 | 1000.002 | 4.797928 | 94.65856 | 89.87099
33.0125 | 1000.003 | 4.797461 | 94.64934 | 90.14253
33.02083 | 1000.002 | 4.79702 | 94.64064 | 90.39895
33.02917 | 1000.003 | 4.796597 | 94.6323 | 90.6449
33.0375 | 1000.002 | 4.796191 | 94.62429 | 90.88097
33.04584 | 1000.002 | 4.7958 | 94.61657 | 91.10832
33.05416 | 1000.002 | 4.795425 | 94.60918 | 91.32637
33.0625 | 1000.003 | 4.795054 | 94.60186 | 91.54209
33.07084 | 1000.004 | 4.794694 | 94.59475 | 91.75141
33.07916 | 1000.002 | 4.794346 | 94.58789 | 91.95376
33.0875 | 1000.002 | 4.794007 | 94.5812 | 92.15087
33.09583 | 1000.002 | 4.793674 | 94.57463 | 92.3445
33.10417 | 1000.002 | 4.793356 | 94.56836 | 92.5294
33.1125 | 1000.002 | 4.793048 | 94.56228 | 92.70849
33.12084 | 1000.002 | 4.792748 | 94.55636 | 92.88293
33.12916 | 1000.003 | 4.792453 | 94.55054 | 93.05446
33.1375 | 1000.003 | 4.79217 | 94.54496 | 93.21901
33.14583 | 1000.002 | 4.791898 | 94.53959 | 93.37716
33.15417 | 1000.001 | 4.791634 | 94.53438 | 93.53067
33.1625 | 1000.002 | 4.79138 | 94.52937 | 93.67836
33.17084 | 1000.002 | 4.791142 | 94.52468 | 93.81675
33.17916 | 1000.002 | 4.790916 | 94.52022 | 93.94815
33.1875 | 1000.001 | 4.790698 | 94.51592 | 94.07491
33.19584 | 1000 | 4.790485 | 94.51171 | 94.19876
33.20416 | 1000 | 4.790278 | 94.50763 | 94.31912
33.2125 | 1000 | 4.790079 | 94.5037 | 94.43483
33.22083 | 999.9994 | 4.789892 | 94.50001 | 94.54357
33.22917 | 999.9994 | 4.789712 | 94.49646 | 94.64823
33.2375 | 999.9986 | 4.789533 | 94.49293 | 94.75231
33.24584 | 999.9988 | 4.789357 | 94.48946 | 94.85464
33.25416 | 999.9986 | 4.78919 | 94.48616 | 94.95175
33.2625 | 999.9995 | 4.789024 | 94.48289 | 95.04827
33.27083 | 1000.001 | 4.788864 | 94.47973 | 95.1413
33.27917 | 1000.001 | 4.788708 | 94.47666 | 95.23201
33.2875 | 1000.001 | 4.788556 | 94.47366 | 95.32039
33.29584 | 1000 | 4.788406 | 94.4707 | 95.40761
33.30416 | 999.9999 | 4.788254 | 94.4677 | 95.49599
33.3125 | 1000.001 | 4.788102 | 94.4647 | 95.58437
33.32084 | 999.9994 | 4.78796 | 94.4619 | 95.66694
33.32916 | 999.9994 | 4.787824 | 94.45921 | 95.74602
33.3375 | 999.9986 | 4.787703 | 94.45683 | 95.81637
33.34583 | 999.9975 | 4.787587 | 94.45454 | 95.88382
33.35417 | 999.9976 | 4.787473 | 94.45229 | 95.95011
33.3625 | 999.9969 | 4.787362 | 94.4501 | 96.01465
33.37084 | 999.9976 | 4.787253 | 94.44795 | 96.07803
33.37916 | 999.9976 | 4.787148 | 94.44588 | 96.13908
33.3875 | 999.9976 | 4.787052 | 94.44398 | 96.1949
33.39583 | 999.9972 | 4.786953 | 94.44203 | 96.25246
33.40417 | 999.9972 | 4.786856 | 94.44012 | 96.30887
33.4125 | 999.9975 | 4.786762 | 94.43826 | 96.36352
33.42084 | 999.9968 | 4.786672 | 94.43649 | 96.41585
33.42916 | 999.9968 | 4.786589 | 94.43485 | 96.46411
33.4375 | 999.997 | 4.786511 | 94.43331 | 96.50947
33.44584 | 999.9965 | 4.786438 | 94.43187 | 96.55191
33.45416 | 999.9965 | 4.786364 | 94.43041 | 96.59494
33.4625 | 999.9978 | 4.786289 | 94.42893 | 96.63855
33.47083 | 999.9972 | 4.786208 | 94.42733 | 96.68565
33.47917 | 999.9969 | 4.78613 | 94.42579 | 96.731
33.4875 | 999.9981 | 4.786053 | 94.42427 | 96.77577
33.49584 | 999.9978 | 4.785978 | 94.4228 | 96.81938
33.50416 | 999.9986 | 4.78591 | 94.42145 | 96.85892
33.5125 | 999.9988 | 4.785844 | 94.42015 | 96.8973
33.52083 | 999.9989 | 4.785787 | 94.41903 | 96.93044
33.52917 | 1000 | 4.785728 | 94.41786 | 96.96475
33.5375 | 1000 | 4.78566 | 94.41652 | 97.00429
33.54584 | 1000 | 4.785594 | 94.41522 | 97.04266
33.55416 | 1000 | 4.785534 | 94.41404 | 97.07755
33.5625 | 1000.001 | 4.785478 | 94.41293 | 97.11011
33.57084 | 1000 | 4.785432 | 94.41202 | 97.13686
33.57916 | 999.9999 | 4.785389 | 94.41117 | 97.16186
33.5875 | 1000.001 | 4.78535 | 94.41041 | 97.18454
33.59583 | 1000.002 | 4.785317 | 94.40975 | 97.20373
33.60417 | 1000.003 | 4.785286 | 94.40914 | 97.22175
33.6125 | 1000.004 | 4.785248 | 94.40839 | 97.24385
33.62084 | 1000.005 | 4.785217 | 94.40778 | 97.26187
33.62916 | 1000.006 | 4.78519 | 94.40725 | 97.27757
33.6375 | 1000.006 | 4.785164 | 94.40674 | 97.29269
33.64583 | 1000.006 | 4.785137 | 94.4062 | 97.30839
33.65417 | 1000.006 | 4.785109 | 94.40565 | 97.32467
33.6625 | 1000.005 | 4.785079 | 94.40506 | 97.34211
33.67084 | 1000.005 | 4.78505 | 94.40449 | 97.35897
33.67916 | 1000.004 | 4.785019 | 94.40387 | 97.377
33.6875 | 1000.004 | 4.78499 | 94.4033 | 97.39386
33.69584 | 1000.002 | 4.784966 | 94.40283 | 97.40782
33.70416 | 1000.001 | 4.784947 | 94.40245 | 97.41886
33.7125 | 1000 | 4.784926 | 94.40204 | 97.43108
33.72083 | 999.9992 | 4.784908 | 94.40169 | 97.44154
33.72917 | 999.9999 | 4.78489 | 94.40133 | 97.45201
33.7375 | 999.9988 | 4.784878 | 94.40109 | 97.45899
33.74584 | 999.9984 | 4.78486 | 94.40074 | 97.46945
33.75416 | 999.9984 | 4.784848 | 94.4005 | 97.47643
33.7625 | 999.9985 | 4.784838 | 94.4003 | 97.48224
33.77083 | 999.9989 | 4.784828 | 94.40011 | 97.48806
33.77917 | 999.9994 | 4.784819 | 94.39993 | 97.49329
33.7875 | 999.998 | 4.784809 | 94.39973 | 97.49911
33.79584 | 999.9991 | 4.784805 | 94.39965 | 97.50143
33.80416 | 999.9984 | 4.784805 | 94.39965 | 97.50143
33.8125 | 999.9978 | 4.784805 | 94.39965 | 97.50143
33.82084 | 999.9968 | 4.784809 | 94.39973 | 97.49911
33.82916 | 999.9953 | 4.78481 | 94.39975 | 97.49852
33.8375 | 999.995 | 4.784811 | 94.39977 | 97.49794
33.84583 | 999.9958 | 4.784817 | 94.39989 | 97.49445
33.85417 | 999.9955 | 4.784826 | 94.40007 | 97.48922
33.8625 | 999.9969 | 4.784828 | 94.40011 | 97.48806
33.87084 | 999.9975 | 4.78484 | 94.40034 | 97.48108
33.87916 | 999.9984 | 4.784851 | 94.40056 | 97.47468
33.8875 | 999.9989 | 4.784862 | 94.40078 | 97.46829
33.89583 | 999.9985 | 4.784873 | 94.40099 | 97.46189
33.90417 | 999.9985 | 4.784882 | 94.40117 | 97.45666
33.9125 | 999.9991 | 4.784891 | 94.40135 | 97.45143
33.92084 | 999.9999 | 4.784902 | 94.40157 | 97.44503
33.92916 | 999.9996 | 4.784909 | 94.4017 | 97.44096
33.9375 | 1000.001 | 4.784924 | 94.402 | 97.43224
33.94584 | 1000.001 | 4.784954 | 94.40259 | 97.41479
33.95416 | 1000.001 | 4.784988 | 94.40326 | 97.39503
33.9625 | 1000.001 | 4.785014 | 94.40378 | 97.37991
33.97083 | 1000.002 | 4.785038 | 94.40425 | 97.36595
33.97917 | 1000.002 | 4.785056 | 94.4046 | 97.35549
33.9875 | 1000.001 | 4.78507 | 94.40488 | 97.34735
33.99584 | 1000.002 | 4.785086 | 94.4052 | 97.33804
34.00416 | 1000 | 4.7851 | 94.40547 | 97.3299
34.0125 | 999.9994 | 4.785116 | 94.40579 | 97.3206
34.02083 | 999.9988 | 4.78514 | 94.40626 | 97.30664
34.02917 | 999.9995 | 4.78516 | 94.40666 | 97.29501
34.0375 | 999.9978 | 4.785185 | 94.40715 | 97.28048
34.04584 | 999.9976 | 4.785209 | 94.40762 | 97.26652
34.05416 | 999.998 | 4.785232 | 94.40808 | 97.25315
34.0625 | 999.9976 | 4.785258 | 94.40859 | 97.23803
34.07084 | 999.9972 | 4.785284 | 94.4091 | 97.22291
34.07916 | 999.9962 | 4.785316 | 94.40973 | 97.20431
34.0875 | 999.9956 | 4.785351 | 94.41042 | 97.18396
34.09583 | 999.996 | 4.785378 | 94.41096 | 97.16826
34.10417 | 999.9947 | 4.785402 | 94.41143 | 97.1543
34.1125 | 999.9959 | 4.785417 | 94.41173 | 97.14558
34.12084 | 999.9954 | 4.785426 | 94.4119 | 97.14035
34.12916 | 999.9965 | 4.785437 | 94.41212 | 97.13395
34.1375 | 999.9976 | 4.785446 | 94.4123 | 97.12872
34.14583 | 999.9981 | 4.785461 | 94.4126 | 97.12
34.15417 | 999.9982 | 4.78548 | 94.41297 | 97.10895
34.1625 | 999.9988 | 4.785507 | 94.4135 | 97.09325
34.17084 | 999.9994 | 4.785538 | 94.41411 | 97.07522
34.17916 | 999.9985 | 4.78558 | 94.41494 | 97.0508
34.1875 | 999.9988 | 4.785626 | 94.41585 | 97.02406
34.19584 | 999.9976 | 4.785663 | 94.41658 | 97.00254
34.20416 | 999.9972 | 4.785695 | 94.41721 | 96.98394
34.2125 | 999.9975 | 4.78572 | 94.41771 | 96.9694
34.22083 | 999.9969 | 4.785753 | 94.41836 | 96.95021
34.22917 | 999.9966 | 4.78579 | 94.41909 | 96.9287
34.2375 | 999.9962 | 4.785834 | 94.41995 | 96.90311
34.24584 | 999.995 | 4.785881 | 94.42088 | 96.87578
34.25416 | 999.9946 | 4.785926 | 94.42177 | 96.84962
34.2625 | 999.9941 | 4.785969 | 94.42262 | 96.82462
34.27083 | 999.9944 | 4.786008 | 94.42339 | 96.80194
34.27917 | 999.995 | 4.786047 | 94.42416 | 96.77926
34.2875 | 999.9951 | 4.78609 | 94.425 | 96.75426
34.29584 | 999.9952 | 4.786137 | 94.42593 | 96.72693
34.30416 | 999.9965 | 4.786178 | 94.42674 | 96.70309
34.3125 | 999.9972 | 4.786216 | 94.42749 | 96.681
34.32084 | 999.9982 | 4.786254 | 94.42824 | 96.6589
34.32916 | 999.9978 | 4.786295 | 94.42905 | 96.63506
34.3375 | 999.9978 | 4.786338 | 94.4299 | 96.61006
34.34583 | 999.9969 | 4.786375 | 94.43063 | 96.58855
34.35417 | 999.9959 | 4.786413 | 94.43138 | 96.56645
34.3625 | 999.9953 | 4.786454 | 94.43219 | 96.54261
34.37084 | 999.995 | 4.786497 | 94.43303 | 96.51761
34.37916 | 999.9939 | 4.786538 | 94.43384 | 96.49377
34.3875 | 999.9938 | 4.786583 | 94.43473 | 96.4676
34.39583 | 999.9928 | 4.786628 | 94.43562 | 96.44144
34.40417 | 999.9924 | 4.786676 | 94.43657 | 96.41353
34.4125 | 999.993 | 4.786718 | 94.43739 | 96.38911
34.42084 | 999.9936 | 4.786756 | 94.43814 | 96.36701
34.42916 | 999.9949 | 4.786799 | 94.43899 | 96.34201
34.4375 | 999.9944 | 4.786846 | 94.43992 | 96.31468
34.44584 | 999.9949 | 4.78689 | 94.44079 | 96.2891
34.45416 | 999.995 | 4.786941 | 94.44179 | 96.25944
34.4625 | 999.9953 | 4.78699 | 94.44276 | 96.23095
34.47083 | 999.995 | 4.787048 | 94.44391 | 96.19723
34.47917 | 999.9941 | 4.787102 | 94.44497 | 96.16583
34.4875 | 999.9947 | 4.787159 | 94.4461 | 96.13268
34.49584 | 999.9926 | 4.787214 | 94.44718 | 96.1007
34.50416 | 999.9924 | 4.78727 | 94.44829 | 96.06814
34.5125 | 999.9924 | 4.787326 | 94.44939 | 96.03558
34.52083 | 999.9908 | 4.78738 | 94.45046 | 96.00418
34.52917 | 999.9908 | 4.787437 | 94.45158 | 95.97104
34.5375 | 999.9887 | 4.7875 | 94.45282 | 95.93441
34.54584 | 999.9868 | 4.787563 | 94.45407 | 95.89778
34.55416 | 999.987 | 4.787626 | 94.45531 | 95.86114
34.5625 | 999.9859 | 4.787691 | 94.45659 | 95.82335
34.57084 | 999.9852 | 4.787758 | 94.45791 | 95.78439
34.57916 | 999.9848 | 4.787824 | 94.45921 | 95.74602
34.5875 | 999.9849 | 4.7879 | 94.46071 | 95.70183
34.59583 | 999.9844 | 4.787976 | 94.46221 | 95.65763
34.60417 | 999.9848 | 4.788042 | 94.46352 | 95.61926
34.6125 | 999.9843 | 4.788104 | 94.46474 | 95.58321
34.62084 | 999.9844 | 4.788172 | 94.46608 | 95.54367
34.62916 | 999.9861 | 4.788246 | 94.46754 | 95.50064
34.6375 | 999.9858 | 4.788328 | 94.46916 | 95.45296
34.64583 | 999.9847 | 4.788413 | 94.47084 | 95.40354
34.65417 | 999.9848 | 4.788496 | 94.47247 | 95.35528
34.6625 | 999.9856 | 4.788576 | 94.47405 | 95.30876
34.67084 | 999.9848 | 4.788654 | 94.47559 | 95.26341
34.67916 | 999.9844 | 4.788734 | 94.47717 | 95.21689
34.6875 | 999.9842 | 4.788806 | 94.47859 | 95.17503
34.69584 | 999.9848 | 4.788881 | 94.48007 | 95.13142
34.70416 | 999.9843 | 4.788955 | 94.48153 | 95.08839
34.7125 | 999.9839 | 4.789024 | 94.48289 | 95.04827
34.72083 | 999.9835 | 4.789086 | 94.48411 | 95.01222
34.72917 | 999.9838 | 4.789145 | 94.48528 | 94.97791
34.7375 | 999.985 | 4.789204 | 94.48644 | 94.94361
34.74584 | 999.985 | 4.789262 | 94.48759 | 94.90988
34.75416 | 999.9862 | 4.789322 | 94.48877 | 94.875
34.7625 | 999.9872 | 4.789374 | 94.48979 | 94.84476
34.77083 | 999.9879 | 4.789418 | 94.49066 | 94.81918
34.77917 | 999.989 | 4.789462 | 94.49153 | 94.79359
34.7875 | 999.9901 | 4.789511 | 94.4925 | 94.7651
34.79584 | 999.9906 | 4.789564 | 94.49354 | 94.73428
34.80416 | 999.992 | 4.78963 | 94.49485 | 94.69591
34.8125 | 999.9931 | 4.789702 | 94.49627 | 94.65404
34.82084 | 999.9939 | 4.789768 | 94.49757 | 94.61567
34.82916 | 999.9945 | 4.789834 | 94.49887 | 94.57729
34.8375 | 999.9957 | 4.789896 | 94.50009 | 94.54124
34.84583 | 999.9975 | 4.789956 | 94.50128 | 94.50635
34.85417 | 999.9991 | 4.790026 | 94.50266 | 94.46565
34.8625 | 999.9986 | 4.79009 | 94.50392 | 94.42844
34.87084 | 999.9994 | 4.790148 | 94.50507 | 94.39471
34.87916 | 999.9995 | 4.790203 | 94.50615 | 94.36273
34.8875 | 999.9991 | 4.790258 | 94.50724 | 94.33075
34.89583 | 999.9989 | 4.79032 | 94.50846 | 94.2947
34.90417 | 999.9986 | 4.79039 | 94.50984 | 94.254
34.9125 | 999.9984 | 4.790472 | 94.51146 | 94.20632
34.92084 | 999.998 | 4.790554 | 94.51308 | 94.15864
34.92916 | 999.9988 | 4.790628 | 94.51454 | 94.11561
34.9375 | 999.9991 | 4.790692 | 94.5158 | 94.0784
34.94584 | 999.9997 | 4.790757 | 94.51708 | 94.04061
34.95416 | 999.9986 | 4.790813 | 94.51819 | 94.00804
34.9625 | 999.9978 | 4.790858 | 94.51907 | 93.98188
34.97083 | 999.9988 | 4.790899 | 94.51988 | 93.95804
34.97917 | 999.9999 | 4.790938 | 94.52065 | 93.93536
34.9875 | 999.9981 | 4.790976 | 94.5214 | 93.91327
34.99584 | 999.9982 | 4.791016 | 94.52219 | 93.89001
35.00416 | 999.9982 | 4.791056 | 94.52298 | 93.86675
35.0125 | 999.9988 | 4.791094 | 94.52373 | 93.84466
35.02083 | 999.9981 | 4.791124 | 94.52432 | 93.82721
35.02917 | 999.9981 | 4.791154 | 94.52491 | 93.80977
35.0375 | 999.9991 | 4.791191 | 94.52564 | 93.78825
35.04584 | 999.9992 | 4.791228 | 94.52637 | 93.76674
35.05416 | 999.9994 | 4.79126 | 94.527 | 93.74813
35.0625 | 1000 | 4.791283 | 94.52746 | 93.73476
35.07084 | 1000.001 | 4.791307 | 94.52793 | 93.72081
35.07916 | 1000 | 4.791324 | 94.52827 | 93.71092
35.0875 | 1000.001 | 4.791344 | 94.52866 | 93.69929
35.09583 | 1000.002 | 4.791363 | 94.52904 | 93.68824
35.10417 | 1000.002 | 4.791382 | 94.52941 | 93.6772
35.1125 | 1000.002 | 4.791403 | 94.52983 | 93.66499
35.12084 | 1000.003 | 4.791431 | 94.53038 | 93.6487
35.12916 | 1000.003 | 4.791454 | 94.53083 | 93.63533
35.1375 | 1000.002 | 4.79147 | 94.53115 | 93.62603
35.14583 | 1000.002 | 4.791476 | 94.53127 | 93.62254
35.15417 | 1000.002 | 4.79148 | 94.53134 | 93.62021
35.1625 | 1000 | 4.791484 | 94.53142 | 93.61789
35.17084 | 999.9996 | 4.79149 | 94.53154 | 93.6144
35.17916 | 999.9984 | 4.791491 | 94.53156 | 93.61382
35.1875 | 999.9972 | 4.791498 | 94.5317 | 93.60975
35.19584 | 999.9972 | 4.791516 | 94.53205 | 93.59928
35.20416 | 999.9962 | 4.791534 | 94.53241 | 93.58881
35.2125 | 999.9955 | 4.791544 | 94.53261 | 93.583
35.22083 | 999.9941 | 4.791551 | 94.53275 | 93.57893
35.22917 | 999.9944 | 4.791557 | 94.53286 | 93.57544
35.2375 | 999.9944 | 4.791565 | 94.53302 | 93.57079
35.24584 | 999.9949 | 4.79157 | 94.53312 | 93.56788
35.25416 | 999.9953 | 4.791582 | 94.53336 | 93.5609
35.2625 | 999.9968 | 4.791594 | 94.53359 | 93.55393
35.27083 | 999.9972 | 4.791601 | 94.53373 | 93.54986
35.27917 | 999.9982 | 4.791606 | 94.53383 | 93.54695
35.2875 | 999.9985 | 4.791611 | 94.53393 | 93.54404
35.29584 | 999.9992 | 4.791612 | 94.53395 | 93.54346
35.30416 | 999.9992 | 4.791611 | 94.53393 | 93.54404
35.3125 | 999.9991 | 4.79161 | 94.53391 | 93.54462
35.32084 | 1000 | 4.791612 | 94.53395 | 93.54346
35.32916 | 999.9999 | 4.791617 | 94.53405 | 93.54055
35.3375 | 1000.001 | 4.791626 | 94.53422 | 93.53532
35.34583 | 1000.001 | 4.791634 | 94.53438 | 93.53067
35.35417 | 1000.001 | 4.791641 | 94.53452 | 93.5266
35.3625 | 1000.001 | 4.79165 | 94.5347 | 93.52137
35.37084 | 1000 | 4.79166 | 94.5349 | 93.51555
35.37916 | 1000 | 4.791666 | 94.53501 | 93.51206
35.3875 | 1000.001 | 4.791666 | 94.53501 | 93.51206
35.39583 | 1000.001 | 4.791662 | 94.53494 | 93.51439
35.40417 | 1000.001 | 4.791656 | 94.53482 | 93.51788
35.4125 | 1000.001 | 4.791654 | 94.53478 | 93.51904
35.42084 | 1000.001 | 4.79165 | 94.5347 | 93.52137
35.42916 | 1000.001 | 4.791646 | 94.53462 | 93.52369
35.4375 | 1000 | 4.791638 | 94.53446 | 93.52834
35.44584 | 1000 | 4.791634 | 94.53438 | 93.53067
35.45416 | 999.9996 | 4.791626 | 94.53422 | 93.53532
35.4625 | 1000.001 | 4.791616 | 94.53403 | 93.54114
35.47083 | 1000.001 | 4.7916 | 94.53371 | 93.55044
35.47917 | 1000 | 4.791586 | 94.53344 | 93.55858
35.4875 | 1000.001 | 4.791574 | 94.5332 | 93.56556
35.49584 | 1000.001 | 4.791568 | 94.53308 | 93.56905
35.50416 | 1000.001 | 4.791566 | 94.53304 | 93.57021
35.5125 | 1000.002 | 4.791558 | 94.53288 | 93.57486
35.52083 | 1000.004 | 4.791553 | 94.53278 | 93.57777
35.52917 | 1000.006 | 4.791545 | 94.53263 | 93.58242
35.5375 | 1000.007 | 4.791542 | 94.53257 | 93.58416
35.54584 | 1000.007 | 4.79154 | 94.53253 | 93.58533
35.55416 | 1000.008 | 4.791537 | 94.53247 | 93.58707
35.5625 | 1000.008 | 4.791534 | 94.53241 | 93.58881
35.57084 | 1000.008 | 4.791535 | 94.53243 | 93.58823
35.57916 | 1000.008 | 4.791531 | 94.53235 | 93.59056
35.5875 | 1000.008 | 4.791525 | 94.53223 | 93.59405
35.59583 | 1000.008 | 4.791526 | 94.53225 | 93.59347
35.60417 | 1000.007 | 4.791536 | 94.53245 | 93.58765
35.6125 | 1000.006 | 4.791546 | 94.53265 | 93.58184
35.62084 | 1000.006 | 4.791546 | 94.53265 | 93.58184
35.62916 | 1000.004 | 4.791546 | 94.53265 | 93.58184
35.6375 | 1000.003 | 4.79155 | 94.53273 | 93.57951
35.64583 | 1000.002 | 4.791552 | 94.53276 | 93.57835
35.65417 | 1000.001 | 4.79155 | 94.53273 | 93.57951
35.6625 | 1000.001 | 4.791547 | 94.53267 | 93.58126
35.67084 | 1000.001 | 4.79155 | 94.53273 | 93.57951
35.67916 | 1000.001 | 4.79156 | 94.53292 | 93.5737
35.6875 | 999.9999 | 4.79157 | 94.53312 | 93.56788
35.69584 | 999.9996 | 4.791581 | 94.53334 | 93.56149
35.70416 | 999.9994 | 4.791598 | 94.53367 | 93.5516
35.7125 | 999.9989 | 4.79162 | 94.53411 | 93.53881
35.72083 | 1000 | 4.791642 | 94.53454 | 93.52602
35.72917 | 999.9999 | 4.791664 | 94.53497 | 93.51323
35.7375 | 1000.001 | 4.791684 | 94.53537 | 93.5016
35.74584 | 1000.001 | 4.79171 | 94.53588 | 93.48648
35.75416 | 1000 | 4.791731 | 94.5363 | 93.47427
35.7625 | 1000.001 | 4.791752 | 94.53671 | 93.46206
35.77083 | 999.9999 | 4.791763 | 94.53693 | 93.45566
35.77917 | 1000 | 4.791776 | 94.53718 | 93.4481
35.7875 | 999.9991 | 4.791793 | 94.53752 | 93.43822
35.79584 | 999.9994 | 4.791806 | 94.53778 | 93.43066
35.80416 | 999.9999 | 4.791822 | 94.53809 | 93.42136
35.8125 | 999.9988 | 4.791837 | 94.53839 | 93.41263
35.82084 | 999.9982 | 4.791854 | 94.53872 | 93.40275
35.82916 | 999.9986 | 4.79187 | 94.53904 | 93.39345
35.8375 | 999.9986 | 4.791889 | 94.53941 | 93.3824
35.84583 | 999.9982 | 4.791907 | 94.53977 | 93.37193
35.85417 | 999.9976 | 4.791933 | 94.54028 | 93.35681
35.8625 | 999.9984 | 4.791958 | 94.54077 | 93.34228
35.87084 | 999.9981 | 4.791983 | 94.54127 | 93.32774
35.87916 | 999.9972 | 4.792006 | 94.54172 | 93.31437
35.8875 | 999.9962 | 4.792024 | 94.54208 | 93.3039
35.89583 | 999.9962 | 4.792036 | 94.54231 | 93.29692
35.90417 | 999.9956 | 4.792041 | 94.54241 | 93.29402
35.9125 | 999.9972 | 4.79205 | 94.54259 | 93.28878
35.92084 | 999.9965 | 4.792061 | 94.54281 | 93.28239
35.92916 | 999.9962 | 4.792068 | 94.54295 | 93.27832
35.9375 | 999.996 | 4.792079 | 94.54316 | 93.27192
35.94584 | 999.9975 | 4.792091 | 94.5434 | 93.26494
35.95416 | 999.9976 | 4.792102 | 94.54362 | 93.25855
35.9625 | 999.9978 | 4.792122 | 94.54401 | 93.24692
35.97083 | 999.9978 | 4.792148 | 94.54452 | 93.2318
35.97917 | 999.998 | 4.792172 | 94.545 | 93.21785
35.9875 | 999.9982 | 4.792194 | 94.54543 | 93.20505
35.99584 | 999.9985 | 4.792216 | 94.54586 | 93.19226
36.00416 | 999.9986 | 4.792236 | 94.54626 | 93.18063
36.0125 | 999.9978 | 4.792256 | 94.54665 | 93.169
36.02083 | 999.998 | 4.79227 | 94.54693 | 93.16086
36.02917 | 999.9975 | 4.792278 | 94.54709 | 93.15621
36.0375 | 999.9976 | 4.79229 | 94.54732 | 93.14923
36.04584 | 999.997 | 4.792309 | 94.5477 | 93.13819
36.05416 | 999.9955 | 4.792316 | 94.54784 | 93.13412
36.0625 | 999.9952 | 4.792316 | 94.54784 | 93.13412
36.07084 | 999.9951 | 4.79231 | 94.54772 | 93.1376
36.07916 | 999.9955 | 4.792302 | 94.54756 | 93.14226
36.0875 | 999.9953 | 4.7923 | 94.54752 | 93.14342
36.09583 | 999.9957 | 4.792304 | 94.5476 | 93.14109
36.10417 | 999.9952 | 4.79231 | 94.54772 | 93.1376
36.1125 | 999.997 | 4.792318 | 94.54788 | 93.13295
36.12084 | 999.9969 | 4.792332 | 94.54815 | 93.12481
36.12916 | 999.9988 | 4.792344 | 94.54839 | 93.11784
36.1375 | 999.9999 | 4.792354 | 94.54859 | 93.11202
36.14583 | 1000.001 | 4.792364 | 94.54878 | 93.10621
36.15417 | 1000.002 | 4.792375 | 94.549 | 93.09981
36.1625 | 1000.002 | 4.792385 | 94.5492 | 93.094
36.17084 | 1000.002 | 4.792392 | 94.54934 | 93.08993
36.17916 | 1000.004 | 4.792396 | 94.54942 | 93.0876
36.1875 | 1000.004 | 4.792398 | 94.54946 | 93.08644
36.19584 | 1000.004 | 4.792402 | 94.54953 | 93.08411
36.20416 | 1000.004 | 4.792409 | 94.54967 | 93.08004
36.2125 | 1000.003 | 4.792412 | 94.54973 | 93.0783
36.22083 | 1000.003 | 4.792412 | 94.54973 | 93.0783
36.22917 | 1000.002 | 4.792408 | 94.54965 | 93.08062
-4 | 0 | 0 | 0 | 2879.654
36.2375 | 1000.003 | 4.792404 | 94.54957 | 93.08295
36.24584 | 1000.003 | 4.792406 | 94.54961 | 93.08179
36.25416 | 1000.004 | 4.792411 | 94.54971 | 93.07888
36.2625 | 1000.004 | 4.792418 | 94.54985 | 93.07481
36.27083 | 1000.004 | 4.792422 | 94.54993 | 93.07248
36.27917 | 1000.004 | 4.792424 | 94.54997 | 93.07132
36.2875 | 1000.003 | 4.792424 | 94.54997 | 93.07132
36.29584 | 1000.003 | 4.792422 | 94.54993 | 93.07248
36.30416 | 1000.004 | 4.792421 | 94.54991 | 93.07306
36.3125 | 1000.003 | 4.792422 | 94.54993 | 93.07248
36.32084 | 1000.002 | 4.792426 | 94.55001 | 93.07016
36.32916 | 1000.002 | 4.792426 | 94.55001 | 93.07016
36.3375 | 999.9999 | 4.792422 | 94.54993 | 93.07248
36.34583 | 999.9992 | 4.792442 | 94.55032 | 93.06085
36.35417 | 999.9991 | 4.792694 | 94.5553 | 92.91433
36.3625 | 999.9986 | 4.792722 | 94.55585 | 92.89805
36.37084 | 999.9966 | 4.791956 | 94.54074 | 93.34344
36.37916 | 999.992 | 4.790516 | 94.51233 | 94.18074
36.3875 | 999.9855 | 4.789418 | 94.49066 | 94.81918
36.39583 | 999.98 | 4.788803 | 94.47853 | 95.17677
36.40417 | 999.9744 | 4.78847 | 94.47196 | 95.3704
36.4125 | 999.9703 | 4.788223 | 94.46709 | 95.51402
36.42084 | 999.9681 | 4.788012 | 94.46292 | 95.6367
36.42916 | 999.9681 | 4.787841 | 94.45955 | 95.73613
36.4375 | 999.9689 | 4.7877 | 94.45677 | 95.81812
36.44584 | 999.9716 | 4.787582 | 94.45444 | 95.88673
36.45416 | 999.9762 | 4.787474 | 94.45231 | 95.94953
36.4625 | 999.9804 | 4.787363 | 94.45012 | 96.01407
36.47083 | 999.9859 | 4.787246 | 94.44781 | 96.0821
36.47917 | 999.9909 | 4.787131 | 94.44554 | 96.14897
36.4875 | 999.9955 | 4.787013 | 94.44321 | 96.21758
36.49584 | 1000 | 4.786894 | 94.44087 | 96.28677
36.50416 | 1000.005 | 4.786774 | 94.4385 | 96.35654
36.5125 | 1000.009 | 4.78665 | 94.43605 | 96.42865
36.52083 | 1000.015 | 4.786518 | 94.43345 | 96.5054
36.52917 | 1000.02 | 4.786384 | 94.43081 | 96.58331
36.5375 | 1000.026 | 4.786252 | 94.4282 | 96.66006
36.54584 | 1000.032 | 4.786116 | 94.42552 | 96.73914
36.55416 | 1000.037 | 4.78597 | 94.42264 | 96.82404
36.5625 | 1000.041 | 4.785815 | 94.41958 | 96.91416
36.57084 | 1000.047 | 4.785652 | 94.41636 | 97.00894
36.57916 | 1000.052 | 4.785488 | 94.41313 | 97.1043
36.5875 | 1000.056 | 4.785328 | 94.40997 | 97.19733
36.59583 | 1000.059 | 4.785166 | 94.40678 | 97.29153
36.60417 | 1000.062 | 4.785008 | 94.40366 | 97.3834
36.6125 | 1000.063 | 4.784858 | 94.4007 | 97.47061
36.62084 | 1000.065 | 4.784716 | 94.3979 | 97.55318
36.62916 | 1000.065 | 4.78458 | 94.39521 | 97.63226
36.6375 | 1000.066 | 4.78445 | 94.39265 | 97.70785
36.64583 | 1000.066 | 4.784324 | 94.39016 | 97.78111
36.65417 | 1000.068 | 4.784206 | 94.38784 | 97.84972
36.6625 | 1000.068 | 4.7841 | 94.38574 | 97.91136
36.67084 | 1000.069 | 4.784004 | 94.38385 | 97.96718
36.67916 | 1000.07 | 4.783914 | 94.38207 | 98.01951
36.6875 | 1000.07 | 4.783834 | 94.3805 | 98.06603
36.69584 | 1000.072 | 4.783764 | 94.37911 | 98.10673
36.70416 | 1000.072 | 4.783709 | 94.37803 | 98.13871
36.7125 | 1000.073 | 4.783661 | 94.37708 | 98.16662
36.72083 | 1000.074 | 4.783622 | 94.37631 | 98.18929
36.72917 | 1000.073 | 4.78359 | 94.37568 | 98.2079
36.7375 | 1000.074 | 4.783574 | 94.37537 | 98.2172
36.74584 | 1000.075 | 4.78357 | 94.37529 | 98.21953
36.75416 | 1000.077 | 4.783581 | 94.3755 | 98.21313
36.7625 | 1000.077 | 4.783598 | 94.37584 | 98.20325
36.77083 | 1000.076 | 4.783628 | 94.37643 | 98.18581
36.77917 | 1000.077 | 4.78367 | 94.37726 | 98.16138
36.7875 | 1000.076 | 4.78372 | 94.37825 | 98.13231
36.79584 | 1000.076 | 4.783783 | 94.37949 | 98.09568
36.80416 | 1000.076 | 4.783854 | 94.38089 | 98.0544
36.8125 | 1000.076 | 4.78393 | 94.38239 | 98.01021
36.82084 | 1000.075 | 4.784015 | 94.38407 | 97.96078
36.82916 | 1000.075 | 4.784104 | 94.38582 | 97.90903
36.8375 | 1000.074 | 4.784196 | 94.38764 | 97.85554
36.84583 | 1000.074 | 4.7843 | 94.38969 | 97.79507
36.85417 | 1000.074 | 4.784414 | 94.39194 | 97.72878
36.8625 | 1000.074 | 4.784536 | 94.39435 | 97.65784
36.87084 | 1000.073 | 4.784668 | 94.39695 | 97.58109
36.87916 | 1000.073 | 4.784802 | 94.39959 | 97.50318
36.8875 | 1000.073 | 4.784944 | 94.4024 | 97.42061
36.89583 | 1000.073 | 4.785088 | 94.40524 | 97.33688
36.90417 | 1000.073 | 4.785238 | 94.4082 | 97.24966
36.9125 | 1000.074 | 4.785397 | 94.41133 | 97.15721
36.92084 | 1000.073 | 4.785563 | 94.41461 | 97.06069
36.92916 | 1000.072 | 4.78573 | 94.4179 | 96.96358
36.9375 | 1000.072 | 4.785898 | 94.42122 | 96.8659
36.94584 | 1000.072 | 4.786057 | 94.42435 | 96.77345
36.95416 | 1000.071 | 4.786216 | 94.42749 | 96.681
36.9625 | 1000.07 | 4.786376 | 94.43065 | 96.58796
36.97083 | 1000.069 | 4.786536 | 94.4338 | 96.49493
36.97917 | 1000.068 | 4.786694 | 94.43692 | 96.40306
36.9875 | 1000.066 | 4.786853 | 94.44006 | 96.31061
36.99584 | 1000.066 | 4.787004 | 94.44304 | 96.22281
37.00416 | 1000.065 | 4.787154 | 94.446 | 96.13559
37.0125 | 1000.064 | 4.787306 | 94.449 | 96.04721
37.02083 | 1000.064 | 4.787461 | 94.45205 | 95.95708
37.02917 | 1000.063 | 4.787613 | 94.45505 | 95.8687
37.0375 | 1000.063 | 4.787753 | 94.45781 | 95.7873
37.04584 | 1000.062 | 4.787882 | 94.46036 | 95.71229
37.05416 | 1000.062 | 4.788014 | 94.46296 | 95.63554
37.0625 | 1000.062 | 4.788137 | 94.46539 | 95.56402
37.07084 | 1000.062 | 4.78826 | 94.46782 | 95.4925
37.07916 | 1000.062 | 4.78838 | 94.47018 | 95.42273
37.0875 | 1000.062 | 4.788504 | 94.47263 | 95.35063
37.09583 | 1000.062 | 4.788626 | 94.47504 | 95.27969
37.10417 | 1000.062 | 4.788748 | 94.47744 | 95.20875
37.1125 | 1000.063 | 4.788878 | 94.48001 | 95.13316
37.12084 | 1000.063 | 4.789013 | 94.48267 | 95.05467
37.12916 | 1000.064 | 4.789152 | 94.48542 | 94.97384
37.1375 | 1000.064 | 4.789287 | 94.48808 | 94.89535
37.14583 | 1000.064 | 4.789421 | 94.49072 | 94.81743
37.15417 | 1000.065 | 4.789554 | 94.49335 | 94.7401
37.1625 | 1000.064 | 4.789686 | 94.49595 | 94.66335
37.17084 | 1000.063 | 4.789817 | 94.49853 | 94.58717
37.17916 | 1000.063 | 4.789953 | 94.50122 | 94.5081
37.1875 | 1000.063 | 4.79009 | 94.50392 | 94.42844
37.19584 | 1000.063 | 4.790219 | 94.50647 | 94.35343
37.20416 | 1000.063 | 4.79034 | 94.50885 | 94.28307
37.2125 | 1000.064 | 4.79047 | 94.51142 | 94.20748
37.22083 | 1000.066 | 4.790606 | 94.5141 | 94.12841
37.22917 | 1000.067 | 4.790735 | 94.51665 | 94.0534
37.2375 | 1000.066 | 4.79086 | 94.51911 | 93.98072
37.24584 | 1000.066 | 4.790977 | 94.52142 | 93.91269
37.25416 | 1000.067 | 4.791094 | 94.52373 | 93.84466
37.2625 | 1000.067 | 4.791209 | 94.526 | 93.77779
37.27083 | 1000.066 | 4.791324 | 94.52827 | 93.71092
37.27917 | 1000.068 | 4.791437 | 94.5305 | 93.64522
37.2875 | 1000.068 | 4.791553 | 94.53278 | 93.57777
37.29584 | 1000.068 | 4.791672 | 94.53513 | 93.50857
37.30416 | 1000.067 | 4.791797 | 94.5376 | 93.43589
37.3125 | 1000.067 | 4.791928 | 94.54018 | 93.35972
37.32084 | 1000.066 | 4.792065 | 94.54289 | 93.28006
37.32916 | 1000.065 | 4.792206 | 94.54567 | 93.19808
-4 | 1 | 0 | 0 | 2879.654
37.3375 | 1000.064 | 4.792348 | 94.54847 | 93.11551
37.34583 | 1000.064 | 4.792483 | 94.55113 | 93.03701
37.35417 | 1000.062 | 4.792612 | 94.55368 | 92.96201
37.3625 | 1000.062 | 4.792743 | 94.55626 | 92.88583
37.37084 | 1000.06 | 4.79288 | 94.55896 | 92.80618
37.37916 | 1000.058 | 4.793018 | 94.56169 | 92.72593
37.3875 | 1000.057 | 4.793156 | 94.56441 | 92.64569
37.39583 | 1000.056 | 4.79329 | 94.56705 | 92.56778
37.40417 | 1000.055 | 4.793418 | 94.56958 | 92.49335
37.4125 | 1000.054 | 4.793542 | 94.57203 | 92.42125
37.42084 | 1000.053 | 4.793663 | 94.57441 | 92.3509
37.42916 | 1000.052 | 4.793781 | 94.57674 | 92.28228
37.4375 | 1000.052 | 4.7939 | 94.57909 | 92.21309
37.44584 | 1000.051 | 4.794031 | 94.58167 | 92.13692
37.45416 | 1000.051 | 4.79413 | 94.58363 | 92.07936
37.4625 | 1000.051 | 4.794201 | 94.58503 | 92.03807
37.47083 | 1000.052 | 4.79432 | 94.58737 | 91.96888
37.47917 | 1000.057 | 4.794654 | 94.59396 | 91.77467
37.4875 | 1000.072 | 4.795584 | 94.61231 | 91.23392
37.49584 | 1000.127 | 4.79744 | 94.64893 | 90.15474
37.50416 | 1000.26 | 4.803356 | 94.76565 | 86.71484
37.5125 | 1000.467 | 4.816683 | 95.02858 | 78.96578
37.52083 | 1000.706 | 4.833517 | 95.36069 | 69.17755
37.52917 | 1000.931 | 4.847856 | 95.64359 | 60.84006
37.5375 | 1001.108 | 4.860302 | 95.88914 | 53.60326
37.54584 | 1001.228 | 4.871603 | 96.11209 | 47.03222
37.55416 | 1001.29 | 4.882904 | 96.33505 | 40.46119
37.5625 | 1001.307 | 4.893938 | 96.55274 | 34.04541
37.57084 | 1001.287 | 4.904178 | 96.75477 | 28.0913
37.57916 | 1001.247 | 4.914034 | 96.94922 | 22.36047
37.5875 | 1001.194 | 4.923576 | 97.13747 | 16.81222
37.59583 | 1001.137 | 4.932873 | 97.32089 | 11.40642
37.60417 | 1001.078 | 4.941397 | 97.48906 | 6.45009
37.6125 | 1001.023 | 4.949588 | 97.65066 | 1.687385
37.62084 | 1000.972 | 4.956992 | 97.79674 | -2.617714
37.62916 | 1000.924 | 4.963818 | 97.93141 | -6.586732
37.6375 | 1000.882 | 4.970322 | 98.05973 | -10.36852
37.64583 | 1000.841 | 4.976006 | 98.17187 | -13.67352
37.65417 | 1000.805 | 4.980956 | 98.26953 | -16.55172
37.6625 | 1000.77 | 4.98495 | 98.34832 | -18.87406
37.67084 | 1000.733 | 4.988118 | 98.41083 | -20.71611
37.67916 | 1000.696 | 4.990528 | 98.45837 | -22.11742
37.6875 | 1000.653 | 4.992252 | 98.49238 | -23.11985
37.69584 | 1000.608 | 4.99342 | 98.51543 | -23.79899
37.70416 | 1000.556 | 4.994172 | 98.53026 | -24.23624
37.7125 | 1000.501 | 4.994606 | 98.53883 | -24.4886
37.72083 | 1000.442 | 4.994879 | 98.54421 | -24.64733
37.72917 | 1000.385 | 4.995019 | 98.54698 | -24.72874
37.7375 | 1000.328 | 4.995088 | 98.54834 | -24.76886
37.74584 | 1000.274 | 4.995148 | 98.54952 | -24.80375
37.75416 | 1000.224 | 4.9952 | 98.55055 | -24.83398
37.7625 | 1000.177 | 4.995258 | 98.55169 | -24.86771
37.77083 | 1000.134 | 4.995332 | 98.55315 | -24.91073
37.77917 | 1000.096 | 4.9954 | 98.55449 | -24.95027
37.7875 | 1000.065 | 4.995452 | 98.55552 | -24.98051
37.79584 | 1000.038 | 4.995481 | 98.55609 | -24.99737
37.80416 | 1000.016 | 4.995496 | 98.55639 | -25.00609
37.8125 | 999.9982 | 4.995508 | 98.55662 | -25.01307
37.82084 | 999.9836 | 4.99552 | 98.55686 | -25.02005
37.82916 | 999.9722 | 4.995528 | 98.55702 | -25.0247
37.8375 | 999.963 | 4.99553 | 98.55706 | -25.02586
37.84583 | 999.9559 | 4.995526 | 98.55698 | -25.02354
37.85417 | 999.9484 | 4.995514 | 98.55674 | -25.01656
37.8625 | 999.9442 | 4.995492 | 98.55631 | -25.00377
37.87084 | 999.94 | 4.995457 | 98.55562 | -24.98342
37.87916 | 999.9355 | 4.995414 | 98.55477 | -24.95841
37.8875 | 999.9336 | 4.995363 | 98.55376 | -24.92876
37.89583 | 999.9313 | 4.995304 | 98.5526 | -24.89445
37.90417 | 999.9297 | 4.995242 | 98.55137 | -24.8584
37.9125 | 999.9278 | 4.995172 | 98.54999 | -24.8177
37.92084 | 999.9269 | 4.995097 | 98.54851 | -24.77409
37.92916 | 999.9274 | 4.995022 | 98.54703 | -24.73048
37.9375 | 999.928 | 4.994948 | 98.54557 | -24.68745
37.94584 | 999.9278 | 4.994869 | 98.54402 | -24.64152
37.95416 | 999.9289 | 4.994789 | 98.54244 | -24.595
37.9625 | 999.9305 | 4.994712 | 98.54092 | -24.55023
37.97083 | 999.9309 | 4.994636 | 98.53942 | -24.50604
37.97917 | 999.932 | 4.994556 | 98.53784 | -24.45952
37.9875 | 999.9332 | 4.99448 | 98.53634 | -24.41533
37.99584 | 999.9349 | 4.994406 | 98.53488 | -24.37231
38.00416 | 999.9382 | 4.994343 | 98.53364 | -24.33567
38.0125 | 999.9402 | 4.994286 | 98.53251 | -24.30253
38.02083 | 999.9428 | 4.994232 | 98.53145 | -24.27113
38.02917 | 999.9455 | 4.994182 | 98.53046 | -24.24206
38.0375 | 999.9481 | 4.99414 | 98.52963 | -24.21764
38.04584 | 999.9509 | 4.994088 | 98.52861 | -24.1874
38.05416 | 999.9543 | 4.994031 | 98.52748 | -24.15426
38.0625 | 999.957 | 4.993984 | 98.52656 | -24.12693
38.07084 | 999.9603 | 4.99395 | 98.52588 | -24.10716
38.07916 | 999.9624 | 4.993911 | 98.52512 | -24.08448
38.0875 | 999.9649 | 4.99387 | 98.52431 | -24.06064
38.09583 | 999.9678 | 4.993835 | 98.52362 | -24.04029
38.10417 | 999.9688 | 4.993796 | 98.52285 | -24.01762
38.1125 | 999.9699 | 4.993754 | 98.52202 | -23.9932
38.12084 | 999.9705 | 4.993718 | 98.52131 | -23.97226
38.12916 | 999.9722 | 4.993689 | 98.52074 | -23.9554
38.1375 | 999.9728 | 4.993668 | 98.52032 | -23.94319
38.14583 | 999.9734 | 4.993653 | 98.52003 | -23.93447
38.15417 | 999.9744 | 4.993637 | 98.51971 | -23.92517
38.1625 | 999.9756 | 4.993619 | 98.51935 | -23.9147
38.17084 | 999.9756 | 4.993602 | 98.51902 | -23.90481
38.17916 | 999.9774 | 4.99358 | 98.51859 | -23.89202
38.1875 | 999.9782 | 4.993558 | 98.51815 | -23.87923
38.19584 | 999.9786 | 4.993538 | 98.51776 | -23.8676
38.20416 | 999.9781 | 4.99352 | 98.5174 | -23.85714
38.2125 | 999.9793 | 4.993506 | 98.51713 | -23.84899
38.22083 | 999.9797 | 4.993491 | 98.51683 | -23.84027
38.22917 | 999.9809 | 4.993475 | 98.51651 | -23.83097
38.2375 | 999.9816 | 4.993463 | 98.51628 | -23.82399
38.24584 | 999.9825 | 4.993453 | 98.51608 | -23.81818
38.25416 | 999.9832 | 4.993452 | 98.51606 | -23.8176
38.2625 | 999.9839 | 4.993466 | 98.51634 | -23.82574
38.27083 | 999.9837 | 4.993485 | 98.51671 | -23.83678
38.27917 | 999.9844 | 4.993504 | 98.51709 | -23.84783
38.2875 | 999.9844 | 4.993522 | 98.51744 | -23.8583
38.29584 | 999.9859 | 4.99354 | 98.5178 | -23.86876
38.30416 | 999.9871 | 4.993559 | 98.51817 | -23.87981
38.3125 | 999.9887 | 4.993572 | 98.51843 | -23.88737
38.32084 | 999.9884 | 4.993584 | 98.51866 | -23.89435
38.32916 | 999.989 | 4.993598 | 98.51894 | -23.90249
38.3375 | 999.9882 | 4.993618 | 98.51933 | -23.91412
38.34583 | 999.9884 | 4.99364 | 98.51977 | -23.92691
38.35417 | 999.9887 | 4.993666 | 98.52028 | -23.94203
38.3625 | 999.9892 | 4.993692 | 98.52079 | -23.95715
38.37084 | 999.9894 | 4.993722 | 98.52139 | -23.97459
38.37916 | 999.9897 | 4.993754 | 98.52202 | -23.9932
38.3875 | 999.9905 | 4.99378 | 98.52253 | -24.00831
38.39583 | 999.9901 | 4.993798 | 98.52289 | -24.01878
38.40417 | 999.9903 | 4.993824 | 98.5234 | -24.0339
38.4125 | 999.9899 | 4.99384 | 98.52371 | -24.0432
38.42084 | 999.9899 | 4.993856 | 98.52403 | -24.0525
38.42916 | 999.9898 | 4.993872 | 98.52435 | -24.06181
38.4375 | 999.9891 | 4.993881 | 98.52452 | -24.06704
38.44584 | 999.989 | 4.993881 | 98.52452 | -24.06704
38.45416 | 999.9884 | 4.993886 | 98.52462 | -24.06995
38.4625 | 999.9882 | 4.993892 | 98.52474 | -24.07344
38.47083 | 999.9871 | 4.993893 | 98.52476 | -24.07402
38.47917 | 999.9871 | 4.9939 | 98.5249 | -24.07809
38.4875 | 999.9863 | 4.993913 | 98.52515 | -24.08565
38.49584 | 999.9868 | 4.993926 | 98.52541 | -24.09321
38.50416 | 999.9868 | 4.993936 | 98.52561 | -24.09902
38.5125 | 999.9871 | 4.993948 | 98.52585 | -24.106
38.52083 | 999.9884 | 4.993966 | 98.5262 | -24.11646
38.52917 | 999.9884 | 4.993988 | 98.52663 | -24.12926
38.5375 | 999.9894 | 4.994012 | 98.52711 | -24.14321
38.54584 | 999.9894 | 4.994042 | 98.5277 | -24.16066
38.55416 | 999.99 | 4.994078 | 98.52841 | -24.18159
38.5625 | 999.9909 | 4.994112 | 98.52908 | -24.20136
38.57084 | 999.9901 | 4.994142 | 98.52967 | -24.2188
38.57916 | 999.9907 | 4.994168 | 98.53019 | -24.23392
38.5875 | 999.991 | 4.9942 | 98.53082 | -24.25253
38.59583 | 999.9924 | 4.994226 | 98.53133 | -24.26764
38.60417 | 999.9926 | 4.99425 | 98.5318 | -24.2816
38.6125 | 999.9931 | 4.99427 | 98.5322 | -24.29323
38.62084 | 999.9932 | 4.994283 | 98.53245 | -24.30079
38.62916 | 999.9928 | 4.9943 | 98.53279 | -24.31067
38.6375 | 999.9926 | 4.99432 | 98.53318 | -24.3223
38.64583 | 999.993 | 4.994341 | 98.5336 | -24.33451
38.65417 | 999.9926 | 4.994366 | 98.53409 | -24.34905
38.6625 | 999.9939 | 4.994387 | 98.53451 | -24.36126
38.67084 | 999.9947 | 4.994404 | 98.53484 | -24.37114
38.67916 | 999.9934 | 4.994421 | 98.53518 | -24.38103
38.6875 | 999.9924 | 4.99443 | 98.53535 | -24.38626
38.69584 | 999.9911 | 4.994432 | 98.53539 | -24.38742
38.70416 | 999.99 | 4.994434 | 98.53543 | -24.38859
38.7125 | 999.9911 | 4.994434 | 98.53543 | -24.38859
38.72083 | 999.99 | 4.994426 | 98.53528 | -24.38393
38.72917 | 999.9906 | 4.994412 | 98.535 | -24.37579
38.7375 | 999.9899 | 4.9944 | 98.53476 | -24.36882
38.74584 | 999.9891 | 4.994392 | 98.53461 | -24.36416
38.75416 | 999.9891 | 4.994379 | 98.53435 | -24.35661
38.7625 | 999.9901 | 4.994365 | 98.53407 | -24.34847
38.77083 | 999.9898 | 4.994351 | 98.5338 | -24.34033
38.77917 | 999.9898 | 4.994346 | 98.5337 | -24.33742
38.7875 | 999.9895 | 4.994352 | 98.53382 | -24.34091
38.79584 | 999.9891 | 4.994359 | 98.53395 | -24.34498
38.80416 | 999.9891 | 4.994363 | 98.53403 | -24.3473
38.8125 | 999.9898 | 4.994365 | 98.53407 | -24.34847
38.82084 | 999.989 | 4.994368 | 98.53413 | -24.35021
38.82916 | 999.9889 | 4.99437 | 98.53417 | -24.35137
38.8375 | 999.9884 | 4.994376 | 98.53429 | -24.35486
38.84583 | 999.9886 | 4.994385 | 98.53447 | -24.36009
38.85417 | 999.9882 | 4.994389 | 98.53455 | -24.36242
38.8625 | 999.9889 | 4.99439 | 98.53457 | -24.363
38.87084 | 999.9899 | 4.994391 | 98.53459 | -24.36358
38.87916 | 999.9906 | 4.994396 | 98.53468 | -24.36649
38.8875 | 999.9915 | 4.994406 | 98.53488 | -24.37231
38.89583 | 999.992 | 4.994418 | 98.53512 | -24.37928
38.90417 | 999.9918 | 4.994426 | 98.53528 | -24.38393
38.9125 | 999.9914 | 4.994424 | 98.53524 | -24.38277
38.92084 | 999.9926 | 4.994419 | 98.53514 | -24.37986
38.92916 | 999.9924 | 4.994415 | 98.53506 | -24.37754
38.9375 | 999.9945 | 4.994417 | 98.5351 | -24.3787
38.94584 | 999.9962 | 4.994418 | 98.53512 | -24.37928
38.95416 | 999.9975 | 4.994422 | 98.5352 | -24.38161
38.9625 | 999.9988 | 4.994426 | 98.53528 | -24.38393
38.97083 | 999.9994 | 4.994422 | 98.5352 | -24.38161
38.97917 | 999.9999 | 4.994414 | 98.53504 | -24.37696
38.9875 | 999.9992 | 4.994409 | 98.53494 | -24.37405
38.99584 | 999.9999 | 4.994402 | 98.5348 | -24.36998
39.00416 | 1000 | 4.994387 | 98.53451 | -24.36126
39.0125 | 1000.001 | 4.994366 | 98.53409 | -24.34905
39.02083 | 1000 | 4.994348 | 98.53374 | -24.33858
39.02917 | 999.9992 | 4.99433 | 98.53338 | -24.32811
39.0375 | 999.9989 | 4.994305 | 98.53289 | -24.31358
39.04584 | 999.9975 | 4.994276 | 98.53232 | -24.29672
39.05416 | 999.9975 | 4.99425 | 98.5318 | -24.2816
39.0625 | 999.9966 | 4.994229 | 98.53139 | -24.26939
39.07084 | 999.9968 | 4.99421 | 98.53101 | -24.25834
39.07916 | 999.996 | 4.99419 | 98.53062 | -24.24671
39.0875 | 999.9941 | 4.994178 | 98.53038 | -24.23973
39.09583 | 999.9947 | 4.994166 | 98.53015 | -24.23276
39.10417 | 999.9939 | 4.994154 | 98.52991 | -24.22578
39.1125 | 999.9952 | 4.99415 | 98.52983 | -24.22345
39.12084 | 999.9957 | 4.994146 | 98.52975 | -24.22113
39.12916 | 999.9968 | 4.994141 | 98.52965 | -24.21822
39.1375 | 999.9968 | 4.994127 | 98.52938 | -24.21008
39.14583 | 999.9962 | 4.9941 | 98.52884 | -24.19438
39.15417 | 999.9953 | 4.994068 | 98.52821 | -24.17577
39.1625 | 999.9962 | 4.994033 | 98.52752 | -24.15542
39.17084 | 999.9945 | 4.994002 | 98.52691 | -24.1374
39.17916 | 999.9939 | 4.993968 | 98.52624 | -24.11763
39.1875 | 999.9944 | 4.993934 | 98.52557 | -24.09786
39.19584 | 999.9938 | 4.993903 | 98.52496 | -24.07983
39.20416 | 999.9947 | 4.993866 | 98.52423 | -24.05832
39.2125 | 999.9954 | 4.993824 | 98.5234 | -24.0339
39.22083 | 999.9964 | 4.993782 | 98.52257 | -24.00948
39.22917 | 999.9959 | 4.993738 | 98.5217 | -23.98389
39.2375 | 999.9969 | 4.99369 | 98.52076 | -23.95598
39.24584 | 999.9975 | 4.993647 | 98.51991 | -23.93098
39.25416 | 999.9981 | 4.993613 | 98.51924 | -23.91121
39.2625 | 999.998 | 4.993582 | 98.51862 | -23.89319
39.27083 | 999.9981 | 4.993554 | 98.51807 | -23.8769
39.27917 | 999.9972 | 4.993525 | 98.5175 | -23.86004
39.2875 | 999.9978 | 4.993492 | 98.51685 | -23.84085
39.29584 | 999.9982 | 4.993463 | 98.51628 | -23.82399
39.30416 | 999.9989 | 4.993433 | 98.51568 | -23.80655
39.3125 | 999.9982 | 4.993396 | 98.51496 | -23.78503
39.32084 | 999.9985 | 4.993358 | 98.51421 | -23.76294
39.32916 | 999.9984 | 4.993325 | 98.51355 | -23.74375
39.3375 | 999.998 | 4.993291 | 98.51288 | -23.72398
39.34583 | 999.9972 | 4.993258 | 98.51223 | -23.70479
39.35417 | 999.9972 | 4.993227 | 98.51162 | -23.68677
39.3625 | 999.9968 | 4.993191 | 98.51091 | -23.66584
39.37084 | 999.9969 | 4.993153 | 98.51016 | -23.64374
39.37916 | 999.9964 | 4.993118 | 98.50947 | -23.62339
39.3875 | 999.9978 | 4.993084 | 98.5088 | -23.60362
39.39583 | 999.9978 | 4.993048 | 98.50809 | -23.58269
39.40417 | 999.9978 | 4.993022 | 98.50758 | -23.56757
39.4125 | 999.9976 | 4.992994 | 98.50702 | -23.55129
39.42084 | 999.9982 | 4.992966 | 98.50647 | -23.53501
39.42916 | 999.9996 | 4.992939 | 98.50594 | -23.51931
39.4375 | 999.9985 | 4.992912 | 98.50541 | -23.50361
39.44584 | 999.9985 | 4.992882 | 98.50481 | -23.48617
39.45416 | 999.9986 | 4.992857 | 98.50432 | -23.47163
39.4625 | 999.9975 | 4.992833 | 98.50385 | -23.45768
39.47083 | 999.9978 | 4.99281 | 98.50339 | -23.4443
39.47917 | 999.9976 | 4.99278 | 98.5028 | -23.42686
39.4875 | 999.9975 | 4.992753 | 98.50227 | -23.41116
39.49584 | 999.9982 | 4.992728 | 98.50178 | -23.39662
39.50416 | 999.9976 | 4.992706 | 98.50134 | -23.38383
39.5125 | 999.9978 | 4.992687 | 98.50097 | -23.37278
39.52083 | 999.9991 | 4.992664 | 98.50051 | -23.35941
39.52917 | 1000 | 4.992637 | 98.49998 | -23.34371
39.5375 | 1000.002 | 4.99261 | 98.49945 | -23.32801
39.54584 | 1000.003 | 4.99259 | 98.49905 | -23.31638
39.55416 | 1000.003 | 4.992574 | 98.49874 | -23.30708
39.5625 | 1000.003 | 4.992553 | 98.49832 | -23.29487
39.57084 | 1000.004 | 4.992525 | 98.49777 | -23.27859
39.57916 | 1000.004 | 4.9925 | 98.49728 | -23.26405
39.5875 | 1000.004 | 4.99248 | 98.49688 | -23.25242
39.59583 | 1000.004 | 4.992454 | 98.49637 | -23.2373
39.60417 | 1000.005 | 4.992428 | 98.49586 | -23.22219
39.6125 | 1000.004 | 4.992403 | 98.49536 | -23.20765
39.62084 | 1000.003 | 4.992378 | 98.49487 | -23.19311
39.62916 | 1000.001 | 4.992354 | 98.4944 | -23.17916
39.6375 | 1000 | 4.992328 | 98.49388 | -23.16404
39.64583 | 999.9992 | 4.992307 | 98.49347 | -23.15183
39.65417 | 999.9978 | 4.992296 | 98.49325 | -23.14543
39.6625 | 999.9976 | 4.992285 | 98.49304 | -23.13904
39.67084 | 999.9978 | 4.99227 | 98.49274 | -23.13032
39.67916 | 999.9969 | 4.992252 | 98.49238 | -23.11985
39.6875 | 999.996 | 4.992237 | 98.49209 | -23.11113
39.69584 | 999.9969 | 4.992226 | 98.49187 | -23.10473
39.70416 | 999.9976 | 4.99222 | 98.49175 | -23.10124
39.7125 | 999.9982 | 4.992207 | 98.4915 | -23.09368
39.72083 | 999.9994 | 4.992194 | 98.49124 | -23.08612
39.72917 | 1000.001 | 4.992174 | 98.49085 | -23.0745
39.7375 | 1000.002 | 4.99216 | 98.49057 | -23.06636
39.74584 | 1000.003 | 4.992152 | 98.49041 | -23.0617
39.75416 | 1000.004 | 4.992146 | 98.49029 | -23.05821
39.7625 | 1000.004 | 4.992133 | 98.49004 | -23.05066
39.77083 | 1000.005 | 4.992115 | 98.48968 | -23.04019
39.77917 | 1000.005 | 4.992097 | 98.48933 | -23.02972
39.7875 | 1000.006 | 4.992078 | 98.48895 | -23.01868
39.79584 | 1000.008 | 4.992066 | 98.48872 | -23.0117
39.80416 | 1000.007 | 4.992053 | 98.48846 | -23.00414
39.8125 | 1000.008 | 4.992041 | 98.48822 | -22.99716
39.82084 | 1000.009 | 4.99203 | 98.48801 | -22.99077
39.82916 | 1000.009 | 4.99202 | 98.48781 | -22.98495
39.8375 | 1000.008 | 4.992008 | 98.48757 | -22.97797
39.84583 | 1000.009 | 4.991996 | 98.48733 | -22.971
39.85417 | 1000.009 | 4.991984 | 98.4871 | -22.96402
39.8625 | 1000.008 | 4.991974 | 98.4869 | -22.9582
39.87084 | 1000.008 | 4.991966 | 98.48674 | -22.95355
39.87916 | 1000.008 | 4.991956 | 98.48655 | -22.94774
39.8875 | 1000.007 | 4.991947 | 98.48637 | -22.94251
39.89583 | 1000.008 | 4.991938 | 98.48619 | -22.93727
39.90417 | 1000.008 | 4.991932 | 98.48607 | -22.93378
39.9125 | 1000.008 | 4.991922 | 98.48587 | -22.92797
39.92084 | 1000.008 | 4.991912 | 98.48568 | -22.92215
39.92916 | 1000.009 | 4.991902 | 98.48548 | -22.91634
39.9375 | 1000.008 | 4.991887 | 98.48518 | -22.90762
39.94584 | 1000.009 | 4.99187 | 98.48485 | -22.89773
39.95416 | 1000.009 | 4.991846 | 98.48437 | -22.88378
39.9625 | 1000.009 | 4.991812 | 98.4837 | -22.86401
39.97083 | 1000.009 | 4.991776 | 98.48299 | -22.84308
39.97917 | 1000.008 | 4.991738 | 98.48224 | -22.82098
39.9875 | 1000.009 | 4.991705 | 98.48159 | -22.80179
39.99584 | 1000.008 | 4.991678 | 98.48106 | -22.78609
40.00416 | 1000.008 | 4.991656 | 98.48063 | -22.7733
40.0125 | 1000.008 | 4.99163 | 98.48011 | -22.75818
40.02083 | 1000.008 | 4.991604 | 98.4796 | -22.74307
40.02917 | 1000.008 | 4.991578 | 98.47909 | -22.72795
40.0375 | 1000.007 | 4.991553 | 98.47859 | -22.71341
40.04584 | 1000.007 | 4.99153 | 98.47814 | -22.70004
40.05416 | 1000.006 | 4.991513 | 98.47781 | -22.69015
40.0625 | 1000.006 | 4.991493 | 98.47741 | -22.67852
40.07084 | 1000.005 | 4.991474 | 98.47704 | -22.66748
40.07916 | 1000.003 | 4.99145 | 98.47656 | -22.65352
40.0875 | 1000.003 | 4.991426 | 98.47609 | -22.63957
40.09583 | 1000.003 | 4.991404 | 98.47565 | -22.62677
40.10417 | 1000.003 | 4.991382 | 98.47522 | -22.61398
40.1125 | 1000.002 | 4.991363 | 98.47485 | -22.60293
40.12084 | 1000.001 | 4.991342 | 98.47443 | -22.59072
40.12916 | 1000.001 | 4.991314 | 98.47388 | -22.57444
40.1375 | 1000.001 | 4.99129 | 98.47341 | -22.56049
40.14583 | 1000.001 | 4.991264 | 98.47289 | -22.54537
40.15417 | 1000.002 | 4.991241 | 98.47244 | -22.532
40.1625 | 1000.002 | 4.991211 | 98.47185 | -22.51455
40.17084 | 1000.002 | 4.991181 | 98.47126 | -22.49711
40.17916 | 1000.001 | 4.991148 | 98.4706 | -22.47792
40.1875 | 1000.002 | 4.99111 | 98.46985 | -22.45583
40.19584 | 1000.002 | 4.991068 | 98.46903 | -22.43141
40.20416 | 1000.002 | 4.991031 | 98.4683 | -22.40989
40.2125 | 1000.002 | 4.990986 | 98.46741 | -22.38373
40.22083 | 1000.003 | 4.990937 | 98.46644 | -22.35523
40.22917 | 1000.004 | 4.99088 | 98.46532 | -22.32209
40.2375 | 1000.004 | 4.990822 | 98.46417 | -22.28837
40.24584 | 1000.004 | 4.990766 | 98.46307 | -22.25581
40.25416 | 1000.005 | 4.990708 | 98.46192 | -22.22208
40.2625 | 1000.006 | 4.99065 | 98.46078 | -22.18836
40.27083 | 1000.007 | 4.990594 | 98.45967 | -22.1558
40.27917 | 1000.007 | 4.990534 | 98.45849 | -22.12091
40.2875 | 1000.007 | 4.990474 | 98.45731 | -22.08602
40.29584 | 1000.008 | 4.990413 | 98.4561 | -22.05055
40.30416 | 1000.007 | 4.99035 | 98.45486 | -22.01392
40.3125 | 1000.008 | 4.990292 | 98.45372 | -21.9802
40.32084 | 1000.007 | 4.990234 | 98.45257 | -21.94647
40.32916 | 1000.006 | 4.990176 | 98.45143 | -21.91275
40.3375 | 1000.006 | 4.990126 | 98.45044 | -21.88367
40.34583 | 1000.008 | 4.990076 | 98.44945 | -21.8546
40.35417 | 1000.007 | 4.99002 | 98.44835 | -21.82204
40.3625 | 1000.007 | 4.989962 | 98.44721 | -21.78832
40.37084 | 1000.006 | 4.989902 | 98.44602 | -21.75343
40.37916 | 1000.007 | 4.98985 | 98.445 | -21.72319
40.3875 | 1000.007 | 4.989796 | 98.44393 | -21.69179
40.39583 | 1000.008 | 4.989744 | 98.4429 | -21.66156
40.40417 | 1000.008 | 4.989692 | 98.44188 | -21.63132
40.4125 | 1000.009 | 4.989634 | 98.44073 | -21.5976
40.42084 | 1000.008 | 4.98958 | 98.43967 | -21.5662
40.42916 | 1000.008 | 4.98952 | 98.43849 | -21.53131
40.4375 | 1000.007 | 4.989462 | 98.43734 | -21.49759
40.44584 | 1000.006 | 4.989406 | 98.43624 | -21.46503
40.45416 | 1000.006 | 4.989352 | 98.43517 | -21.43363
40.4625 | 1000.005 | 4.989296 | 98.43407 | -21.40107
40.47083 | 1000.005 | 4.989242 | 98.433 | -21.36967
40.47917 | 1000.007 | 4.989186 | 98.4319 | -21.33711
40.4875 | 1000.008 | 4.989132 | 98.43083 | -21.30571
40.49584 | 1000.008 | 4.989081 | 98.42982 | -21.27605
40.50416 | 1000.007 | 4.989036 | 98.42894 | -21.24989
40.5125 | 1000.007 | 4.98899 | 98.42803 | -21.22314
40.52083 | 1000.006 | 4.988946 | 98.42716 | -21.19756
40.52917 | 1000.005 | 4.9889 | 98.42625 | -21.17081
40.5375 | 1000.003 | 4.988856 | 98.42539 | -21.14523
40.54584 | 1000.002 | 4.988798 | 98.42424 | -21.1115
40.55416 | 1000.001 | 4.988739 | 98.42308 | -21.07719
40.5625 | 1000.001 | 4.988674 | 98.42179 | -21.0394
40.57084 | 1000 | 4.98861 | 98.42053 | -21.00219
40.57916 | 999.9992 | 4.988538 | 98.41911 | -20.96032
40.5875 | 999.9989 | 4.988471 | 98.41779 | -20.92136
40.59583 | 999.9981 | 4.988406 | 98.41651 | -20.88357
40.60417 | 999.9984 | 4.988342 | 98.41524 | -20.84636
40.6125 | 999.9978 | 4.988283 | 98.41408 | -20.81205
40.62084 | 999.9976 | 4.98823 | 98.41303 | -20.78123
40.62916 | 999.9981 | 4.988175 | 98.41195 | -20.74925
40.6375 | 999.9986 | 4.988121 | 98.41088 | -20.71785
40.64583 | 999.9976 | 4.988066 | 98.4098 | -20.68587
40.65417 | 999.9981 | 4.988008 | 98.40865 | -20.65215
40.6625 | 999.998 | 4.987944 | 98.40739 | -20.61494
40.67084 | 999.9972 | 4.987884 | 98.40621 | -20.58005
40.67916 | 999.998 | 4.987826 | 98.40506 | -20.54633
40.6875 | 999.9972 | 4.987769 | 98.40394 | -20.51318
40.69584 | 999.9976 | 4.987707 | 98.40272 | -20.47713
40.70416 | 999.9988 | 4.987644 | 98.40147 | -20.4405
40.7125 | 999.9991 | 4.987594 | 98.40049 | -20.41143
40.72083 | 999.9986 | 4.987544 | 98.3995 | -20.38235
40.72917 | 999.9988 | 4.987488 | 98.3984 | -20.34979
40.7375 | 999.9984 | 4.987425 | 98.39715 | -20.31316
40.74584 | 999.9981 | 4.987358 | 98.39583 | -20.2742
40.75416 | 999.9978 | 4.987291 | 98.39451 | -20.23525
40.7625 | 999.9991 | 4.987226 | 98.39323 | -20.19745
40.77083 | 999.9989 | 4.98716 | 98.39192 | -20.15908
40.77917 | 999.9994 | 4.987097 | 98.39068 | -20.12244
40.7875 | 1000.001 | 4.987034 | 98.38944 | -20.08581
40.79584 | 1000.002 | 4.986968 | 98.38814 | -20.04744
40.80416 | 1000.002 | 4.986894 | 98.38668 | -20.00441
40.8125 | 1000.003 | 4.98681 | 98.38502 | -19.95557
40.82084 | 1000.002 | 4.986723 | 98.3833 | -19.90498
40.82916 | 1000.003 | 4.986635 | 98.38157 | -19.85381
40.8375 | 1000.003 | 4.986539 | 98.37967 | -19.79799
40.84583 | 1000.003 | 4.986441 | 98.37774 | -19.74101
40.85417 | 1000.003 | 4.986344 | 98.37583 | -19.68461
40.8625 | 1000.004 | 4.986236 | 98.3737 | -19.62181
40.87084 | 1000.002 | 4.986128 | 98.37156 | -19.55901
40.87916 | 1000.002 | 4.986026 | 98.36955 | -19.4997
40.8875 | 1000.002 | 4.985928 | 98.36762 | -19.44272
40.89583 | 1000.001 | 4.985828 | 98.36564557 | -19.38458
40.90417 | 1000.001 | 4.985726 | 98.36363 | -19.32527
40.9125 | 999.9999 | 4.985623 | 98.3616 | -19.26538
40.92084 | 999.9995 | 4.985526 | 98.35969 | -19.20898
40.92916 | 999.9992 | 4.985432 | 98.35783 | -19.15432
40.9375 | 999.9988 | 4.985336 | 98.35594 | -19.0985
40.94584 | 999.9984 | 4.985237 | 98.35399 | -19.04094
40.95416 | 999.9972 | 4.985138 | 98.35203 | -18.98337
40.9625 | 999.9976 | 4.985031 | 98.34992 | -18.92116
40.97083 | 999.9968 | 4.984924 | 98.34781 | -18.85894
40.97917 | 999.9953 | 4.98481 | 98.34556 | -18.79265
40.9875 | 999.9938 | 4.9847 | 98.34339 | -18.72869
40.99584 | 999.9928 | 4.984592 | 98.34126 | -18.6659
41.00416 | 999.9922 | 4.984482 | 98.33909 | -18.60194
41.0125 | 999.993 | 4.984378 | 98.33704 | -18.54147
41.02083 | 999.9929 | 4.984283 | 98.33516 | -18.48623
41.02917 | 999.9931 | 4.984191 | 98.33335 | -18.43273
41.0375 | 999.9934 | 4.984104 | 98.33163 | -18.38215
41.04584 | 999.9936 | 4.984009 | 98.32976 | -18.32691
41.05416 | 999.9926 | 4.983904 | 98.32769 | -18.26586
41.0625 | 999.9925 | 4.983797 | 98.32558 | -18.20364
41.07084 | 999.9937 | 4.983691 | 98.32348 | -18.14201
41.07916 | 999.9939 | 4.983585 | 98.32139 | -18.08037
41.0875 | 999.9947 | 4.98348 | 98.31932 | -18.01932
41.09583 | 999.9952 | 4.983372 | 98.31719 | -17.95652
41.10417 | 999.9968 | 4.983262 | 98.31502 | -17.89256
41.1125 | 999.9976 | 4.983156 | 98.31293 | -17.83093
41.12084 | 999.9989 | 4.983058 | 98.311 | -17.77394
41.12916 | 999.9994 | 4.982956 | 98.30898 | -17.71464
41.1375 | 999.9996 | 4.982852 | 98.30693 | -17.65416
41.14583 | 1000.001 | 4.982746 | 98.30484 | -17.59253
41.15417 | 1000.001 | 4.982639 | 98.30273 | -17.53031
41.1625 | 999.9997 | 4.982529 | 98.30056 | -17.46635
41.17084 | 999.9999 | 4.98242 | 98.29841 | -17.40297
41.17916 | 999.9999 | 4.982312 | 98.29628 | -17.34018
41.1875 | 999.9991 | 4.982202 | 98.29411 | -17.27622
41.19584 | 999.9995 | 4.98209 | 98.2919 | -17.21109
41.20416 | 999.9996 | 4.981985 | 98.28983 | -17.15004
41.2125 | 999.9984 | 4.981899 | 98.28813 | -17.10004
41.22083 | 999.9972 | 4.98182 | 98.28657 | -17.0541
41.22917 | 999.997 | 4.981736 | 98.28491 | -17.00526
41.2375 | 999.9972 | 4.981644 | 98.2831 | -16.95177
41.24584 | 999.9976 | 4.981552 | 98.28128 | -16.89827
41.25416 | 999.998 | 4.981467 | 98.27961 | -16.84885
41.2625 | 999.9986 | 4.981381 | 98.27791 | -16.79884
41.27083 | 999.9991 | 4.981292 | 98.27615 | -16.74709
41.27917 | 999.9991 | 4.9812 | 98.27434 | -16.6936
41.2875 | 999.9989 | 4.981102 | 98.27241 | -16.63662
41.29584 | 999.9994 | 4.98101 | 98.27059 | -16.58312
41.30416 | 999.9989 | 4.980919 | 98.2688 | -16.53021
41.3125 | 999.9991 | 4.980828 | 98.267 | -16.4773
41.32084 | 999.9991 | 4.980731 | 98.26509 | -16.4209
41.32916 | 1000 | 4.980629 | 98.26307 | -16.36159
41.3375 | 999.9999 | 4.98053 | 98.26112 | -16.30402
41.34583 | 1000.001 | 4.980432 | 98.25919 | -16.24704
41.35417 | 1000 | 4.98034 | 98.25737 | -16.19355
41.3625 | 999.9999 | 4.980254 | 98.25568 | -16.14354
41.37084 | 999.9991 | 4.980166 | 98.25394 | -16.09237
41.37916 | 999.998 | 4.980076 | 98.25216 | -16.04004
41.3875 | 999.9981 | 4.979983 | 98.25033 | -15.98597
41.39583 | 999.9972 | 4.979889 | 98.24847 | -15.93131
41.40417 | 999.9969 | 4.979791 | 98.24654 | -15.87433
41.4125 | 999.9959 | 4.979694 | 98.24463 | -15.81793
41.42084 | 999.9966 | 4.979597 | 98.24271 | -15.76152
41.42916 | 999.9969 | 4.979496 | 98.24072 | -15.7028
41.4375 | 999.9972 | 4.979394 | 98.23871 | -15.64349
41.44584 | 999.9975 | 4.979298 | 98.23681 | -15.58767
41.45416 | 999.9978 | 4.9792 | 98.23488 | -15.53069
41.4625 | 999.9972 | 4.979101 | 98.23293 | -15.47312
41.47083 | 999.9978 | 4.979006 | 98.23105 | -15.41788
41.47917 | 999.9992 | 4.978912 | 98.2292 | -15.36323
41.4875 | 999.9993 | 4.978824 | 98.22746 | -15.31206
41.49584 | 1000 | 4.978739 | 98.22579 | -15.26264
41.50416 | 1000.002 | 4.978656 | 98.22415 | -15.21437
41.5125 | 1000.003 | 4.97858 | 98.22265 | -15.17018
41.52083 | 1000.004 | 4.978508 | 98.22123 | -15.12832
41.52917 | 1000.005 | 4.97843 | 98.21969 | -15.08297
41.5375 | 1000.006 | 4.978344 | 98.21799 | -15.03296
41.54584 | 1000.006 | 4.978254 | 98.21622 | -14.98063
41.55416 | 1000.006 | 4.978167 | 98.2145 | -14.93004
41.5625 | 1000.005 | 4.978082 | 98.21282 | -14.88062
41.57084 | 1000.005 | 4.978006 | 98.21132 | -14.83643
41.57916 | 1000.004 | 4.977931 | 98.20985 | -14.79282
41.5875 | 1000.002 | 4.977852 | 98.20829 | -14.74688
41.59583 | 1000.002 | 4.977774 | 98.20675 | -14.70153
41.60417 | 1000.001 | 4.977698 | 98.20525 | -14.65734
41.6125 | 999.9994 | 4.97762 | 98.20371 | -14.61199
41.62084 | 999.9984 | 4.977543 | 98.20219 | -14.56721
41.62916 | 999.9986 | 4.97747 | 98.20075 | -14.52477
41.6375 | 999.9976 | 4.9774 | 98.19937 | -14.48407
41.64583 | 999.9969 | 4.977331 | 98.19801 | -14.44395
41.65417 | 999.9964 | 4.977262 | 98.19665 | -14.40383
41.6625 | 999.9955 | 4.977191 | 98.19525 | -14.36254
41.67084 | 999.9954 | 4.977126 | 98.19396 | -14.32475
41.67916 | 999.9958 | 4.977066 | 98.19278 | -14.28986
41.6875 | 999.9969 | 4.977011 | 98.19169 | -14.25788
41.69584 | 999.9962 | 4.976954 | 98.19057 | -14.22474
41.70416 | 999.996 | 4.976894 | 98.18939 | -14.18985
41.7125 | 999.9968 | 4.976829 | 98.1881 | -14.15205
41.72083 | 999.9965 | 4.976761 | 98.18676 | -14.11252
41.72917 | 999.9965 | 4.976697 | 98.1855 | -14.0753
41.7375 | 999.9962 | 4.976632 | 98.18422 | -14.03751
41.74584 | 999.9962 | 4.976571 | 98.18301 | -14.00204
41.75416 | 999.9962 | 4.976519 | 98.18199 | -13.9718
41.7625 | 999.9972 | 4.976462 | 98.18086 | -13.93866
41.77083 | 999.9988 | 4.9764 | 98.17964 | -13.90261
41.77917 | 1000 | 4.976344 | 98.17854 | -13.87005
41.7875 | 1000.001 | 4.976291 | 98.17749 | -13.83923
41.79584 | 1000.001 | 4.976242 | 98.17652 | -13.81074
41.80416 | 1000.001 | 4.976196 | 98.17562 | -13.78399
41.8125 | 1000.002 | 4.97614 | 98.17451 | -13.75143
41.82084 | 1000.002 | 4.976074 | 98.17321 | -13.71306
41.82916 | 1000.004 | 4.97601 | 98.17195 | -13.67584
41.8375 | 1000.005 | 4.97595 | 98.17076 | -13.64096
41.84583 | 1000.006 | 4.975892 | 98.16962 | -13.60723
41.85417 | 1000.006 | 4.975836 | 98.16851 | -13.57467
41.8625 | 1000.008 | 4.975784 | 98.16749 | -13.54443
41.87084 | 1000.008 | 4.975738 | 98.16658 | -13.51769
41.87916 | 1000.01 | 4.975693 | 98.16569 | -13.49152
41.8875 | 1000.009 | 4.975656 | 98.16496 | -13.47001
41.89583 | 1000.009 | 4.975615 | 98.16415 | -13.44617
41.90417 | 1000.008 | 4.97557 | 98.16326 | -13.42
41.9125 | 1000.008 | 4.975522 | 98.16232 | -13.39209
41.92084 | 1000.007 | 4.97548 | 98.16149 | -13.36767
41.92916 | 1000.007 | 4.975434 | 98.16058 | -13.34092
41.9375 | 1000.005 | 4.975388 | 98.15967 | -13.31418
41.94584 | 1000.004 | 4.975344 | 98.15881 | -13.28859
41.95416 | 1000.005 | 4.975303 | 98.158 | -13.26475
41.9625 | 1000.004 | 4.975265 | 98.15725 | -13.24266
41.97083 | 1000.003 | 4.975228 | 98.15652 | -13.22114
41.97917 | 1000.002 | 4.975195 | 98.15587 | -13.20196
41.9875 | 1000.002 | 4.97516 | 98.15518 | -13.18161
41.99584 | 1000.002 | 4.975118 | 98.15435 | -13.15718
42.00416 | 1000.003 | 4.975078 | 98.15356 | -13.13393
42.0125 | 1000.003 | 4.975039 | 98.15279 | -13.11125
42.02083 | 1000.003 | 4.975 | 98.15202 | -13.08857
42.02917 | 1000.003 | 4.97496 | 98.15123 | -13.06531
42.0375 | 1000.003 | 4.974919 | 98.15042 | -13.04147
42.04584 | 1000.004 | 4.974876 | 98.14957 | -13.01647
42.05416 | 1000.003 | 4.974836 | 98.14878 | -12.99321
42.0625 | 1000.003 | 4.974796 | 98.14799 | -12.96996
42.07084 | 1000.002 | 4.97476 | 98.14728 | -12.94902
42.07916 | 1000.003 | 4.974732 | 98.14673 | -12.93274
42.0875 | 1000.002 | 4.974705 | 98.1462 | -12.91704
42.09583 | 1000.002 | 4.97467 | 98.14551 | -12.89669
42.10417 | 1000.001 | 4.97463 | 98.14472 | -12.87343
42.1125 | 1000 | 4.9746 | 98.14413 | -12.85599
42.12084 | 1000 | 4.974568 | 98.1435 | -12.83738
42.12916 | 999.9989 | 4.974529 | 98.14273 | -12.81471
42.1375 | 999.9993 | 4.974485 | 98.14186 | -12.78912
42.14583 | 999.9984 | 4.974441 | 98.14099 | -12.76354
42.15417 | 999.9975 | 4.974396 | 98.1401 | -12.73737
42.1625 | 999.9984 | 4.974354 | 98.13927 | -12.71295
42.17084 | 999.9981 | 4.974311 | 98.13843 | -12.68795
42.17916 | 999.9985 | 4.974269 | 98.1376 | -12.66353
42.1875 | 999.9999 | 4.974226 | 98.13675 | -12.63853
42.19584 | 1000.001 | 4.974182 | 98.13588 | -12.61294
42.20416 | 1000.002 | 4.974132 | 98.13489 | -12.58387
42.2125 | 1000.003 | 4.97408 | 98.13387 | -12.55363
42.22083 | 1000.004 | 4.974026 | 98.1328 | -12.52223
42.22917 | 1000.005 | 4.973978 | 98.13186 | -12.49432
42.2375 | 1000.006 | 4.973929 | 98.13089 | -12.46583
42.24584 | 1000.009 | 4.97388 | 98.12992 | -12.43734
42.25416 | 1000.01 | 4.973831 | 98.12896 | -12.40885
42.2625 | 1000.011 | 4.973786 | 98.12807 | -12.38268
42.27083 | 1000.013 | 4.973742 | 98.1272 | -12.3571
42.27917 | 1000.014 | 4.973702 | 98.12641 | -12.33384
42.2875 | 1000.014 | 4.973656 | 98.1255 | -12.3071
42.29584 | 1000.015 | 4.973604 | 98.12448 | -12.27686
42.30416 | 1000.014 | 4.973555 | 98.12351 | -12.24837
42.3125 | 1000.016 | 4.973504 | 98.1225 | -12.21871
42.32084 | 1000.018 | 4.973456 | 98.12156 | -12.1908
42.32916 | 1000.017 | 4.973406 | 98.12057 | -12.16173
42.3375 | 1000.018 | 4.973356 | 98.11958 | -12.13266
42.34583 | 1000.018 | 4.973308 | 98.11864 | -12.10475
42.35417 | 1000.017 | 4.97326 | 98.11769 | -12.07684
42.3625 | 1000.016 | 4.973219 | 98.11688 | -12.053
42.37084 | 1000.016 | 4.973183 | 98.11617 | -12.03207
42.37916 | 1000.016 | 4.973146 | 98.11544 | -12.01055
42.3875 | 1000.015 | 4.973108 | 98.11469 | -11.98846
42.39583 | 1000.014 | 4.973072 | 98.11398 | -11.96753
42.40417 | 1000.013 | 4.973038 | 98.11331 | -11.94776
42.4125 | 1000.013 | 4.973008 | 98.11272 | -11.93031
42.42084 | 1000.013 | 4.972976 | 98.11209 | -11.91171
42.42916 | 1000.012 | 4.972945 | 98.11148 | -11.89368
-4 | 0 | 0 | 0 | 2879.654
42.4375 | 1000.011 | 4.972912 | 98.11083 | -11.87449
42.44584 | 1000.011 | 4.972874 | 98.11008 | -11.8524
42.45416 | 1000.008 | 4.972838 | 98.10937 | -11.83146
42.4625 | 1000.008 | 4.972804 | 98.10869 | -11.8117
42.47083 | 1000.007 | 4.972775 | 98.10812 | -11.79483
42.47917 | 1000.006 | 4.972744 | 98.10751 | -11.77681
-4 | 1 | 0 | 0 | 2879.654
42.4875 | 1000.006 | 4.972717 | 98.10698 | -11.76111
42.49584 | 1000.006 | 4.97269 | 98.10645 | -11.74541
42.50416 | 1000.005 | 4.972668 | 98.10601 | -11.73262
42.5125 | 1000.005 | 4.972644 | 98.10554 | -11.71866
42.52083 | 1000.004 | 4.972628 | 98.10522 | -11.70936
42.52917 | 1000.005 | 4.97261 | 98.10487 | -11.69889
-4 | 0 | 0 | 0 | 2879.654

## ProcessedData
Time /min | Time reset /s | Conversion
19.02084 | 0 | 0
19.02917 | 0.4998 | 1.552487
19.0375 | 0.9996 | 3.139862
19.04584 | 1.5 | 4.656299
19.05417 | 1.9998 | 6.123893
19.0625 | 2.4996 | 7.637423
19.07083 | 2.9994 | 9.252126
19.07916 | 3.4992 | 11.02324
19.0875 | 3.9996 | 12.85948
19.09583 | 4.4994 | 14.65501
19.10416 | 4.9992 | 16.49474
19.1125 | 5.4996 | 18.31005
19.12083 | 5.9994 | 20.13465
19.12917 | 6.4998 | 21.99997
19.1375 | 6.9996 | 23.78562
19.14584 | 7.5 | 25.59685
19.15417 | 7.9998 | 27.46158
19.1625 | 8.4996 | 29.4647
19.17084 | 9 | 31.53177
19.17917 | 9.4998 | 33.54419
19.1875 | 9.9996 | 35.58568
19.19583 | 10.4994 | 37.63648
19.20416 | 10.9992 | 39.62738
19.2125 | 11.4996 | 41.50665
19.22083 | 11.9994 | 43.32312
19.22916 | 12.4992 | 45.03376
19.2375 | 12.9996 | 46.61299
19.24583 | 13.4994 | 48.17362
19.25417 | 13.9998 | 49.76565
19.2625 | 14.4996 | 51.36232
19.27084 | 15 | 52.9811
19.27917 | 15.4998 | 54.63011
19.2875 | 15.9996 | 56.23609
19.29584 | 16.5 | 57.87928
19.30417 | 16.9998 | 59.53062
19.3125 | 17.4996 | 61.13544
19.32083 | 17.9994 | 62.66583
19.32916 | 18.4992 | 64.07528
19.3375 | 18.9996 | 65.45158
19.34583 | 19.4994 | 66.82789
19.35416 | 19.9992 | 68.24432
19.3625 | 20.4996 | 69.65842
19.37083 | 20.9994 | 71.07368
19.37917 | 21.4998 | 72.42963
19.3875 | 21.9996 | 73.69837
19.39584 | 22.5 | 74.90896
19.40417 | 22.9998 | 76.07187
19.4125 | 23.4996 | 77.18478
19.42084 | 24 | 78.25233
19.42917 | 24.4998 | 79.30361
19.4375 | 24.9996 | 80.38221
19.44583 | 25.4994 | 81.38987
19.45416 | 25.9992 | 82.31846
19.4625 | 26.4996 | 83.24471
19.47083 | 26.9994 | 84.10178
19.47916 | 27.4992 | 84.90652
19.4875 | 27.9996 | 85.64845
19.49583 | 28.4994 | 86.34969
19.50417 | 28.9998 | 86.92591
19.5125 | 29.4996 | 87.43469
19.52084 | 30 | 87.85101
19.52917 | 30.4998 | 88.18883
19.5375 | 30.9996 | 88.50224
19.54584 | 31.5 | 88.79355
19.55417 | 31.9998 | 89.05637
19.5625 | 32.4996 | 89.31395
19.57083 | 32.9994 | 89.57037
19.57916 | 33.4992 | 89.8268
19.5875 | 33.9996 | 90.08903
19.59583 | 34.4994 | 90.34662
19.60416 | 34.9992 | 90.60246
19.6125 | 35.4996 | 90.8583
19.62083 | 35.9994 | 91.11588
19.62917 | 36.4998 | 91.37347
19.6375 | 36.9996 | 91.63338
19.64584 | 37.5 | 91.88282
19.65417 | 37.9998 | 92.12645
19.6625 | 38.4996 | 92.36601
19.67084 | 39 | 92.59918
19.67917 | 39.4998 | 92.82943
19.6875 | 39.9996 | 93.0562
19.69583 | 40.4994 | 93.27774
19.70416 | 40.9992 | 93.49578
19.7125 | 41.4996 | 93.70859
19.72083 | 41.9994 | 93.91094
19.72916 | 42.4992 | 94.11096
19.7375 | 42.9996 | 94.30517
19.74583 | 43.4994 | 94.48949
19.75417 | 43.9998 | 94.668
19.7625 | 44.4996 | 94.8436
19.77084 | 45 | 95.01106
19.77917 | 45.4998 | 95.17503
19.7875 | 45.9996 | 95.33435
19.79584 | 46.5 | 95.48669
19.80417 | 46.9998 | 95.63031
19.8125 | 47.4996 | 95.76637
19.82083 | 47.9994 | 95.89138
19.82916 | 48.4992 | 96.01523
19.8375 | 48.9996 | 96.13792
19.84583 | 49.4994 | 96.26235
19.85416 | 49.9992 | 96.38678
19.8625 | 50.4996 | 96.50772
19.87083 | 50.9994 | 96.6275
19.87917 | 51.4998 | 96.74379
19.8875 | 51.9996 | 96.85892
19.89584 | 52.5 | 96.97173
19.90417 | 52.9998 | 97.08162
19.9125 | 53.4996 | 97.19093
19.92084 | 54 | 97.29734
19.92917 | 54.4998 | 97.40317
19.9375 | 54.9996 | 97.50318
19.94583 | 55.4994 | 97.59853
19.95416 | 55.9992 | 97.69157
19.9625 | 56.4996 | 97.78286
19.97083 | 56.9994 | 97.86949
19.97916 | 57.4992 | 97.94973
19.9875 | 57.9996 | 98.02242
19.99583 | 58.4994 | 98.09161
20.00417 | 58.9998 | 98.16255
20.0125 | 59.4996 | 98.2329
20.02084 | 60 | 98.29803
20.02917 | 60.4998 | 98.35792
20.0375 | 60.9996 | 98.4149
20.04584 | 61.5 | 98.46956
20.05417 | 61.9998 | 98.51956
20.0625 | 62.4996 | 98.56782
20.07083 | 62.9994 | 98.61201
20.07916 | 63.4992 | 98.6533
20.0875 | 63.9996 | 98.68876
20.09583 | 64.4994 | 98.72191
20.10416 | 64.9992 | 98.75098
20.1125 | 65.4996 | 98.78005
20.12083 | 65.9994 | 98.80564
20.12917 | 66.4998 | 98.83064
20.1375 | 66.9996 | 98.85797
20.14584 | 67.5 | 98.88181
20.15417 | 67.9998 | 98.90914
20.1625 | 68.4996 | 98.93705
20.17084 | 69 | 98.96147
20.17917 | 69.4998 | 98.98705
20.1875 | 69.9996 | 99.00798
20.19583 | 70.4994 | 99.02543
20.20416 | 70.9992 | 99.04287
20.2125 | 71.4996 | 99.06438
20.22083 | 71.9994 | 99.08474
20.22916 | 72.4992 | 99.10276
20.2375 | 72.9996 | 99.12311
20.24583 | 73.4994 | 99.14521
20.25417 | 73.9998 | 99.16381
20.2625 | 74.4996 | 99.18242
20.27084 | 75 | 99.19928
20.27917 | 75.4998 | 99.21673
20.2875 | 75.9996 | 99.23591
20.29584 | 76.5 | 99.25859
20.30417 | 76.9998 | 99.28243
20.3125 | 77.4996 | 99.30278
20.32083 | 77.9994 | 99.32197
20.32916 | 78.4992 | 99.34174
20.3375 | 78.9996 | 99.35686
20.34583 | 79.4994 | 99.36849
20.35416 | 79.9992 | 99.38244
20.3625 | 80.4996 | 99.3964
20.37083 | 80.9994 | 99.41093
20.37917 | 81.4998 | 99.42838
20.3875 | 81.9996 | 99.44291
20.39584 | 82.5 | 99.45745
20.40417 | 82.9998 | 99.47315
20.4125 | 83.4996 | 99.48594
20.42084 | 84 | 99.50222
20.42917 | 84.4998 | 99.52315
20.4375 | 84.9996 | 99.5435
20.44583 | 85.4994 | 99.56153
20.45416 | 85.9992 | 99.57723
20.4625 | 86.4996 | 99.59118
20.47083 | 86.9994 | 99.60223
20.47916 | 87.4992 | 99.61153
20.4875 | 87.9996 | 99.62026
20.49583 | 88.4994 | 99.6313
20.50417 | 88.9998 | 99.64177
20.5125 | 89.4996 | 99.65224
20.52084 | 90 | 99.65747
20.52917 | 90.4998 | 99.65689
20.5375 | 90.9996 | 99.65224
20.54584 | 91.5 | 99.64642
20.55417 | 91.9998 | 99.6441
20.5625 | 92.4996 | 99.64177
20.57083 | 92.9994 | 99.63654
20.57916 | 93.4992 | 99.63072
20.5875 | 93.9996 | 99.62026
20.59583 | 94.4994 | 99.61153
20.60416 | 94.9992 | 99.60688
20.6125 | 95.4996 | 99.59642
20.62083 | 95.9994 | 99.58014
20.62917 | 96.4998 | 99.56734
20.6375 | 96.9996 | 99.55397
20.64584 | 97.5 | 99.54641
20.65417 | 97.9998 | 99.5406
20.6625 | 98.4996 | 99.53769
20.67084 | 99 | 99.53478
20.67917 | 99.4998 | 99.53478
20.6875 | 99.9996 | 99.53595
20.69583 | 100.4994 | 99.53711
20.70416 | 100.9992 | 99.53769
20.7125 | 101.4996 | 99.53943
20.72083 | 101.9994 | 99.5435
20.72916 | 102.4992 | 99.54699
20.7375 | 102.9996 | 99.55223
20.74583 | 103.4994 | 99.56327
20.75417 | 103.9998 | 99.57723
20.7625 | 104.4996 | 99.58711
20.77084 | 105 | 99.59874
20.77917 | 105.4998 | 99.60746
20.7875 | 105.9996 | 99.60339
20.79584 | 106.5 | 99.60456
20.80417 | 106.9998 | 99.60746
20.8125 | 107.4996 | 99.60746
20.82083 | 107.9994 | 99.6127
20.82916 | 108.4992 | 99.62316
20.8375 | 108.9996 | 99.62723
20.84583 | 109.4994 | 99.63421
20.85416 | 109.9992 | 99.64177
20.8625 | 110.4996 | 99.64759
20.87083 | 110.9994 | 99.64991
20.87917 | 111.4998 | 99.65398
20.8875 | 111.9996 | 99.65747
20.89584 | 112.5 | 99.6627
20.90417 | 112.9998 | 99.67201
20.9125 | 113.4996 | 99.68015
20.92084 | 114 | 99.69061
20.92917 | 114.4998 | 99.69992
20.9375 | 114.9996 | 99.71038
20.94583 | 115.4994 | 99.71736
20.95416 | 115.9992 | 99.72492
20.9625 | 116.4996 | 99.73248
20.97083 | 116.9994 | 99.73829
20.97916 | 117.4992 | 99.74411
20.9875 | 117.9996 | 99.75341
20.99583 | 118.4994 | 99.76271
21.00417 | 118.9998 | 99.76562
21.0125 | 119.4996 | 99.7726
21.02084 | 120 | 99.77725
21.02917 | 120.4998 | 99.77783
21.0375 | 120.9996 | 99.78365
21.04584 | 121.5 | 99.78772
21.05417 | 121.9998 | 99.78713
21.0625 | 122.4996 | 99.79004
21.07083 | 122.9994 | 99.79411
21.07916 | 123.4992 | 99.79644
21.0875 | 123.9996 | 99.79818
21.09583 | 124.4994 | 99.80342
21.10416 | 124.9992 | 99.80923
21.1125 | 125.4996 | 99.8226
21.12083 | 125.9994 | 99.83656
21.12917 | 126.4998 | 99.85342
21.1375 | 126.9996 | 99.86854
21.14584 | 127.5 | 99.88133
21.15417 | 127.9998 | 99.89529
21.1625 | 128.4996 | 99.91098
21.17084 | 129 | 99.92668
21.17917 | 129.4998 | 99.94122
21.1875 | 129.9996 | 99.95576
21.19583 | 130.4994 | 99.97553