## Fe2O3_Fe3O4_3CO_15CO2_2Cycle_15
CLOSED
Version | 2
Language | English
Mode | Standard
Run | 1
RunSerial | 8259
PanNo | 15
Instrument | TGA Q5000 V3.17 Build 265
Module | TGA - Modulated
InstSerial | 5000-0611
Operator | AS
File | \\Ce-mb4309\ta\Data\TGA\Jasper\2021\3layer_RPM_experiments\Fe2O3_Fe3O4_3CO_15CO2_2Cycle_150_300um_NQW_800C_10032022.001
FurnaceType | IR
PlatformType | STD
Sample | Fe2O3 Sigma
Size | 5.511 | mg
ProcName | ChemLoop with Auto Switch
Method | ChemLoop with Auto Switch
Comment | 150_300um 3CO15CO2_4O2 800 2cycle
Xcomment | Pan: Platinum-HT
Xcomment | Gas1: Nitrogen
Xcomment | Gas2: Air
Xcomment | Balance Gas: Nitrogen 10.0 ml/min
Xcomment | Sample Gas: Nitrogen 50.0 ml/min
Text
TempCal | 2 | pts | 152.72 | 152.60,358.99 | 358.2
AutoCurie | Calibration: Passed, Date 2019-10-30 15:33:22
AutoCurie | Verification: Passed, Date 2019-11-01 16:10:36
PanForceCal | 2 pts 0.15 0.00,0.60 7.00
InstCalDate | Weight Date 2021-12-13 11:23:01
AutoWgtCal | Calibration: Passed, Date 2021-12-13 11:23:01
AutoWgtCal | Verification: Passed, Date 2021-12-13 11:26:42
Massflow | Balance N2 5 pts 10.00 9.79,50.00 45.72,100.00 97.10,150.00 147.70,190.00 183.20
Massflow | Balance He 5 pts 10.00 8.50,50.00 42.00,100.00 84.70,150.00 129.10,190.00 166.70
Massflow | Sample N2 5 pts 10.00 13.00,50.00 56.98,100.00 118.88,150.00 181.05,200.00 236.22
Massflow | Sample He 5 pts 10.00 14.20,50.00 50.10,100.00 95.80,150.00 143.70,190.00 184.00
Controls | Gas 1 Event Off Sampling 0.5
Nsig | 4
Sig1 | Time (min)
Sig2 | Temperature (°C)
Sig3 | Weight (mg)
Sig4 | Temperature Amplitude (°C)
AirCoolTime | 0.0 min
AutoAnalysis | Off
MacroFile
Date | 2022-03-10
Time | 11:54
OrgMethod | 1: Event state On
OrgMethod | 2: Isothermal for 0.05 min
OrgMethod | 3: Event state Off
OrgMethod | 4: Equilibrate at 100.00 °C
OrgMethod | 5: Ramp 60.00 °C/min to 800.00 °C
OrgMethod | 6: Event state On
OrgMethod | 7: Isothermal for 0.05 min
OrgMethod | 8: Event state Off
OrgMethod | 9: Isothermal for 0.10 min
OrgMethod | 10: Mass flow 200.00 mL/min
OrgMethod | 11: Isothermal for 1.00 min
OrgMethod | 12: Event state On
OrgMethod | 13: Isothermal for 0.10 min
OrgMethod | 14: Mass flow 150.00 mL/min
OrgMethod | 15: Isothermal for 5.00 min
OrgMethod | 16: Event state Off
OrgMethod | 17: Isothermal for 0.10 min
OrgMethod | 18: Mass flow 200.00 mL/min
OrgMethod | 19: Isothermal for 1.00 min
OrgMethod | 20: Event state On
OrgMethod | 21: Isothermal for 0.10 min
OrgMethod | 22: Mass flow 162.00 mL/min
OrgMethod | 23: Isothermal for 5.00 min
OrgMethod | 24: Event state Off
OrgMethod | 25: Repeat segment 9 for 1 times
OrgMethod | 26: Isothermal for 0.05 min
OrgMethod | 27: Event state On
OrgMethod | 28: Isothermal for 0.05 min
OrgMethod | 29: Event state Off
OrgFile | \\Ce-mb4309\ta\Data\TGA\Jasper\2021\3layer_RPM_experiments\Fe2O3_Fe3O4_3CO_15CO2_2Cycle_150_300um_NQW_800C_10032022.001
StartOfData
-4 | 1 | 0 | 0
0.0036 | 26.70962 | 5.511019 | 100 | 0
0.004166667 | 26.70888 | 5.510862 | 99.99715 | 0.08203669
0.0125 | 26.70689 | 5.510902 | 99.99788 | 0.06113562
0.02083334 | 26.70587 | 5.511309 | 100.0053 | -0.1515327
0.02916666 | 26.70472 | 5.510929 | 99.99837 | 0.0470274
0.0375 | 26.70461 | 5.510864 | 99.99719 | 0.08099164
-4 | 0 | 0 | 0 | 2879.654
0.04583334 | 26.71302 | 5.51114 | 100.0022 | -0.06322573
0.05416668 | 26.94151 | 5.509728 | 99.97657 | 0.674582
0.0625 | 27.37651 | 5.51121 | 100.0035 | -0.0998026
0.07083332 | 27.91162 | 5.516186 | 100.0938 | -2.699895
0.07916666 | 28.59682 | 5.521168 | 100.1842 | -5.303123
0.0875 | 29.461 | 5.524701 | 100.2483 | -7.14921
0.09583332 | 30.50247 | 5.526954 | 100.2891 | -8.326463
0.1041666 | 31.69168 | 5.528587 | 100.3188 | -9.179749
0.1125 | 32.99972 | 5.52961 | 100.3373 | -9.714294
0.1208333 | 34.3995 | 5.530137 | 100.3469 | -9.989665
0.1291666 | 35.86261 | 5.530463 | 100.3528 | -10.16001
0.1375 | 37.36075 | 5.530541 | 100.3542 | -10.20077
0.1458333 | 38.87454 | 5.529684 | 100.3387 | -9.752961
0.1541667 | 40.38539 | 5.528734 | 100.3214 | -9.25656
0.1625 | 41.8769 | 5.528326 | 100.314 | -9.043369
0.1708334 | 43.34272 | 5.527928 | 100.3068 | -8.835404
0.1791666 | 44.77346 | 5.527186 | 100.2934 | -8.447689
0.1875 | 46.16391 | 5.526324 | 100.2777 | -7.997271
0.1958334 | 47.51217 | 5.525476 | 100.2623 | -7.554168
0.2041667 | 48.81856 | 5.525005 | 100.2538 | -7.308058
0.2125 | 50.08389 | 5.524526 | 100.2451 | -7.057768
0.2208333 | 51.30882 | 5.524078 | 100.237 | -6.823676
0.2291667 | 52.49668 | 5.523562 | 100.2276 | -6.554052
0.2375 | 53.65006 | 5.523108 | 100.2194 | -6.316825
0.2458334 | 54.77195 | 5.522724 | 100.2124 | -6.116175
0.2541666 | 55.86176 | 5.522387 | 100.2063 | -5.940083
0.2625 | 56.92528 | 5.522113 | 100.2013 | -5.796911
0.2708334 | 57.96334 | 5.521865 | 100.1968 | -5.667324
0.2791667 | 58.9761 | 5.52161 | 100.1922 | -5.53408
0.2875 | 59.96584 | 5.521408 | 100.1885 | -5.42853
0.2958333 | 60.93599 | 5.521261 | 100.1858 | -5.351718
0.3041667 | 61.88426 | 5.52114 | 100.1837 | -5.288493
0.3125 | 62.81221 | 5.521028 | 100.1816 | -5.22997
0.3208333 | 63.71846 | 5.520918 | 100.1796 | -5.172492
0.3291667 | 64.60787 | 5.5208 | 100.1775 | -5.110834
0.3375 | 65.47674 | 5.52068 | 100.1753 | -5.04813
0.3458333 | 66.32739 | 5.520556 | 100.1731 | -4.983337
0.3541666 | 67.15752 | 5.520414 | 100.1705 | -4.909138
0.3625 | 67.96993 | 5.52027 | 100.1679 | -4.833894
0.3708334 | 68.76326 | 5.520124 | 100.1652 | -4.757605
0.3791666 | 69.53982 | 5.519974 | 100.1625 | -4.679226
0.3875 | 70.297 | 5.51982 | 100.1597 | -4.598757
0.3958334 | 71.03515 | 5.519662 | 100.1568 | -4.516198
0.4041666 | 71.75699 | 5.5195 | 100.1539 | -4.431549
0.4125 | 72.46106 | 5.519324 | 100.1507 | -4.339584
0.4208333 | 73.15 | 5.519146 | 100.1475 | -4.246574
0.4291667 | 73.81909 | 5.518969 | 100.1443 | -4.154087
0.4375 | 74.47337 | 5.518793 | 100.1411 | -4.062122
0.4458333 | 75.10989 | 5.51863 | 100.1381 | -3.976951
0.4541667 | 75.73296 | 5.518467 | 100.1351 | -3.891779
0.4625 | 76.33892 | 5.518307 | 100.1322 | -3.808174
0.4708334 | 76.9318 | 5.518149 | 100.1294 | -3.725615
0.4791666 | 77.50825 | 5.517984 | 100.1264 | -3.639398
0.4875 | 78.07202 | 5.517822 | 100.1234 | -3.554749
0.4958334 | 78.61964 | 5.51766 | 100.1205 | -3.4701
0.5041666 | 79.1542 | 5.5175 | 100.1176 | -3.386495
0.5125 | 79.67637 | 5.517343 | 100.1148 | -3.304459
0.5208332 | 80.18466 | 5.51718 | 100.1118 | -3.219287
0.5291666 | 80.68109 | 5.517014 | 100.1088 | -3.132547
0.5375 | 81.16535 | 5.516864 | 100.1061 | -3.054168
0.5458334 | 81.63696 | 5.516709 | 100.1032 | -2.973177
0.5541668 | 82.09556 | 5.51655 | 100.1004 | -2.890095
0.5625 | 82.54416 | 5.516406 | 100.0977 | -2.814851
0.5708332 | 82.98139 | 5.516261 | 100.0951 | -2.739085
0.5791666 | 83.40684 | 5.516119 | 100.0925 | -2.664886
0.5875 | 83.82303 | 5.515982 | 100.0901 | -2.5933
0.5958334 | 84.22784 | 5.515846 | 100.0876 | -2.522236
0.6041668 | 84.62376 | 5.51571 | 100.0851 | -2.451173
0.6125 | 85.00844 | 5.515578 | 100.0827 | -2.382199
0.6208334 | 85.38418 | 5.515441 | 100.0802 | -2.310613
0.6291666 | 85.75103 | 5.515307 | 100.0778 | -2.240594
0.6375 | 86.10705 | 5.51518 | 100.0755 | -2.174234
0.6458332 | 86.45709 | 5.515051 | 100.0732 | -2.106828
0.6541666 | 86.79508 | 5.514925 | 100.0709 | -2.040989
0.6625 | 87.12632 | 5.5148 | 100.0686 | -1.975673
0.6708334 | 87.4484 | 5.514684 | 100.0665 | -1.91506
0.6791668 | 87.76202 | 5.51457 | 100.0644 | -1.855492
0.6875 | 88.06962 | 5.514459 | 100.0624 | -1.797492
0.6958332 | 88.36689 | 5.51435 | 100.0604 | -1.740536
0.7041666 | 88.65855 | 5.514248 | 100.0586 | -1.687239
0.7125 | 88.94161 | 5.514141 | 100.0567 | -1.631328
0.7208334 | 89.21785 | 5.514034 | 100.0547 | -1.575418
0.7291668 | 89.48785 | 5.513936 | 100.0529 | -1.52421
0.7375 | 89.75004 | 5.513843 | 100.0512 | -1.475615
0.7458334 | 90.00528 | 5.51375 | 100.0496 | -1.42702
0.7541666 | 90.25484 | 5.513662 | 100.048 | -1.381038
0.7625 | 90.49741 | 5.513574 | 100.0464 | -1.335056
0.7708332 | 90.73459 | 5.513484 | 100.0447 | -1.288028
0.7791666 | 90.96438 | 5.513402 | 100.0432 | -1.245181
0.7875 | 91.18918 | 5.51332 | 100.0418 | -1.202334
0.7958334 | 91.40816 | 5.513241 | 100.0403 | -1.161054
0.8041668 | 91.62231 | 5.513172 | 100.0391 | -1.125
0.8125 | 91.83064 | 5.5131 | 100.0378 | -1.087378
0.8208332 | 92.03388 | 5.513026 | 100.0364 | -1.048711
0.8291666 | 92.2317 | 5.51296 | 100.0352 | -1.014224
0.8375 | 92.42431 | 5.512898 | 100.0341 | -0.9818276
0.8458334 | 92.61207 | 5.512829 | 100.0328 | -0.9457733
0.8541668 | 92.79449 | 5.512761 | 100.0316 | -0.9102415
0.8625 | 92.97387 | 5.512696 | 100.0304 | -0.8762773
0.8708332 | 93.14843 | 5.512634 | 100.0293 | -0.8438806
0.8791668 | 93.31859 | 5.512578 | 100.0283 | -0.8146191
0.8875 | 93.48364 | 5.51252 | 100.0272 | -0.7843126
0.8958332 | 93.64528 | 5.512467 | 100.0263 | -0.7566186
0.9041666 | 93.80215 | 5.512416 | 100.0253 | -0.7299698
0.9125 | 93.95625 | 5.512366 | 100.0244 | -0.7038434
0.9208334 | 94.10639 | 5.512316 | 100.0235 | -0.6777171
0.9291668 | 94.2518 | 5.512271 | 100.0227 | -0.6542034
0.9375 | 94.39241 | 5.512229 | 100.022 | -0.6322573
0.9458332 | 94.53106 | 5.512185 | 100.0212 | -0.6092661
0.9541666 | 94.66655 | 5.51214 | 100.0203 | -0.5857524
0.9625 | 94.79751 | 5.512096 | 100.0195 | -0.5627612
0.9708334 | 94.9267 | 5.51206 | 100.0189 | -0.5439503
0.9791668 | 95.05056 | 5.512024 | 100.0182 | -0.5251393
0.9875 | 95.17138 | 5.511988 | 100.0176 | -0.5063284
0.9958332 | 95.2893 | 5.511956 | 100.017 | -0.4896075
1.004167 | 95.40462 | 5.511922 | 100.0164 | -0.4718416
1.0125 | 95.51688 | 5.51189 | 100.0158 | -0.4551207
1.020833 | 95.626 | 5.511868 | 100.0154 | -0.4436252
1.029167 | 95.73255 | 5.51184 | 100.0149 | -0.4289944
1.0375 | 95.83652 | 5.511809 | 100.0143 | -0.4127961
1.045834 | 95.93726 | 5.511773 | 100.0137 | -0.3939851
1.054167 | 96.03488 | 5.511734 | 100.013 | -0.3736066
1.0625 | 96.13116 | 5.511694 | 100.0122 | -0.3527055
1.070833 | 96.22394 | 5.511657 | 100.0116 | -0.333372
1.079166 | 96.31509 | 5.511616 | 100.0108 | -0.3119484
1.0875 | 96.40455 | 5.511578 | 100.0101 | -0.2920924
1.095833 | 96.49243 | 5.511543 | 100.0095 | -0.273804
1.104166 | 96.57619 | 5.511509 | 100.0089 | -0.2560381
1.1125 | 96.65832 | 5.51148 | 100.0084 | -0.2408848
1.120833 | 96.73862 | 5.511453 | 100.0079 | -0.2267766
1.129167 | 96.81769 | 5.511428 | 100.0074 | -0.2137134
1.1375 | 96.89501 | 5.511407 | 100.007 | -0.2027404
1.145834 | 96.97053 | 5.51139 | 100.0067 | -0.1938574
1.154167 | 97.04282 | 5.511364 | 100.0063 | -0.1802717
1.1625 | 97.11431 | 5.511338 | 100.0058 | -0.166686
1.170834 | 97.18644 | 5.511316 | 100.0054 | -0.1551904
1.179167 | 97.25462 | 5.511296 | 100.005 | -0.1447399
1.1875 | 97.32088 | 5.511272 | 100.0046 | -0.1321993
1.195833 | 97.38705 | 5.511246 | 100.0041 | -0.1186136
1.204166 | 97.45119 | 5.511223 | 100.0037 | -0.1065954
1.2125 | 97.51405 | 5.5112 | 100.0033 | -0.09457733
1.220833 | 97.57488 | 5.511179 | 100.0029 | -0.08360427
1.229166 | 97.63524 | 5.511158 | 100.0025 | -0.07263121
1.2375 | 97.69269 | 5.511142 | 100.0022 | -0.06427078
1.245833 | 97.75049 | 5.511129 | 100.002 | -0.05747794
1.254167 | 97.8068 | 5.511118 | 100.0018 | -0.05173014
1.2625 | 97.86152 | 5.511105 | 100.0016 | -0.0449373
1.270834 | 97.91522 | 5.511096 | 100.0014 | -0.04023455
1.279167 | 97.96768 | 5.51109 | 100.0013 | -0.03709939
1.2875 | 98.01903 | 5.511087 | 100.0012 | -0.03553181
1.295834 | 98.06869 | 5.511078 | 100.0011 | -0.03082907
1.304167 | 98.11906 | 5.51107 | 100.0009 | -0.02664886
1.3125 | 98.16647 | 5.511063 | 100.0008 | -0.02299117
1.320833 | 98.21309 | 5.511051 | 100.0006 | -0.01672085
1.329166 | 98.25907 | 5.511048 | 100.0005 | -0.01515327
1.3375 | 98.30478 | 5.511048 | 100.0005 | -0.01515327
1.345833 | 98.34844 | 5.511041 | 100.0004 | -0.01149559
1.354166 | 98.39218 | 5.511036 | 100.0003 | -0.008882954
1.3625 | 98.43451 | 5.511032 | 100.0002 | -0.006792847
1.370833 | 98.47759 | 5.511034 | 100.0003 | -0.0078379
1.379167 | 98.51715 | 5.511039 | 100.0004 | -0.01045053
1.3875 | 98.55755 | 5.511047 | 100.0005 | -0.01463075
1.395834 | 98.59595 | 5.51105 | 100.0006 | -0.01619833
1.404167 | 98.63556 | 5.511052 | 100.0006 | -0.01724338
1.4125 | 98.67141 | 5.51106 | 100.0007 | -0.02142359
1.420834 | 98.70844 | 5.511066 | 100.0009 | -0.02455875
1.429167 | 98.74531 | 5.511074 | 100.001 | -0.02873897
1.4375 | 98.77878 | 5.511084 | 100.0012 | -0.03396423
1.445833 | 98.814 | 5.511091 | 100.0013 | -0.03762192
1.454166 | 98.84781 | 5.511106 | 100.0016 | -0.04545982
1.4625 | 98.87953 | 5.511126 | 100.0019 | -0.05591036
1.470833 | 98.9118 | 5.511142 | 100.0022 | -0.06427078
1.479166 | 98.94415 | 5.511166 | 100.0027 | -0.07681142
1.4875 | 98.97472 | 5.511186 | 100.003 | -0.08726196
1.495833 | 99.00516 | 5.511196 | 100.0032 | -0.09248722
1.504167 | 99.03531 | 5.511211 | 100.0035 | -0.1003251
1.5125 | 99.06397 | 5.51123 | 100.0038 | -0.1102531
1.520834 | 99.09174 | 5.51125 | 100.0042 | -0.1207037
1.529167 | 99.12108 | 5.511266 | 100.0045 | -0.1290641
1.5375 | 99.14859 | 5.511278 | 100.0047 | -0.1353344
1.545834 | 99.17493 | 5.511285 | 100.0048 | -0.1389921
1.554167 | 99.20106 | 5.511297 | 100.005 | -0.1452624
1.5625 | 99.22731 | 5.511314 | 100.0054 | -0.1541454
1.570833 | 99.25199 | 5.511338 | 100.0058 | -0.166686
1.579166 | 99.27638 | 5.511364 | 100.0063 | -0.1802717
1.5875 | 99.30188 | 5.511387 | 100.0067 | -0.1922898
1.595833 | 99.32458 | 5.511418 | 100.0072 | -0.2084881
1.604166 | 99.34705 | 5.51145 | 100.0078 | -0.225209
1.6125 | 99.36936 | 5.511472 | 100.0082 | -0.2367046
1.620833 | 99.39159 | 5.511484 | 100.0084 | -0.2429749
1.629167 | 99.41299 | 5.51149 | 100.0085 | -0.2461101
1.6375 | 99.43407 | 5.511492 | 100.0086 | -0.2471551
1.645834 | 99.45394 | 5.511499 | 100.0087 | -0.2508128
1.654167 | 99.47406 | 5.511506 | 100.0088 | -0.2544705
1.6625 | 99.49356 | 5.511516 | 100.009 | -0.2596958
1.670834 | 99.51216 | 5.511526 | 100.0092 | -0.264921
1.679166 | 99.53128 | 5.51153 | 100.0093 | -0.2670111
1.6875 | 99.54981 | 5.51153 | 100.0093 | -0.2670111
1.695834 | 99.56656 | 5.511532 | 100.0093 | -0.2680562
1.704166 | 99.58358 | 5.511536 | 100.0094 | -0.2701463
1.7125 | 99.60099 | 5.511536 | 100.0094 | -0.2701463
1.720833 | 99.61712 | 5.511542 | 100.0095 | -0.2732815
1.729166 | 99.63222 | 5.511549 | 100.0096 | -0.2769391
1.7375 | 99.64882 | 5.511552 | 100.0097 | -0.2785067
1.745833 | 99.66384 | 5.511555 | 100.0097 | -0.2800743
1.754167 | 99.67768 | 5.51155 | 100.0096 | -0.2774617
1.7625 | 99.69258 | 5.511548 | 100.0096 | -0.2764166
1.770834 | 99.70656 | 5.511547 | 100.0096 | -0.2758941
1.779167 | 99.72095 | 5.511543 | 100.0095 | -0.273804
1.7875 | 99.73478 | 5.511539 | 100.0094 | -0.2717139
1.795834 | 99.74816 | 5.511541 | 100.0095 | -0.2727589
1.804166 | 99.76106 | 5.511545 | 100.0095 | -0.274849
1.8125 | 99.77368 | 5.511548 | 100.0096 | -0.2764166
1.820834 | 99.78663 | 5.511557 | 100.0098 | -0.2811194
1.829166 | 99.79984 | 5.511565 | 100.0099 | -0.2852996
1.8375 | 99.81152 | 5.51157 | 100.01 | -0.2879122
1.845833 | 99.82322 | 5.511574 | 100.0101 | -0.2900023
1.854166 | 99.83626 | 5.511581 | 100.0102 | -0.29366
1.8625 | 99.84663 | 5.511586 | 100.0103 | -0.2962726
1.870833 | 99.8588 | 5.51159 | 100.0104 | -0.2983627
1.879167 | 99.86939 | 5.511592 | 100.0104 | -0.2994078
1.8875 | 99.87938 | 5.511599 | 100.0105 | -0.3030655
1.895834 | 99.88996 | 5.511606 | 100.0107 | -0.3067232
1.904167 | 99.90124 | 5.511614 | 100.0108 | -0.3109034
1.9125 | 99.91137 | 5.511621 | 100.0109 | -0.3145611
1.920834 | 99.92082 | 5.511624 | 100.011 | -0.3161286
1.929166 | 99.93066 | 5.51163 | 100.0111 | -0.3192638
1.9375 | 99.94008 | 5.51164 | 100.0113 | -0.3244891
1.945834 | 99.94781 | 5.511649 | 100.0114 | -0.3291918
1.954166 | 99.95597 | 5.511656 | 100.0116 | -0.3328495
1.9625 | 99.96402 | 5.511661 | 100.0116 | -0.3354621
1.970833 | 99.97342 | 5.511662 | 100.0117 | -0.3359847
1.979166 | 99.98099 | 5.51167 | 100.0118 | -0.3401649
1.9875 | 99.98944 | 5.511676 | 100.0119 | -0.3433
1.995833 | 99.99788 | 5.511688 | 100.0121 | -0.3495704
2.004166 | 100.0052 | 5.511698 | 100.0123 | -0.3547956
2.0125 | 100.0128 | 5.511707 | 100.0125 | -0.3594984
2.020833 | 100.02 | 5.511712 | 100.0126 | -0.362111
2.029167 | 100.0269 | 5.511713 | 100.0126 | -0.3626335
2.0375 | 100.0348 | 5.511715 | 100.0126 | -0.3636786
2.045834 | 100.0422 | 5.511719 | 100.0127 | -0.3657687
2.054166 | 100.0486 | 5.51172 | 100.0127 | -0.3662912
2.0625 | 100.0533 | 5.511722 | 100.0128 | -0.3673363
2.070834 | 100.0608 | 5.511728 | 100.0129 | -0.3704714
2.079166 | 100.0672 | 5.511732 | 100.0129 | -0.3725615
2.0875 | 100.0727 | 5.511736 | 100.013 | -0.3746516
2.095833 | 100.0793 | 5.511744 | 100.0132 | -0.3788318
2.104167 | 100.085 | 5.51175 | 100.0133 | -0.381967
2.1125 | 100.0908 | 5.511757 | 100.0134 | -0.3856247
2.120834 | 100.0956 | 5.511765 | 100.0135 | -0.3898049
2.129166 | 100.1026 | 5.511775 | 100.0137 | -0.3950302
2.1375 | 100.107 | 5.511783 | 100.0139 | -0.3992104
2.145833 | 100.1136 | 5.511791 | 100.014 | -0.4033906
2.154167 | 100.1184 | 5.511797 | 100.0141 | -0.4065258
2.1625 | 100.1234 | 5.511801 | 100.0142 | -0.4086159
2.170834 | 100.1273 | 5.511808 | 100.0143 | -0.4122736
2.179166 | 100.1326 | 5.511816 | 100.0145 | -0.4164538
2.1875 | 100.137 | 5.511828 | 100.0147 | -0.4227241
2.195834 | 100.1418 | 5.511837 | 100.0148 | -0.4274268
2.204166 | 100.1464 | 5.511846 | 100.015 | -0.4321296
2.2125 | 100.1504 | 5.511851 | 100.0151 | -0.4347422
2.220833 | 100.155 | 5.511856 | 100.0152 | -0.4373548
2.229167 | 100.1589 | 5.511866 | 100.0154 | -0.4425801
2.2375 | 100.1636 | 5.511876 | 100.0156 | -0.4478054
2.245834 | 100.1674 | 5.511884 | 100.0157 | -0.4519856
2.254166 | 100.1713 | 5.511894 | 100.0159 | -0.4572109
2.2625 | 100.175 | 5.511902 | 100.016 | -0.4613911
2.270833 | 100.1782 | 5.51191 | 100.0162 | -0.4655713
2.279167 | 100.1818 | 5.511919 | 100.0163 | -0.470274
2.2875 | 100.1856 | 5.51193 | 100.0165 | -0.4760218
2.295834 | 100.1898 | 5.511936 | 100.0166 | -0.479157
2.304166 | 100.1914 | 5.511944 | 100.0168 | -0.4833372
2.3125 | 100.1946 | 5.511944 | 100.0168 | -0.4833372
2.320834 | 100.1987 | 5.511937 | 100.0167 | -0.4796795
2.329166 | 100.2016 | 5.511938 | 100.0167 | -0.480202
2.3375 | 100.2034 | 5.511948 | 100.0169 | -0.4854273
2.345833 | 100.2065 | 5.511958 | 100.017 | -0.4906526
2.354167 | 100.2097 | 5.511972 | 100.0173 | -0.4979679
2.3625 | 100.2108 | 5.511991 | 100.0176 | -0.5078959
2.370834 | 100.2138 | 5.512005 | 100.0179 | -0.5152113
2.379166 | 100.2176 | 5.512016 | 100.0181 | -0.5209591
2.3875 | 100.2199 | 5.512024 | 100.0182 | -0.5251393
2.395833 | 100.2214 | 5.512036 | 100.0185 | -0.5314096
2.404167 | 100.2244 | 5.51205 | 100.0187 | -0.538725
2.4125 | 100.226 | 5.512066 | 100.019 | -0.5470854
2.420834 | 100.229 | 5.51208 | 100.0193 | -0.5544008
2.429166 | 100.2316 | 5.512096 | 100.0195 | -0.5627612
2.4375 | 100.2336 | 5.51211 | 100.0198 | -0.5700766
2.445834 | 100.2361 | 5.512121 | 100.02 | -0.5758244
2.454166 | 100.2383 | 5.512136 | 100.0203 | -0.5836623
2.4625 | 100.2406 | 5.512151 | 100.0205 | -0.5915002
2.470833 | 100.2437 | 5.512166 | 100.0208 | -0.5993381
2.479167 | 100.2454 | 5.512182 | 100.0211 | -0.6076985
2.4875 | 100.2465 | 5.5122 | 100.0214 | -0.617104
2.495834 | 100.2493 | 5.512212 | 100.0216 | -0.6233743
2.504166 | 100.2515 | 5.512222 | 100.0218 | -0.6285996
2.5125 | 100.2529 | 5.512234 | 100.022 | -0.6348699
2.520833 | 100.2545 | 5.512244 | 100.0222 | -0.6400952
2.529167 | 100.2568 | 5.512252 | 100.0224 | -0.6442754
2.5375 | 100.2586 | 5.512262 | 100.0226 | -0.6495007
2.545834 | 100.2596 | 5.51228 | 100.0229 | -0.6589062
2.554166 | 100.2617 | 5.512292 | 100.0231 | -0.6651765
2.5625 | 100.2628 | 5.512304 | 100.0233 | -0.6714468
2.570834 | 100.265 | 5.51232 | 100.0236 | -0.6798072
2.579166 | 100.2662 | 5.512326 | 100.0237 | -0.6829424
2.5875 | 100.2673 | 5.512336 | 100.0239 | -0.6881676
2.595833 | 100.269 | 5.512346 | 100.0241 | -0.6933929
2.604167 | 100.2713 | 5.512358 | 100.0243 | -0.6996632
2.6125 | 100.2711 | 5.51237 | 100.0245 | -0.7059336
2.620834 | 100.2726 | 5.512387 | 100.0248 | -0.7148165
2.629166 | 100.2742 | 5.512395 | 100.025 | -0.7189967
2.6375 | 100.2741 | 5.512405 | 100.0251 | -0.724222
2.645833 | 100.276 | 5.512412 | 100.0253 | -0.7278797
2.654167 | 100.2762 | 5.51242 | 100.0254 | -0.7320599
2.6625 | 100.2772 | 5.512426 | 100.0255 | -0.735195
2.670834 | 100.2774 | 5.51243 | 100.0256 | -0.7372852
2.679166 | 100.2784 | 5.512432 | 100.0256 | -0.7383302
2.6875 | 100.2792 | 5.512434 | 100.0257 | -0.7393753
2.695834 | 100.2813 | 5.512438 | 100.0257 | -0.7414654
2.704166 | 100.2816 | 5.51244 | 100.0258 | -0.7425104
2.7125 | 100.2828 | 5.512442 | 100.0258 | -0.7435555
2.720833 | 100.2826 | 5.512446 | 100.0259 | -0.7456456
2.729167 | 100.2881 | 5.512455 | 100.0261 | -0.7503483
2.7375 | 100.3253 | 5.512463 | 100.0262 | -0.7545285
2.745834 | 100.4086 | 5.512468 | 100.0263 | -0.7571412
2.754166 | 100.5222 | 5.512486 | 100.0266 | -0.7665466
2.7625 | 100.6723 | 5.512524 | 100.0273 | -0.7864027
2.770833 | 100.8625 | 5.512585 | 100.0284 | -0.8182768
2.779167 | 101.0957 | 5.512662 | 100.0298 | -0.8585113
2.7875 | 101.3695 | 5.512754 | 100.0315 | -0.9065838
2.795834 | 101.6804 | 5.512855 | 100.0333 | -0.959359
2.804166 | 102.022 | 5.51296 | 100.0352 | -1.014224
2.8125 | 102.3888 | 5.513067 | 100.0372 | -1.070135
2.820834 | 102.7784 | 5.513168 | 100.039 | -1.12291
2.829166 | 103.1846 | 5.51327 | 100.0408 | -1.176208
2.8375 | 103.6016 | 5.513368 | 100.0426 | -1.227415
2.845833 | 104.0219 | 5.51346 | 100.0443 | -1.275488
2.854167 | 104.4497 | 5.513548 | 100.0459 | -1.32147
2.8625 | 104.8822 | 5.51363 | 100.0474 | -1.364317
2.870834 | 105.3175 | 5.513703 | 100.0487 | -1.402462
2.879166 | 105.7559 | 5.51377 | 100.0499 | -1.437471
2.8875 | 106.1993 | 5.513838 | 100.0512 | -1.473003
2.895833 | 106.6455 | 5.5139 | 100.0523 | -1.505399
2.904167 | 107.0954 | 5.513962 | 100.0534 | -1.537796
2.9125 | 107.5517 | 5.514024 | 100.0545 | -1.570193
2.920834 | 108.0122 | 5.514074 | 100.0554 | -1.596319
2.929166 | 108.4782 | 5.514129 | 100.0564 | -1.625058
2.9375 | 108.9507 | 5.514185 | 100.0574 | -1.654319
2.945834 | 109.4281 | 5.514236 | 100.0584 | -1.680968
2.954166 | 109.9117 | 5.514289 | 100.0593 | -1.708662
2.9625 | 110.4004 | 5.51434 | 100.0603 | -1.735311
2.970833 | 110.8951 | 5.514389 | 100.0612 | -1.760915
2.979167 | 111.3944 | 5.514434 | 100.062 | -1.784429
2.9875 | 111.8991 | 5.51448 | 100.0628 | -1.808465
2.995834 | 112.4076 | 5.514524 | 100.0636 | -1.831456
3.004166 | 112.9189 | 5.51457 | 100.0644 | -1.855492
3.0125 | 113.4359 | 5.514612 | 100.0652 | -1.877438
3.020833 | 113.9549 | 5.514652 | 100.0659 | -1.898339
3.029167 | 114.4753 | 5.514692 | 100.0666 | -1.919241
3.0375 | 114.9994 | 5.514727 | 100.0673 | -1.937529
3.045834 | 115.5234 | 5.514761 | 100.0679 | -1.955295
3.054166 | 116.0486 | 5.51479 | 100.0684 | -1.970448
3.0625 | 116.575 | 5.514812 | 100.0688 | -1.981944
3.070834 | 117.101 | 5.514831 | 100.0692 | -1.991872
3.079166 | 117.6274 | 5.514847 | 100.0695 | -2.000232
3.0875 | 118.1509 | 5.51486 | 100.0697 | -2.007025
3.095833 | 118.6762 | 5.514874 | 100.07 | -2.01434
3.104167 | 119.198 | 5.51489 | 100.0702 | -2.022701
3.1125 | 119.72 | 5.514902 | 100.0705 | -2.028971
3.120834 | 120.2397 | 5.514912 | 100.0706 | -2.034196
3.129166 | 120.7585 | 5.514922 | 100.0708 | -2.039422
3.1375 | 121.2736 | 5.514924 | 100.0709 | -2.040467
3.145833 | 121.788 | 5.51493 | 100.071 | -2.043602
3.154167 | 122.3013 | 5.51493 | 100.071 | -2.043602
3.1625 | 122.8125 | 5.514929 | 100.0709 | -2.043079
3.170834 | 123.3209 | 5.514926 | 100.0709 | -2.041512
3.179166 | 123.8278 | 5.514926 | 100.0709 | -2.041512
3.1875 | 124.3344 | 5.514925 | 100.0709 | -2.040989
3.195834 | 124.8375 | 5.514918 | 100.0707 | -2.037332
3.204167 | 125.3408 | 5.514915 | 100.0707 | -2.035764
3.2125 | 125.8425 | 5.514911 | 100.0706 | -2.033674
3.220833 | 126.3417 | 5.514902 | 100.0705 | -2.028971
3.229167 | 126.8406 | 5.51489 | 100.0702 | -2.022701
3.2375 | 127.3372 | 5.51488 | 100.0701 | -2.017476
3.245834 | 127.8347 | 5.514868 | 100.0698 | -2.011205
3.254166 | 128.3314 | 5.514858 | 100.0697 | -2.00598
3.2625 | 128.8264 | 5.514849 | 100.0695 | -2.001277
3.270833 | 129.3215 | 5.514835 | 100.0692 | -1.993962
3.279167 | 129.8149 | 5.514816 | 100.0689 | -1.984034
3.2875 | 130.3116 | 5.5148 | 100.0686 | -1.975673
3.295833 | 130.8051 | 5.514776 | 100.0682 | -1.963133
3.304166 | 131.2984 | 5.514746 | 100.0676 | -1.947457
3.3125 | 131.7942 | 5.514715 | 100.0671 | -1.931259
3.320834 | 132.2883 | 5.514687 | 100.0666 | -1.916628
3.329167 | 132.7811 | 5.51466 | 100.0661 | -1.90252
3.3375 | 133.2771 | 5.51464 | 100.0657 | -1.892069
3.345833 | 133.7724 | 5.514621 | 100.0654 | -1.882141
3.354167 | 134.2661 | 5.514607 | 100.0651 | -1.874826
3.3625 | 134.762 | 5.514594 | 100.0649 | -1.868033
3.370834 | 135.2578 | 5.514582 | 100.0647 | -1.861763
3.379166 | 135.7549 | 5.514563 | 100.0643 | -1.851835
3.3875 | 136.2522 | 5.514549 | 100.0641 | -1.844519
3.395833 | 136.7496 | 5.514534 | 100.0638 | -1.836681
3.404167 | 137.2458 | 5.514516 | 100.0635 | -1.827276
3.4125 | 137.7459 | 5.514495 | 100.0631 | -1.816303
3.420833 | 138.2448 | 5.514472 | 100.0627 | -1.804285
3.429166 | 138.7435 | 5.514446 | 100.0622 | -1.790699
3.4375 | 139.2436 | 5.514421 | 100.0617 | -1.777636
3.445834 | 139.7425 | 5.5144 | 100.0613 | -1.766663
3.454167 | 140.2427 | 5.514374 | 100.0609 | -1.753077
3.4625 | 140.7429 | 5.514346 | 100.0604 | -1.738446
3.470833 | 141.2436 | 5.514322 | 100.0599 | -1.725906
3.479167 | 141.7446 | 5.514295 | 100.0594 | -1.711797
3.4875 | 142.2444 | 5.514268 | 100.059 | -1.697689
3.495834 | 142.7454 | 5.514246 | 100.0586 | -1.686194
3.504166 | 143.2472 | 5.514218 | 100.058 | -1.671563
3.5125 | 143.7478 | 5.514191 | 100.0576 | -1.657455
3.520833 | 144.2493 | 5.514164 | 100.0571 | -1.643346
3.529167 | 144.7495 | 5.514138 | 100.0566 | -1.629761
3.5375 | 145.2511 | 5.514115 | 100.0562 | -1.617743
3.545833 | 145.7519 | 5.514094 | 100.0558 | -1.60677
3.554166 | 146.2538 | 5.514075 | 100.0555 | -1.596842
3.5625 | 146.7545 | 5.514057 | 100.0551 | -1.587436
3.570834 | 147.255 | 5.514039 | 100.0548 | -1.578031
3.579167 | 147.7559 | 5.51402 | 100.0545 | -1.568103
3.5875 | 148.2559 | 5.513994 | 100.054 | -1.554517
3.595833 | 148.7561 | 5.513974 | 100.0536 | -1.544066
3.604167 | 149.2575 | 5.513958 | 100.0533 | -1.535706
3.6125 | 149.7573 | 5.513938 | 100.053 | -1.525255
3.620834 | 150.2569 | 5.513916 | 100.0526 | -1.51376
3.629166 | 150.7582 | 5.513894 | 100.0522 | -1.502264
3.6375 | 151.2569 | 5.513868 | 100.0517 | -1.488679
3.645833 | 151.757 | 5.513845 | 100.0513 | -1.47666
3.654167 | 152.2576 | 5.513824 | 100.0509 | -1.465687
3.6625 | 152.7568 | 5.513801 | 100.0505 | -1.453669
3.670833 | 153.2555 | 5.513774 | 100.05 | -1.439561
3.679166 | 153.7548 | 5.513742 | 100.0494 | -1.42284
3.6875 | 154.2556 | 5.513718 | 100.049 | -1.4103
3.695834 | 154.754 | 5.513692 | 100.0485 | -1.396714
3.704167 | 155.2534 | 5.513671 | 100.0481 | -1.385741
3.7125 | 155.7528 | 5.513652 | 100.0478 | -1.375813
3.720833 | 156.2517 | 5.513637 | 100.0475 | -1.367975
3.729167 | 156.7516 | 5.51362 | 100.0472 | -1.359092
3.7375 | 157.2501 | 5.513605 | 100.0469 | -1.351254
3.745834 | 157.7498 | 5.513591 | 100.0467 | -1.343939
3.754166 | 158.2491 | 5.513576 | 100.0464 | -1.336101
3.7625 | 158.7471 | 5.513567 | 100.0462 | -1.331398
3.770833 | 159.2466 | 5.513554 | 100.046 | -1.324605
3.779167 | 159.7452 | 5.513545 | 100.0458 | -1.319902
3.7875 | 160.2444 | 5.513542 | 100.0458 | -1.318335
3.795833 | 160.7447 | 5.513539 | 100.0457 | -1.316767
3.804166 | 161.2428 | 5.51354 | 100.0457 | -1.31729
3.8125 | 161.7434 | 5.513535 | 100.0457 | -1.314677
3.820834 | 162.2413 | 5.513534 | 100.0456 | -1.314155
3.829167 | 162.7415 | 5.513532 | 100.0456 | -1.31311
3.8375 | 163.2404 | 5.513531 | 100.0456 | -1.312587
3.845833 | 163.7395 | 5.513525 | 100.0455 | -1.309452
3.854167 | 164.2398 | 5.513513 | 100.0453 | -1.303182
3.8625 | 164.7386 | 5.513496 | 100.0449 | -1.294299
3.870834 | 165.2375 | 5.513481 | 100.0447 | -1.286461
3.879166 | 165.7375 | 5.513468 | 100.0444 | -1.279668
3.8875 | 166.2375 | 5.513455 | 100.0442 | -1.272875
3.895833 | 166.7357 | 5.51344 | 100.0439 | -1.265037
3.904167 | 167.2353 | 5.51342 | 100.0436 | -1.254587
3.9125 | 167.7359 | 5.513402 | 100.0432 | -1.245181
3.920833 | 168.2338 | 5.513386 | 100.043 | -1.236821
3.929166 | 168.7336 | 5.513368 | 100.0426 | -1.227415
3.9375 | 169.2339 | 5.513344 | 100.0422 | -1.214875
3.945834 | 169.7334 | 5.513318 | 100.0417 | -1.201289
3.954167 | 170.2321 | 5.513289 | 100.0412 | -1.186136
3.9625 | 170.7324 | 5.513254 | 100.0406 | -1.167847
3.970833 | 171.2309 | 5.51322 | 100.0399 | -1.150081
3.979167 | 171.7316 | 5.513186 | 100.0393 | -1.132315
3.9875 | 172.2303 | 5.513149 | 100.0386 | -1.112982
3.995834 | 172.73 | 5.513106 | 100.0379 | -1.090513
4.004166 | 173.2299 | 5.513066 | 100.0371 | -1.069612
4.0125 | 173.7292 | 5.513026 | 100.0364 | -1.048711
4.020834 | 174.2278 | 5.512991 | 100.0358 | -1.030423
4.029167 | 174.7279 | 5.51296 | 100.0352 | -1.014224
4.0375 | 175.2278 | 5.512924 | 100.0346 | -0.9954133
4.045833 | 175.7258 | 5.512887 | 100.0339 | -0.9760799
4.054167 | 176.226 | 5.512854 | 100.0333 | -0.9588365
4.0625 | 176.7263 | 5.512828 | 100.0328 | -0.9452508
4.070833 | 177.2244 | 5.5128 | 100.0323 | -0.93062
4.079167 | 177.7244 | 5.512778 | 100.0319 | -0.9191244
4.0875 | 178.225 | 5.512761 | 100.0316 | -0.9102415
4.095833 | 178.723 | 5.512747 | 100.0314 | -0.9029261
4.104166 | 179.223 | 5.512735 | 100.0311 | -0.8966558
4.1125 | 179.7222 | 5.51272 | 100.0309 | -0.8888179
4.120834 | 180.2216 | 5.512708 | 100.0306 | -0.8825476
4.129166 | 180.7216 | 5.512692 | 100.0304 | -0.8741871
4.1375 | 181.2209 | 5.512676 | 100.0301 | -0.8658267
4.145834 | 181.7205 | 5.51266 | 100.0298 | -0.8574663
4.154167 | 182.2196 | 5.51264 | 100.0294 | -0.8470158
4.1625 | 182.7191 | 5.512618 | 100.029 | -0.8355202
4.170833 | 183.2188 | 5.5126 | 100.0287 | -0.8261147
4.179167 | 183.7183 | 5.512586 | 100.0284 | -0.8187993
4.1875 | 184.2185 | 5.512575 | 100.0282 | -0.8130515
4.195833 | 184.7168 | 5.512566 | 100.0281 | -0.8083488
4.204167 | 185.2172 | 5.512554 | 100.0279 | -0.8020785
4.2125 | 185.716 | 5.512544 | 100.0277 | -0.7968532
4.220833 | 186.2158 | 5.512539 | 100.0276 | -0.7942406
4.229166 | 186.7155 | 5.512528 | 100.0274 | -0.7884928
4.2375 | 187.2147 | 5.512519 | 100.0272 | -0.78379
4.245834 | 187.7136 | 5.512512 | 100.0271 | -0.7801323
4.254166 | 188.2133 | 5.5125 | 100.0269 | -0.773862
4.2625 | 188.7134 | 5.512489 | 100.0267 | -0.7681142
4.270834 | 189.2132 | 5.51249 | 100.0267 | -0.7686368
4.279167 | 189.7132 | 5.512497 | 100.0268 | -0.7722944
4.2875 | 190.2112 | 5.5125 | 100.0269 | -0.773862
4.295833 | 190.7118 | 5.5125 | 100.0269 | -0.773862
4.304167 | 191.2118 | 5.512494 | 100.0268 | -0.7707269
4.3125 | 191.711 | 5.512484 | 100.0266 | -0.7655016
4.320833 | 192.2112 | 5.512478 | 100.0265 | -0.7623664
4.329167 | 192.7103 | 5.51247 | 100.0263 | -0.7581862
4.3375 | 193.2094 | 5.51246 | 100.0261 | -0.752961
4.345833 | 193.7084 | 5.512454 | 100.026 | -0.7498258
4.354166 | 194.2096 | 5.512444 | 100.0259 | -0.7446005
4.3625 | 194.708 | 5.512436 | 100.0257 | -0.7404203
4.370834 | 195.2071 | 5.512432 | 100.0256 | -0.7383302
4.379166 | 195.7074 | 5.512424 | 100.0255 | -0.73415
4.3875 | 196.2061 | 5.51241 | 100.0252 | -0.7268346
4.395834 | 196.7054 | 5.512399 | 100.025 | -0.7210868
4.404167 | 197.2053 | 5.51239 | 100.0249 | -0.7163841
4.4125 | 197.7043 | 5.512382 | 100.0247 | -0.7122039
4.420833 | 198.2034 | 5.512369 | 100.0245 | -0.705411
4.429167 | 198.7033 | 5.512356 | 100.0243 | -0.6986182
4.4375 | 199.2016 | 5.512338 | 100.0239 | -0.6892127
4.445833 | 199.7016 | 5.512312 | 100.0235 | -0.675627
4.454167 | 200.2002 | 5.512287 | 100.023 | -0.6625638
4.4625 | 200.7001 | 5.512261 | 100.0225 | -0.6489781
4.470833 | 201.1992 | 5.512234 | 100.022 | -0.6348699
4.479166 | 201.6989 | 5.512211 | 100.0216 | -0.6228518
4.4875 | 202.198 | 5.51219 | 100.0212 | -0.6118787
4.495834 | 202.6974 | 5.512169 | 100.0209 | -0.6009057
4.504166 | 203.1958 | 5.51215 | 100.0205 | -0.5909777
4.5125 | 203.6953 | 5.512127 | 100.0201 | -0.5789596
4.520834 | 204.1939 | 5.5121 | 100.0196 | -0.5648513
4.529167 | 204.6936 | 5.512064 | 100.019 | -0.5460404
4.5375 | 205.1924 | 5.512029 | 100.0183 | -0.527752
4.545833 | 205.6912 | 5.51199 | 100.0176 | -0.5073734
4.554167 | 206.1917 | 5.511949 | 100.0169 | -0.4859498
4.5625 | 206.6901 | 5.511914 | 100.0162 | -0.4676614
4.570833 | 207.1888 | 5.511882 | 100.0157 | -0.4509405
4.579167 | 207.6885 | 5.511848 | 100.015 | -0.4331746
4.5875 | 208.1885 | 5.511813 | 100.0144 | -0.4148862
4.595833 | 208.6874 | 5.511781 | 100.0138 | -0.3981653
4.604166 | 209.1872 | 5.511753 | 100.0133 | -0.3835346
4.6125 | 209.6867 | 5.511728 | 100.0129 | -0.3704714
4.620834 | 210.1856 | 5.5117 | 100.0124 | -0.3558407
4.629166 | 210.6844 | 5.511675 | 100.0119 | -0.3427775
4.6375 | 211.1846 | 5.511652 | 100.0115 | -0.3307594
4.645834 | 211.684 | 5.51163 | 100.0111 | -0.3192638
4.654167 | 212.1825 | 5.511609 | 100.0107 | -0.3082907
4.6625 | 212.6825 | 5.511587 | 100.0103 | -0.2967952
4.670833 | 213.1816 | 5.511574 | 100.0101 | -0.2900023
4.679167 | 213.6813 | 5.511555 | 100.0097 | -0.2800743
4.6875 | 214.1808 | 5.511532 | 100.0093 | -0.2680562
4.695833 | 214.6801 | 5.511516 | 100.009 | -0.2596958
4.704167 | 215.1784 | 5.5115 | 100.0087 | -0.2513353
4.7125 | 215.6786 | 5.511482 | 100.0084 | -0.2419299
4.720833 | 216.1787 | 5.511462 | 100.008 | -0.2314793
4.729166 | 216.6774 | 5.511442 | 100.0077 | -0.2210288
4.7375 | 217.1765 | 5.511418 | 100.0072 | -0.2084881
4.745834 | 217.6773 | 5.511396 | 100.0068 | -0.1969926
4.754166 | 218.1762 | 5.511374 | 100.0064 | -0.185497
4.7625 | 218.6764 | 5.511356 | 100.0061 | -0.1760915
4.770834 | 219.1758 | 5.51134 | 100.0058 | -0.1677311
4.779167 | 219.6755 | 5.511321 | 100.0055 | -0.1578031
4.7875 | 220.1743 | 5.5113 | 100.0051 | -0.14683
4.795833 | 220.6742 | 5.511285 | 100.0048 | -0.1389921
4.804167 | 221.1745 | 5.511272 | 100.0046 | -0.1321993
4.8125 | 221.6739 | 5.511255 | 100.0043 | -0.1233163
4.820833 | 222.1738 | 5.511235 | 100.0039 | -0.1128658
4.829167 | 222.6733 | 5.511212 | 100.0035 | -0.1008477
4.8375 | 223.1719 | 5.511189 | 100.0031 | -0.08882954
4.845833 | 223.6716 | 5.511169 | 100.0027 | -0.078379
4.854166 | 224.1715 | 5.511149 | 100.0024 | -0.06792847
4.8625 | 224.6705 | 5.511124 | 100.0019 | -0.0548653
4.870834 | 225.1694 | 5.5111 | 100.0015 | -0.04232466
4.879166 | 225.6688 | 5.511075 | 100.001 | -0.02926149
4.8875 | 226.1682 | 5.511048 | 100.0005 | -0.01515327
4.895834 | 226.6684 | 5.511022 | 100.0001 | -0.00156758
4.904167 | 227.1669 | 5.510998 | 99.99962 | 0.01097306
4.9125 | 227.666 | 5.510976 | 99.99922 | 0.02246865
4.920833 | 228.1654 | 5.510954 | 99.99882 | 0.03396423
4.929167 | 228.6631 | 5.51093 | 99.99839 | 0.04650488
4.9375 | 229.1636 | 5.510908 | 99.99799 | 0.05800046
4.945833 | 229.6623 | 5.510885 | 99.99757 | 0.07001858
4.954167 | 230.1616 | 5.510867 | 99.99724 | 0.07942406
4.9625 | 230.6605 | 5.510854 | 99.99701 | 0.0862169
4.970833 | 231.1588 | 5.510836 | 99.99668 | 0.09562238
4.979166 | 231.6568 | 5.510815 | 99.9963 | 0.1065954
4.9875 | 232.158 | 5.510794 | 99.99592 | 0.1175685
4.995834 | 232.6558 | 5.510774 | 99.99555 | 0.128019
5.004166 | 233.1551 | 5.510753 | 99.99517 | 0.1389921
5.0125 | 233.6562 | 5.510732 | 99.99479 | 0.1499652
5.020834 | 234.1535 | 5.510715 | 99.99448 | 0.1588481
5.029167 | 234.6531 | 5.510698 | 99.99418 | 0.1677311
5.0375 | 235.1528 | 5.51068 | 99.99385 | 0.1771365
5.045833 | 235.6516 | 5.510662 | 99.99352 | 0.186542
5.054167 | 236.1518 | 5.51064 | 99.99312 | 0.1980376
5.0625 | 236.6514 | 5.510616 | 99.99269 | 0.2105783
5.070833 | 237.1494 | 5.510597 | 99.99234 | 0.2205063
5.079167 | 237.6496 | 5.510576 | 99.99196 | 0.2314793
5.0875 | 238.1492 | 5.510552 | 99.99153 | 0.24402
5.095833 | 238.6481 | 5.510532 | 99.99116 | 0.2544705
5.104166 | 239.1481 | 5.510506 | 99.99069 | 0.2680562
5.1125 | 239.6481 | 5.510484 | 99.99029 | 0.2795518
5.120834 | 240.1466 | 5.510465 | 99.98995 | 0.2894798
5.129166 | 240.6468 | 5.510444 | 99.98957 | 0.3004528
5.1375 | 241.1462 | 5.510426 | 99.98924 | 0.3098583
5.145834 | 241.6454 | 5.51041 | 99.98895 | 0.3182188
5.154167 | 242.1451 | 5.510395 | 99.98868 | 0.3260567
5.1625 | 242.6433 | 5.51038 | 99.98841 | 0.3338946
5.170833 | 243.1432 | 5.510363 | 99.9881 | 0.3427775
5.179167 | 243.6427 | 5.510346 | 99.98779 | 0.3516605
5.1875 | 244.1427 | 5.510322 | 99.98735 | 0.3642011
5.195833 | 244.6423 | 5.5103 | 99.98695 | 0.3756967
5.204167 | 245.14 | 5.510276 | 99.98652 | 0.3882373
5.2125 | 245.6398 | 5.510246 | 99.98597 | 0.4039131
5.220833 | 246.1401 | 5.510216 | 99.98543 | 0.4195889
5.229166 | 246.6374 | 5.51019 | 99.98496 | 0.4331746
5.2375 | 247.1375 | 5.51017 | 99.98459 | 0.4436252
5.245834 | 247.6364 | 5.510149 | 99.98421 | 0.4545982
5.254166 | 248.1347 | 5.51013 | 99.98387 | 0.4645262
5.2625 | 248.6354 | 5.510113 | 99.98356 | 0.4734092
5.270834 | 249.1348 | 5.510093 | 99.9832 | 0.4838597
5.279168 | 249.633 | 5.510078 | 99.98293 | 0.4916976
5.2875 | 250.1316 | 5.510068 | 99.98274 | 0.4969229
5.295832 | 250.6324 | 5.510051 | 99.98244 | 0.5058058
5.304168 | 251.1302 | 5.510037 | 99.98218 | 0.5131212
5.3125 | 251.6294 | 5.510022 | 99.98191 | 0.5209591
5.320832 | 252.1289 | 5.510006 | 99.98162 | 0.5293195
5.329168 | 252.6265 | 5.509992 | 99.98136 | 0.5366349
5.3375 | 253.1264 | 5.509982 | 99.98118 | 0.5418602
5.345832 | 253.6258 | 5.50997 | 99.98097 | 0.5481305
5.354166 | 254.125 | 5.509957 | 99.98073 | 0.5549233
5.3625 | 254.6235 | 5.509943 | 99.98048 | 0.5622387
5.370834 | 255.1238 | 5.509932 | 99.98028 | 0.5679865
5.379166 | 255.6222 | 5.50992 | 99.98006 | 0.5742568
5.3875 | 256.121 | 5.509907 | 99.97982 | 0.5810497
5.395834 | 256.6207 | 5.509897 | 99.97964 | 0.5862749
5.404168 | 257.12 | 5.509888 | 99.97948 | 0.5909777
5.4125 | 257.6194 | 5.509877 | 99.97928 | 0.5967255
5.420832 | 258.119 | 5.509863 | 99.97902 | 0.6040408
5.429168 | 258.6183 | 5.509844 | 99.97868 | 0.6139689
5.4375 | 259.1174 | 5.509828 | 99.97839 | 0.6223293
5.445832 | 259.6173 | 5.509813 | 99.97812 | 0.6301672
5.454168 | 260.1162 | 5.509797 | 99.97783 | 0.6385276
5.4625 | 260.6158 | 5.50978 | 99.97752 | 0.6474106
5.470832 | 261.1156 | 5.509762 | 99.97719 | 0.656816
5.479166 | 261.615 | 5.509741 | 99.97681 | 0.6677891
5.4875 | 262.1139 | 5.50972 | 99.97643 | 0.6787622
5.495834 | 262.6131 | 5.509701 | 99.97608 | 0.6886902
5.504166 | 263.1122 | 5.509682 | 99.97574 | 0.6986182
5.5125 | 263.612 | 5.50966 | 99.97534 | 0.7101138
5.520834 | 264.1114 | 5.509632 | 99.97483 | 0.7247445
5.529168 | 264.6103 | 5.509608 | 99.9744 | 0.7372852
5.5375 | 265.1104 | 5.509581 | 99.97391 | 0.7513934
5.545832 | 265.6091 | 5.509553 | 99.9734 | 0.7660241
5.554168 | 266.1086 | 5.50953 | 99.97298 | 0.7780422
5.5625 | 266.6092 | 5.50951 | 99.97262 | 0.7884928
5.570832 | 267.1078 | 5.509492 | 99.97229 | 0.7978983
5.579168 | 267.6067 | 5.509476 | 99.972 | 0.8062587
5.5875 | 268.107 | 5.509457 | 99.97166 | 0.8161867
5.595832 | 268.6054 | 5.509438 | 99.97131 | 0.8261147
5.604166 | 269.1047 | 5.509415 | 99.97089 | 0.8381328
5.6125 | 269.6044 | 5.509392 | 99.97048 | 0.8501509
5.620834 | 270.1042 | 5.509368 | 99.97004 | 0.8626916
5.629166 | 270.6024 | 5.509344 | 99.96961 | 0.8752322
5.6375 | 271.1022 | 5.509325 | 99.96926 | 0.8851602
5.645834 | 271.6014 | 5.509304 | 99.96888 | 0.8961333
5.654168 | 272.101 | 5.509284 | 99.96852 | 0.9065838
5.6625 | 272.6 | 5.509268 | 99.96823 | 0.9149442
5.670832 | 273.0979 | 5.50925 | 99.9679 | 0.9243497
5.679168 | 273.5978 | 5.509228 | 99.9675 | 0.9358453
5.6875 | 274.0974 | 5.509209 | 99.96716 | 0.9457733
5.695832 | 274.5968 | 5.509194 | 99.96688 | 0.9536112
5.704168 | 275.0963 | 5.50918 | 99.96663 | 0.9609266
5.7125 | 275.5951 | 5.50916 | 99.96627 | 0.9713771
5.720832 | 276.095 | 5.509136 | 99.96583 | 0.9839178
5.729166 | 276.595 | 5.509112 | 99.9654 | 0.9964584
5.7375 | 277.0944 | 5.509092 | 99.96503 | 1.006909
5.745834 | 277.5934 | 5.509072 | 99.96467 | 1.017359
5.754166 | 278.0925 | 5.509051 | 99.96429 | 1.028333
5.7625 | 278.5919 | 5.509036 | 99.96402 | 1.03617
5.770834 | 279.0913 | 5.509019 | 99.96371 | 1.045053
5.779168 | 279.5906 | 5.508995 | 99.96327 | 1.057594
5.7875 | 280.0897 | 5.508978 | 99.96297 | 1.066477
5.795832 | 280.5887 | 5.50896 | 99.96264 | 1.075882
5.804168 | 281.0877 | 5.508941 | 99.96229 | 1.08581
5.8125 | 281.5868 | 5.508919 | 99.96189 | 1.097306
5.820832 | 282.0861 | 5.508901 | 99.96157 | 1.106712
5.829168 | 282.5854 | 5.508882 | 99.96122 | 1.11664
5.8375 | 283.0837 | 5.508862 | 99.96086 | 1.12709
5.845832 | 283.582 | 5.508843 | 99.96052 | 1.137018
5.854166 | 284.0829 | 5.50882 | 99.9601 | 1.149036
5.8625 | 284.5819 | 5.508804 | 99.95981 | 1.157397
5.870834 | 285.0805 | 5.50879 | 99.95955 | 1.164712
5.879166 | 285.5804 | 5.50877 | 99.95919 | 1.175163
5.8875 | 286.0788 | 5.50875 | 99.95883 | 1.185613
5.895834 | 286.5795 | 5.508745 | 99.95874 | 1.188226
5.904168 | 287.0777 | 5.50874 | 99.95865 | 1.190838
5.9125 | 287.5772 | 5.508728 | 99.95843 | 1.197109
5.920832 | 288.0774 | 5.508709 | 99.95808 | 1.207037
5.929168 | 288.5763 | 5.508689 | 99.95772 | 1.217487
5.9375 | 289.0756 | 5.508663 | 99.95725 | 1.231073
5.945832 | 289.5754 | 5.508636 | 99.95676 | 1.245181
5.954168 | 290.0744 | 5.508611 | 99.95631 | 1.258244
5.9625 | 290.5732 | 5.508582 | 99.95578 | 1.273398
5.970832 | 291.072 | 5.508555 | 99.95529 | 1.287506
5.979166 | 291.5722 | 5.508531 | 99.95485 | 1.300046
5.9875 | 292.0707 | 5.50851 | 99.95447 | 1.311019
5.995834 | 292.5688 | 5.508488 | 99.95407 | 1.322515
6.004166 | 293.0682 | 5.50847 | 99.95375 | 1.331921
6.0125 | 293.5684 | 5.508452 | 99.95342 | 1.341326
6.020834 | 294.0666 | 5.508432 | 99.95306 | 1.351777
6.029168 | 294.565 | 5.508416 | 99.95277 | 1.360137
6.0375 | 295.0659 | 5.508402 | 99.95251 | 1.367452
6.045832 | 295.5644 | 5.508389 | 99.95228 | 1.374245
6.054168 | 296.0637 | 5.508375 | 99.95202 | 1.381561
6.0625 | 296.5632 | 5.508361 | 99.95177 | 1.388876
6.070832 | 297.0612 | 5.508349 | 99.95155 | 1.395146
6.079168 | 297.5613 | 5.508336 | 99.95132 | 1.401939
6.0875 | 298.0603 | 5.50832 | 99.95103 | 1.4103
6.095832 | 298.5588 | 5.508305 | 99.95075 | 1.418137
6.104166 | 299.0594 | 5.508293 | 99.95054 | 1.424408
6.1125 | 299.5574 | 5.50828 | 99.9503 | 1.431201
6.120834 | 300.0564 | 5.508268 | 99.95008 | 1.437471
6.129166 | 300.5564 | 5.508253 | 99.94981 | 1.445309
6.1375 | 301.0553 | 5.508238 | 99.94954 | 1.453147
6.145834 | 301.5538 | 5.50822 | 99.94921 | 1.462552
6.154168 | 302.054 | 5.508202 | 99.94888 | 1.471958
6.1625 | 302.5527 | 5.508182 | 99.94852 | 1.482408
6.170832 | 303.0518 | 5.50816 | 99.94812 | 1.493904
6.179168 | 303.5515 | 5.508137 | 99.9477 | 1.505922
6.1875 | 304.0494 | 5.508111 | 99.94723 | 1.519508
6.195832 | 304.5484 | 5.508088 | 99.94682 | 1.531526
6.204168 | 305.0482 | 5.508064 | 99.94638 | 1.544066
6.2125 | 305.5464 | 5.508044 | 99.94602 | 1.554517
6.220832 | 306.047 | 5.508027 | 99.94571 | 1.5634
6.229166 | 306.5455 | 5.508013 | 99.94545 | 1.570715
6.2375 | 307.0443 | 5.507994 | 99.94511 | 1.580643
6.245834 | 307.544 | 5.507972 | 99.94471 | 1.592139
6.254166 | 308.0428 | 5.50795 | 99.94431 | 1.603634
6.2625 | 308.5422 | 5.507924 | 99.94384 | 1.61722
6.270834 | 309.0425 | 5.507899 | 99.94339 | 1.630283
6.279168 | 309.5412 | 5.507877 | 99.94299 | 1.641779
6.2875 | 310.0405 | 5.507855 | 99.94259 | 1.653274
6.295832 | 310.5398 | 5.507837 | 99.94226 | 1.66268
6.304168 | 311.0396 | 5.507818 | 99.94192 | 1.672608
6.3125 | 311.5379 | 5.507799 | 99.94157 | 1.682536
6.320832 | 312.0368 | 5.507781 | 99.94124 | 1.691941
6.329168 | 312.5368 | 5.507763 | 99.94092 | 1.701347
6.3375 | 313.0359 | 5.507748 | 99.94065 | 1.709185
6.345832 | 313.5341 | 5.50773 | 99.94032 | 1.71859
6.354166 | 314.0334 | 5.507715 | 99.94005 | 1.726428
6.3625 | 314.5326 | 5.507701 | 99.93979 | 1.733744
6.370834 | 315.0308 | 5.507687 | 99.93954 | 1.741059
6.379166 | 315.53 | 5.507676 | 99.93934 | 1.746807
6.3875 | 316.0288 | 5.507666 | 99.93916 | 1.752032
6.395834 | 316.5277 | 5.50766 | 99.93905 | 1.755167
6.404166 | 317.0267 | 5.507659 | 99.93903 | 1.75569
6.4125 | 317.5258 | 5.507649 | 99.93885 | 1.760915
6.420832 | 318.0244 | 5.507639 | 99.93867 | 1.76614
6.429168 | 318.5226 | 5.507634 | 99.93858 | 1.768753
6.4375 | 319.0222 | 5.507625 | 99.93841 | 1.773456
6.445832 | 319.5211 | 5.507618 | 99.93829 | 1.777113
6.454168 | 320.021 | 5.507616 | 99.93825 | 1.778158
6.4625 | 320.5196 | 5.507616 | 99.93825 | 1.778158
6.470834 | 321.0198 | 5.507615 | 99.93823 | 1.778681
6.479166 | 321.518 | 5.50761 | 99.93814 | 1.781293
6.4875 | 322.0166 | 5.507604 | 99.93803 | 1.784429
6.495834 | 322.5158 | 5.507595 | 99.93787 | 1.789131
6.504166 | 323.0146 | 5.507586 | 99.93771 | 1.793834
6.5125 | 323.5146 | 5.507571 | 99.93743 | 1.801672
6.520834 | 324.014 | 5.50755 | 99.93705 | 1.812645
6.529166 | 324.512 | 5.507522 | 99.93655 | 1.827276
6.5375 | 325.0111 | 5.507491 | 99.93598 | 1.843474
6.545832 | 325.51 | 5.507457 | 99.93537 | 1.86124
6.554168 | 326.0088 | 5.507418 | 99.93466 | 1.881619
6.5625 | 326.5078 | 5.507382 | 99.934 | 1.90043
6.570832 | 327.0081 | 5.507344 | 99.93332 | 1.920286
6.579168 | 327.5069 | 5.507309 | 99.93268 | 1.938574
6.5875 | 328.0053 | 5.50728 | 99.93215 | 1.953727
6.595834 | 328.5055 | 5.507252 | 99.93165 | 1.968358
6.604166 | 329.0045 | 5.507227 | 99.93119 | 1.981421
6.6125 | 329.5032 | 5.507204 | 99.93078 | 1.993439
6.620834 | 330.0028 | 5.507182 | 99.93038 | 2.004935
6.629166 | 330.5016 | 5.507152 | 99.92983 | 2.020611
6.6375 | 331.0013 | 5.507118 | 99.92921 | 2.038377
6.645834 | 331.5005 | 5.507082 | 99.92856 | 2.057188
6.654166 | 331.9995 | 5.507047 | 99.92793 | 2.075476
6.6625 | 332.4984 | 5.507015 | 99.92735 | 2.092197
6.670832 | 332.9975 | 5.506982 | 99.92675 | 2.10944
6.679168 | 333.496 | 5.506951 | 99.92618 | 2.125639
6.6875 | 333.9966 | 5.506922 | 99.92566 | 2.140792
6.695832 | 334.4955 | 5.506892 | 99.92511 | 2.156468
6.704168 | 334.9944 | 5.506862 | 99.92457 | 2.172143
6.7125 | 335.4943 | 5.506832 | 99.92402 | 2.187819
6.720834 | 335.9932 | 5.5068 | 99.92344 | 2.20454
6.729166 | 336.4919 | 5.506774 | 99.92297 | 2.218126
6.7375 | 336.9909 | 5.50675 | 99.92254 | 2.230666
6.745834 | 337.4903 | 5.506726 | 99.9221 | 2.243207
6.754166 | 337.9888 | 5.5067 | 99.92163 | 2.256793
6.7625 | 338.4879 | 5.506671 | 99.9211 | 2.271946
6.770834 | 338.9867 | 5.506644 | 99.92061 | 2.286054
6.779166 | 339.486 | 5.506617 | 99.92012 | 2.300162
6.7875 | 339.9849 | 5.506594 | 99.91971 | 2.312181
6.795832 | 340.4844 | 5.506574 | 99.91934 | 2.322631
6.804168 | 340.9826 | 5.506556 | 99.91902 | 2.332037
6.8125 | 341.4815 | 5.50654 | 99.91873 | 2.340397
6.820832 | 341.9805 | 5.506522 | 99.9184 | 2.349803
6.829168 | 342.4801 | 5.506504 | 99.91807 | 2.359208
6.8375 | 342.9797 | 5.506484 | 99.91771 | 2.369659
6.845834 | 343.4778 | 5.506463 | 99.91733 | 2.380632
6.854166 | 343.9772 | 5.506443 | 99.91697 | 2.391082
6.8625 | 344.4768 | 5.506426 | 99.91666 | 2.399965
6.870834 | 344.975 | 5.506409 | 99.91635 | 2.408848
6.879166 | 345.4742 | 5.50639 | 99.916 | 2.418776
6.8875 | 345.9729 | 5.506363 | 99.91551 | 2.432884
6.895834 | 346.4724 | 5.506329 | 99.9149 | 2.45065
6.904166 | 346.9715 | 5.506287 | 99.91414 | 2.472596
6.9125 | 347.4703 | 5.50624 | 99.91328 | 2.497155
6.920832 | 347.97 | 5.506196 | 99.91248 | 2.520146
6.929168 | 348.468 | 5.506151 | 99.91167 | 2.54366
6.9375 | 348.9675 | 5.506104 | 99.91082 | 2.568219
6.945832 | 349.4664 | 5.50606 | 99.91002 | 2.59121
6.954168 | 349.9648 | 5.506013 | 99.90916 | 2.615769
6.9625 | 350.4636 | 5.505968 | 99.90835 | 2.639282
6.970834 | 350.962 | 5.505924 | 99.90755 | 2.662273
6.979166 | 351.4614 | 5.505877 | 99.9067 | 2.686832
6.9875 | 351.9597 | 5.505831 | 99.90586 | 2.710868
6.995834 | 352.4592 | 5.505782 | 99.90497 | 2.736472
7.004166 | 352.958 | 5.505736 | 99.90414 | 2.760508
7.0125 | 353.4567 | 5.505691 | 99.90332 | 2.784022
7.020834 | 353.9555 | 5.505654 | 99.90265 | 2.803356
7.029166 | 354.4542 | 5.50562 | 99.90203 | 2.821122
7.0375 | 354.9516 | 5.505584 | 99.90138 | 2.839933
7.045832 | 355.4514 | 5.505544 | 99.90065 | 2.860834
7.054168 | 355.95 | 5.505508 | 99.9 | 2.879645
7.0625 | 356.4478 | 5.505474 | 99.89938 | 2.89741
7.070832 | 356.9469 | 5.505444 | 99.89884 | 2.913086
7.079168 | 357.4466 | 5.505411 | 99.89824 | 2.93033
7.0875 | 357.945 | 5.505386 | 99.89779 | 2.943393
7.095834 | 358.4437 | 5.505358 | 99.89728 | 2.958024
7.104166 | 358.9428 | 5.505324 | 99.89666 | 2.975789
7.1125 | 359.4414 | 5.505291 | 99.89606 | 2.993033
7.120834 | 359.94 | 5.505254 | 99.89539 | 3.012366
7.129166 | 360.4389 | 5.505222 | 99.89481 | 3.029087
7.1375 | 360.9378 | 5.505191 | 99.89425 | 3.045286
7.145834 | 361.4372 | 5.50516 | 99.89369 | 3.061484
7.154166 | 361.9356 | 5.505126 | 99.89307 | 3.07925
7.1625 | 362.4347 | 5.505096 | 99.89252 | 3.094926
7.170832 | 362.934 | 5.505068 | 99.89202 | 3.109556
7.179168 | 363.4324 | 5.505032 | 99.89136 | 3.128367
7.1875 | 363.9332 | 5.505002 | 99.89082 | 3.144043
7.195832 | 364.4307 | 5.504973 | 99.89029 | 3.159196
7.204168 | 364.93 | 5.504938 | 99.88966 | 3.177485
7.2125 | 365.4292 | 5.504903 | 99.88902 | 3.195773
7.220834 | 365.9288 | 5.504874 | 99.8885 | 3.210926
7.229166 | 366.4273 | 5.504847 | 99.88801 | 3.225035
7.2375 | 366.9258 | 5.504812 | 99.88737 | 3.243323
7.245834 | 367.425 | 5.504776 | 99.88672 | 3.262134
7.254166 | 367.9247 | 5.50474 | 99.88606 | 3.280945
7.2625 | 368.4229 | 5.504701 | 99.88536 | 3.301324
7.270834 | 368.9222 | 5.50466 | 99.88461 | 3.322747
7.279166 | 369.4212 | 5.504621 | 99.88391 | 3.343126
7.2875 | 369.9206 | 5.504581 | 99.88318 | 3.364027
7.295832 | 370.4196 | 5.504541 | 99.88245 | 3.384928
7.304168 | 370.9187 | 5.504507 | 99.88184 | 3.402694
7.3125 | 371.4178 | 5.504472 | 99.8812 | 3.420982
7.320832 | 371.9166 | 5.504436 | 99.88055 | 3.439793
7.329168 | 372.4153 | 5.504407 | 99.88002 | 3.454946
7.3375 | 372.915 | 5.504379 | 99.87951 | 3.469577
7.345834 | 373.4137 | 5.504346 | 99.87892 | 3.486821
7.354166 | 373.9128 | 5.504318 | 99.87841 | 3.501451
7.3625 | 374.4113 | 5.504287 | 99.87784 | 3.51765
7.370834 | 374.9111 | 5.504258 | 99.87732 | 3.532803
7.379166 | 375.4102 | 5.504228 | 99.87677 | 3.548479
7.3875 | 375.909 | 5.504199 | 99.87625 | 3.563632
7.395834 | 376.4075 | 5.504168 | 99.87569 | 3.57983
7.404166 | 376.9063 | 5.504138 | 99.87514 | 3.595506
7.4125 | 377.4062 | 5.504109 | 99.87461 | 3.610659
7.420832 | 377.9045 | 5.504081 | 99.87411 | 3.62529
7.429168 | 378.4024 | 5.504049 | 99.87353 | 3.642011
7.4375 | 378.9025 | 5.504018 | 99.87296 | 3.658209
7.445832 | 379.4006 | 5.503988 | 99.87242 | 3.673885
7.454168 | 379.8987 | 5.503963 | 99.87197 | 3.686948
7.4625 | 380.3989 | 5.503938 | 99.87151 | 3.700011
7.470834 | 380.8972 | 5.50391 | 99.871 | 3.714642
7.479166 | 381.3952 | 5.503882 | 99.8705 | 3.729273
7.4875 | 381.8943 | 5.503855 | 99.87001 | 3.743381
7.495834 | 382.3938 | 5.503826 | 99.86948 | 3.758534
7.504166 | 382.8925 | 5.503796 | 99.86894 | 3.77421
7.5125 | 383.3906 | 5.503768 | 99.86843 | 3.788841
7.520834 | 383.8898 | 5.503738 | 99.86788 | 3.804517
7.529166 | 384.3889 | 5.503713 | 99.86743 | 3.81758
7.5375 | 384.8878 | 5.503696 | 99.86712 | 3.826463
7.545832 | 385.3874 | 5.503688 | 99.86698 | 3.830643
7.554168 | 385.8867 | 5.503678 | 99.86679 | 3.835868
7.5625 | 386.384 | 5.503662 | 99.8665 | 3.844229
7.570832 | 386.8841 | 5.503649 | 99.86627 | 3.851022
7.579168 | 387.383 | 5.503633 | 99.86598 | 3.859382
7.5875 | 387.8815 | 5.503612 | 99.8656 | 3.870355
7.595834 | 388.381 | 5.503586 | 99.86512 | 3.883941
7.604166 | 388.8795 | 5.503555 | 99.86456 | 3.900139
7.6125 | 389.3793 | 5.503521 | 99.86395 | 3.917905
7.620834 | 389.878 | 5.503492 | 99.86342 | 3.933058
7.629166 | 390.3759 | 5.503467 | 99.86297 | 3.946122
7.6375 | 390.876 | 5.503441 | 99.86249 | 3.959707
7.645834 | 391.3744 | 5.503416 | 99.86204 | 3.97277
7.654166 | 391.8735 | 5.50339 | 99.86157 | 3.986356
7.6625 | 392.3729 | 5.503365 | 99.86111 | 3.999419
7.670832 | 392.8718 | 5.503348 | 99.86081 | 4.008302
7.679168 | 393.3704 | 5.503326 | 99.86041 | 4.019798
7.6875 | 393.8682 | 5.503308 | 99.86008 | 4.029203
7.695832 | 394.3679 | 5.503285 | 99.85966 | 4.041221
7.704168 | 394.8662 | 5.503265 | 99.8593 | 4.051672
7.7125 | 395.3648 | 5.503246 | 99.85896 | 4.0616
7.720834 | 395.8628 | 5.503222 | 99.85852 | 4.074141
7.729166 | 396.3613 | 5.503194 | 99.85801 | 4.088771
7.7375 | 396.861 | 5.503164 | 99.85747 | 4.104447
7.745834 | 397.359 | 5.503134 | 99.85692 | 4.120123
7.754166 | 397.8572 | 5.50311 | 99.85649 | 4.132664
7.7625 | 398.3558 | 5.503088 | 99.85609 | 4.144159
7.770834 | 398.8548 | 5.503069 | 99.85574 | 4.154087
7.779166 | 399.3528 | 5.503047 | 99.85534 | 4.165583
7.7875 | 399.8528 | 5.503028 | 99.855 | 4.175511
7.795832 | 400.3511 | 5.50301 | 99.85467 | 4.184916
7.804168 | 400.8491 | 5.502994 | 99.85438 | 4.193277
7.8125 | 401.3484 | 5.502978 | 99.85409 | 4.201637
7.820832 | 401.848 | 5.502963 | 99.85382 | 4.209475
7.829168 | 402.3462 | 5.502949 | 99.85357 | 4.21679
7.8375 | 402.8456 | 5.502932 | 99.85326 | 4.225673
7.845834 | 403.3434 | 5.502912 | 99.85289 | 4.236124
7.854166 | 403.8434 | 5.502888 | 99.85246 | 4.248664
7.8625 | 404.3416 | 5.502868 | 99.8521 | 4.259115
7.870834 | 404.8408 | 5.50285 | 99.85177 | 4.268521
7.879166 | 405.3403 | 5.502826 | 99.85133 | 4.281061
7.8875 | 405.8389 | 5.5028 | 99.85086 | 4.294647
7.895834 | 406.3378 | 5.502774 | 99.85039 | 4.308233
7.904166 | 406.8372 | 5.502754 | 99.85003 | 4.318683
7.9125 | 407.336 | 5.502739 | 99.84976 | 4.326521
7.920832 | 407.8348 | 5.502726 | 99.84952 | 4.333314
7.929168 | 408.3335 | 5.502717 | 99.84936 | 4.338017
7.9375 | 408.832 | 5.502702 | 99.84908 | 4.345854
7.945832 | 409.331 | 5.502686 | 99.84879 | 4.354215
7.954168 | 409.829 | 5.502665 | 99.84841 | 4.365188
7.9625 | 410.3277 | 5.502634 | 99.84785 | 4.381386
7.970834 | 410.827 | 5.502606 | 99.84734 | 4.396017
7.979166 | 411.3245 | 5.502578 | 99.84683 | 4.410648
7.9875 | 411.8234 | 5.502546 | 99.84625 | 4.427369
7.995834 | 412.3231 | 5.502518 | 99.84575 | 4.441999
8.004166 | 412.8203 | 5.502488 | 99.8452 | 4.457675
8.0125 | 413.3198 | 5.502455 | 99.8446 | 4.474919
8.020832 | 413.817 | 5.502424 | 99.84404 | 4.491117
8.029166 | 414.3154 | 5.5024 | 99.8436 | 4.503658
8.0375 | 414.815 | 5.50238 | 99.84324 | 4.514108
8.045834 | 415.3123 | 5.502359 | 99.84286 | 4.525081
8.054168 | 415.8108 | 5.502341 | 99.84253 | 4.534487
8.0625 | 416.3101 | 5.502324 | 99.84223 | 4.54337
8.070832 | 416.8084 | 5.502302 | 99.84183 | 4.554865
8.079166 | 417.3067 | 5.502287 | 99.84155 | 4.562703
8.0875 | 417.8057 | 5.50227 | 99.84125 | 4.571586
8.095834 | 418.3049 | 5.50225 | 99.84088 | 4.582037
8.104168 | 418.8036 | 5.502234 | 99.84059 | 4.590397
8.1125 | 419.3022 | 5.502218 | 99.8403 | 4.598757
8.120834 | 419.8009 | 5.502205 | 99.84007 | 4.60555
8.129166 | 420.2997 | 5.502193 | 99.83985 | 4.611821
8.1375 | 420.7998 | 5.502184 | 99.83968 | 4.616523
8.145832 | 421.2977 | 5.502169 | 99.83941 | 4.624361
8.154166 | 421.7968 | 5.502149 | 99.83905 | 4.634812
8.1625 | 422.2963 | 5.502131 | 99.83872 | 4.644217
8.170834 | 422.7949 | 5.502118 | 99.83849 | 4.65101
8.179168 | 423.2934 | 5.502102 | 99.8382 | 4.65937
8.1875 | 423.7926 | 5.50208 | 99.8378 | 4.670866
8.195832 | 424.2916 | 5.502058 | 99.8374 | 4.682362
8.204166 | 424.7904 | 5.502029 | 99.83687 | 4.697515
8.2125 | 425.2893 | 5.501995 | 99.83626 | 4.715281
8.220834 | 425.7883 | 5.501962 | 99.83566 | 4.732524
8.229168 | 426.2872 | 5.501934 | 99.83515 | 4.747155
8.2375 | 426.7866 | 5.501904 | 99.8346 | 4.762831
8.245834 | 427.2848 | 5.501878 | 99.83413 | 4.776416
8.254166 | 427.7838 | 5.501854 | 99.8337 | 4.788957
8.2625 | 428.2826 | 5.501828 | 99.83323 | 4.802543
8.270832 | 428.7816 | 5.501806 | 99.83283 | 4.814038
8.279166 | 429.28 | 5.501785 | 99.83244 | 4.825011
8.2875 | 429.7786 | 5.501762 | 99.83203 | 4.83703
8.295834 | 430.2773 | 5.501748 | 99.83177 | 4.844345
8.304168 | 430.7757 | 5.501729 | 99.83143 | 4.854273
8.3125 | 431.2742 | 5.501704 | 99.83097 | 4.867336
8.320832 | 431.7726 | 5.50169 | 99.83072 | 4.874651
8.329166 | 432.2709 | 5.501676 | 99.83047 | 4.881967
8.3375 | 432.7699 | 5.501668 | 99.83032 | 4.886147
8.345834 | 433.2683 | 5.50166 | 99.83018 | 4.890327
8.354168 | 433.7668 | 5.501653 | 99.83005 | 4.893985
8.3625 | 434.2656 | 5.501646 | 99.82992 | 4.897643
8.370834 | 434.7634 | 5.501641 | 99.82983 | 4.900255
8.379166 | 435.2618 | 5.501636 | 99.82974 | 4.902868
8.3875 | 435.76 | 5.50162 | 99.82945 | 4.911228
8.395832 | 436.2588 | 5.501599 | 99.82907 | 4.922201
8.404166 | 436.7579 | 5.501578 | 99.82869 | 4.933174
8.4125 | 437.256 | 5.501552 | 99.82822 | 4.94676
8.420834 | 437.7546 | 5.501528 | 99.82778 | 4.959301
8.429168 | 438.2534 | 5.5015 | 99.82727 | 4.973932
8.4375 | 438.7519 | 5.501474 | 99.8268 | 4.987517
8.445832 | 439.2497 | 5.501454 | 99.82644 | 4.997968
8.454166 | 439.7491 | 5.50143 | 99.826 | 5.010508
8.4625 | 440.247 | 5.501407 | 99.82559 | 5.022527
8.470834 | 440.7451 | 5.50138 | 99.8251 | 5.036635
8.479168 | 441.2444 | 5.501358 | 99.8247 | 5.04813
8.4875 | 441.7418 | 5.501343 | 99.82442 | 5.055968
8.495834 | 442.2406 | 5.501332 | 99.82422 | 5.061716
8.504166 | 442.7398 | 5.501318 | 99.82397 | 5.069031
8.5125 | 443.2366 | 5.501301 | 99.82366 | 5.077914
8.520832 | 443.7356 | 5.501294 | 99.82354 | 5.081572
8.529166 | 444.234 | 5.501289 | 99.82344 | 5.084185
8.5375 | 444.733 | 5.501285 | 99.82337 | 5.086275
8.545834 | 445.2308 | 5.501282 | 99.82332 | 5.087842
8.554168 | 445.7294 | 5.501269 | 99.82308 | 5.094635
8.5625 | 446.2278 | 5.501244 | 99.82263 | 5.107698
8.570832 | 446.7259 | 5.50122 | 99.82219 | 5.120239
8.579166 | 447.2252 | 5.501191 | 99.82167 | 5.135392
8.5875 | 447.7223 | 5.501163 | 99.82116 | 5.150023
8.595834 | 448.2208 | 5.501135 | 99.82065 | 5.164654
8.604168 | 448.7198 | 5.501109 | 99.82018 | 5.178239
8.6125 | 449.2192 | 5.501089 | 99.81982 | 5.18869
8.620834 | 449.7168 | 5.50107 | 99.81947 | 5.198618
8.629166 | 450.2157 | 5.50105 | 99.81911 | 5.209069
8.6375 | 450.7148 | 5.501028 | 99.81871 | 5.220564
8.645832 | 451.2125 | 5.501012 | 99.81842 | 5.228925
8.654166 | 451.7114 | 5.500998 | 99.81816 | 5.23624
8.6625 | 452.2112 | 5.500986 | 99.81795 | 5.24251
8.670834 | 452.7091 | 5.500972 | 99.81769 | 5.249826
8.679168 | 453.2084 | 5.500958 | 99.81744 | 5.257141
8.6875 | 453.7069 | 5.500938 | 99.81708 | 5.267592
8.695832 | 454.206 | 5.500916 | 99.81668 | 5.279087
8.704166 | 454.7039 | 5.500893 | 99.81626 | 5.291105
8.7125 | 455.2032 | 5.500878 | 99.81599 | 5.298943
8.720834 | 455.7011 | 5.500864 | 99.81573 | 5.306259
8.729168 | 456.1991 | 5.50085 | 99.81548 | 5.313574
8.7375 | 456.6984 | 5.500828 | 99.81508 | 5.325069
8.745834 | 457.1969 | 5.500803 | 99.81463 | 5.338133
8.754166 | 457.6959 | 5.500778 | 99.81417 | 5.351196
8.7625 | 458.1943 | 5.500758 | 99.81381 | 5.361646
8.770832 | 458.6921 | 5.500739 | 99.81346 | 5.371574
8.779166 | 459.1906 | 5.500723 | 99.81317 | 5.379935
8.7875 | 459.6892 | 5.500713 | 99.81299 | 5.38516
8.795834 | 460.1872 | 5.500704 | 99.81283 | 5.389863
8.804168 | 460.6864 | 5.500692 | 99.81261 | 5.396133
8.8125 | 461.185 | 5.500676 | 99.81232 | 5.404494
8.820832 | 461.6828 | 5.500662 | 99.81207 | 5.411809
8.829166 | 462.1817 | 5.500646 | 99.81178 | 5.420169
8.8375 | 462.6803 | 5.50063 | 99.81149 | 5.42853
8.845834 | 463.178 | 5.500613 | 99.81118 | 5.437413
8.854168 | 463.6774 | 5.500595 | 99.81085 | 5.446818
8.8625 | 464.1754 | 5.500568 | 99.81036 | 5.460926
8.870834 | 464.6731 | 5.50054 | 99.80985 | 5.475557
8.879166 | 465.1718 | 5.500508 | 99.80927 | 5.492278
8.8875 | 465.6705 | 5.500479 | 99.80875 | 5.507431
8.895832 | 466.1689 | 5.500457 | 99.80835 | 5.518927
8.904166 | 466.668 | 5.500437 | 99.80798 | 5.529377
8.9125 | 467.1656 | 5.500418 | 99.80764 | 5.539305
8.920834 | 467.6641 | 5.500396 | 99.80724 | 5.550801
8.929168 | 468.1632 | 5.500376 | 99.80688 | 5.561252
8.9375 | 468.662 | 5.50035 | 99.80641 | 5.574837
8.945832 | 469.1604 | 5.500322 | 99.8059 | 5.589468
8.954166 | 469.6594 | 5.500299 | 99.80548 | 5.601486
8.9625 | 470.1583 | 5.500278 | 99.8051 | 5.612459
8.970834 | 470.6574 | 5.50026 | 99.80477 | 5.621865
8.979168 | 471.1558 | 5.500241 | 99.80443 | 5.631793
8.9875 | 471.6542 | 5.500227 | 99.80417 | 5.639108
8.995834 | 472.1528 | 5.500213 | 99.80392 | 5.646423
9.004166 | 472.6516 | 5.500198 | 99.80365 | 5.654261
9.0125 | 473.151 | 5.500184 | 99.80339 | 5.661577
9.020832 | 473.6498 | 5.500172 | 99.80318 | 5.667847
9.029166 | 474.1508 | 5.500156 | 99.80289 | 5.676207
9.0375 | 474.6512 | 5.500145 | 99.80269 | 5.681955
9.045834 | 475.1523 | 5.500136 | 99.80252 | 5.686658
9.054168 | 475.6534 | 5.50012 | 99.80223 | 5.695018
9.0625 | 476.1534 | 5.500105 | 99.80196 | 5.702856
9.070832 | 476.6527 | 5.500092 | 99.80172 | 5.709649
9.079166 | 477.1529 | 5.500074 | 99.8014 | 5.719055
9.0875 | 477.6513 | 5.500057 | 99.80109 | 5.727938
9.095834 | 478.15 | 5.500043 | 99.80084 | 5.735253
9.104168 | 478.6492 | 5.500027 | 99.80055 | 5.743613
9.1125 | 479.147 | 5.500007 | 99.80018 | 5.754064
9.120834 | 479.6441 | 5.499988 | 99.79984 | 5.763992
9.129166 | 480.1428 | 5.499965 | 99.79942 | 5.77601
9.1375 | 480.6397 | 5.499945 | 99.79906 | 5.786461
9.145832 | 481.1369 | 5.49993 | 99.79878 | 5.794298
9.154166 | 481.6332 | 5.499912 | 99.79846 | 5.803704
9.1625 | 482.13 | 5.499899 | 99.79822 | 5.810497
9.170834 | 482.6272 | 5.499883 | 99.79793 | 5.818857
9.179168 | 483.1246 | 5.499868 | 99.79766 | 5.826695
9.1875 | 483.621 | 5.499858 | 99.79748 | 5.83192
9.195832 | 484.1186 | 5.499847 | 99.79728 | 5.837668
9.204166 | 484.6148 | 5.499829 | 99.79695 | 5.847074
9.2125 | 485.1127 | 5.49981 | 99.79661 | 5.857002
9.220834 | 485.6097 | 5.499789 | 99.79623 | 5.867975
9.229168 | 486.1072 | 5.499771 | 99.7959 | 5.87738
9.2375 | 486.6051 | 5.499751 | 99.79554 | 5.887831
9.245834 | 487.1026 | 5.499724 | 99.79505 | 5.901939
9.254166 | 487.6013 | 5.499697 | 99.79456 | 5.916047
9.2625 | 488.0987 | 5.499668 | 99.79403 | 5.9312
9.270832 | 488.5964 | 5.499638 | 99.79349 | 5.946876
9.279166 | 489.0944 | 5.499611 | 99.793 | 5.960984
9.2875 | 489.5936 | 5.499578 | 99.7924 | 5.978228
9.295834 | 490.092 | 5.499537 | 99.79165 | 5.999651
9.304168 | 490.59 | 5.499494 | 99.79087 | 6.02212
9.3125 | 491.089 | 5.49946 | 99.79026 | 6.039886
9.320832 | 491.5878 | 5.499434 | 99.78978 | 6.053472
9.329166 | 492.0864 | 5.499409 | 99.78933 | 6.066535
9.3375 | 492.584 | 5.499384 | 99.78888 | 6.079598
9.345834 | 493.0836 | 5.499359 | 99.78842 | 6.092661
9.354168 | 493.5824 | 5.499334 | 99.78797 | 6.105724
9.3625 | 494.0808 | 5.49931 | 99.78753 | 6.118265
9.370834 | 494.5794 | 5.499287 | 99.78712 | 6.130283
9.379166 | 495.0782 | 5.499268 | 99.78677 | 6.140211
9.3875 | 495.5762 | 5.499258 | 99.78659 | 6.145436
9.395832 | 496.0752 | 5.499245 | 99.78636 | 6.152229
9.404166 | 496.5734 | 5.499229 | 99.78606 | 6.16059
9.4125 | 497.0715 | 5.499212 | 99.78576 | 6.169473
9.420834 | 497.5706 | 5.49919 | 99.78536 | 6.180968
9.429168 | 498.0688 | 5.499168 | 99.78496 | 6.192464
9.4375 | 498.5674 | 5.499143 | 99.7845 | 6.205527
9.445832 | 499.0656 | 5.49912 | 99.78409 | 6.217545
9.454166 | 499.563 | 5.499096 | 99.78365 | 6.230086
9.4625 | 500.0611 | 5.499078 | 99.78333 | 6.239491
9.470834 | 500.5603 | 5.499055 | 99.78291 | 6.251509
9.479168 | 501.0582 | 5.499028 | 99.78242 | 6.265617
9.4875 | 501.5566 | 5.498999 | 99.78189 | 6.280771
9.495834 | 502.0554 | 5.498966 | 99.78129 | 6.298014
9.504166 | 502.5533 | 5.498926 | 99.78057 | 6.318915
9.5125 | 503.0507 | 5.498888 | 99.77988 | 6.338771
9.520832 | 503.5508 | 5.498845 | 99.7791 | 6.36124
9.529166 | 504.0494 | 5.498806 | 99.77839 | 6.381618
9.5375 | 504.5472 | 5.498769 | 99.77772 | 6.400952
9.545834 | 505.0444 | 5.498735 | 99.7771 | 6.418718
9.554168 | 505.543 | 5.498705 | 99.77656 | 6.434394
9.5625 | 506.0411 | 5.498672 | 99.77596 | 6.451637
9.570832 | 506.5388 | 5.498637 | 99.77532 | 6.469925
9.579166 | 507.0369 | 5.498605 | 99.77474 | 6.486646
9.5875 | 507.535 | 5.498572 | 99.77414 | 6.50389
9.595834 | 508.0332 | 5.49853 | 99.77338 | 6.525836
9.604168 | 508.5312 | 5.49848 | 99.77247 | 6.551962
9.6125 | 509.0294 | 5.498422 | 99.77142 | 6.582269
9.620834 | 509.5274 | 5.498365 | 99.77039 | 6.612053
9.629166 | 510.026 | 5.498308 | 99.76935 | 6.641837
9.6375 | 510.5237 | 5.498246 | 99.76823 | 6.674233
9.645832 | 511.0222 | 5.498186 | 99.76714 | 6.705585
9.654166 | 511.5206 | 5.49813 | 99.76612 | 6.734846
9.6625 | 512.0195 | 5.498081 | 99.76523 | 6.76045
9.670834 | 512.5172 | 5.498032 | 99.76434 | 6.786054
9.679168 | 513.015 | 5.497984 | 99.76347 | 6.811135
9.6875 | 513.5137 | 5.497934 | 99.76257 | 6.837262
9.695832 | 514.0116 | 5.49788 | 99.76159 | 6.865478
9.704166 | 514.51 | 5.497821 | 99.76052 | 6.896307
9.7125 | 515.009 | 5.497761 | 99.75943 | 6.927659
9.720834 | 515.5067 | 5.497704 | 99.75839 | 6.957443
9.729168 | 516.005 | 5.497647 | 99.75736 | 6.987227
9.7375 | 516.5027 | 5.497595 | 99.75642 | 7.014398
9.745834 | 517.0019 | 5.497544 | 99.75549 | 7.041047
9.754166 | 517.5 | 5.497485 | 99.75442 | 7.071876
9.7625 | 517.9982 | 5.497424 | 99.75331 | 7.10375
9.770832 | 518.4966 | 5.49737 | 99.75233 | 7.131967
9.779166 | 518.9944 | 5.49732 | 99.75143 | 7.158093
9.7875 | 519.4937 | 5.497272 | 99.75055 | 7.183174
9.795834 | 519.9914 | 5.497229 | 99.74977 | 7.205643
9.804168 | 520.4902 | 5.497182 | 99.74892 | 7.230202
9.8125 | 520.9883 | 5.497131 | 99.748 | 7.256851
9.820832 | 521.4858 | 5.497086 | 99.74718 | 7.280364
9.829166 | 521.984 | 5.49705 | 99.74653 | 7.299175
9.8375 | 522.4824 | 5.497015 | 99.74589 | 7.317464
9.845834 | 522.9809 | 5.49698 | 99.74526 | 7.335752
9.854168 | 523.4789 | 5.496942 | 99.74457 | 7.355608
9.8625 | 523.977 | 5.4969 | 99.7438 | 7.377554
9.870834 | 524.4756 | 5.496865 | 99.74317 | 7.395843
9.879166 | 524.9732 | 5.49683 | 99.74253 | 7.414131
9.8875 | 525.4715 | 5.496795 | 99.7419 | 7.43242
9.895832 | 525.9699 | 5.496765 | 99.74135 | 7.448095
9.904166 | 526.4678 | 5.496735 | 99.74081 | 7.463771
9.9125 | 526.966 | 5.496701 | 99.74019 | 7.481537
9.920834 | 527.4638 | 5.496671 | 99.73965 | 7.497213
9.929168 | 527.9622 | 5.49665 | 99.73927 | 7.508186
9.9375 | 528.46 | 5.496627 | 99.73885 | 7.520204
9.945832 | 528.958 | 5.496598 | 99.73832 | 7.535357
9.954166 | 529.4556 | 5.496562 | 99.73767 | 7.554168
9.9625 | 529.9538 | 5.496526 | 99.73702 | 7.572979
9.970834 | 530.4526 | 5.496492 | 99.7364 | 7.590745
9.979168 | 530.9511 | 5.496464 | 99.73589 | 7.605376
9.9875 | 531.4489 | 5.496436 | 99.73538 | 7.620007
9.995834 | 531.9478 | 5.496409 | 99.73489 | 7.634115
10.00417 | 532.445 | 5.496382 | 99.7344 | 7.648223
10.0125 | 532.9438 | 5.496354 | 99.7339 | 7.662854
10.02083 | 533.4418 | 5.496328 | 99.73342 | 7.67644
10.02917 | 533.94 | 5.4963 | 99.73292 | 7.69107
10.0375 | 534.4388 | 5.496277 | 99.7325 | 7.703088
10.04583 | 534.9358 | 5.49625 | 99.73201 | 7.717197
10.05417 | 535.4347 | 5.496224 | 99.73154 | 7.730782
10.0625 | 535.9331 | 5.496199 | 99.73108 | 7.743845
10.07083 | 536.4304 | 5.496172 | 99.73059 | 7.757954
10.07917 | 536.9301 | 5.496142 | 99.73005 | 7.77363
10.0875 | 537.4289 | 5.496113 | 99.72952 | 7.788783
10.09583 | 537.928 | 5.496078 | 99.72889 | 7.807071
10.10417 | 538.4262 | 5.496037 | 99.72814 | 7.828495
10.1125 | 538.9252 | 5.495996 | 99.7274 | 7.849918
10.12083 | 539.4231 | 5.495957 | 99.72669 | 7.870297
10.12917 | 539.9232 | 5.495914 | 99.72591 | 7.892766
10.1375 | 540.4213 | 5.495876 | 99.72522 | 7.912622
10.14583 | 540.92 | 5.495842 | 99.72461 | 7.930388
10.15417 | 541.4194 | 5.4958 | 99.72384 | 7.952334
10.1625 | 541.9178 | 5.49576 | 99.72312 | 7.973235
10.17083 | 542.4153 | 5.495722 | 99.72243 | 7.993091
10.17917 | 542.9136 | 5.495681 | 99.72168 | 8.014514
10.1875 | 543.4098 | 5.495644 | 99.72101 | 8.033848
10.19583 | 543.9074 | 5.495614 | 99.72047 | 8.049524
10.20417 | 544.4063 | 5.495586 | 99.71996 | 8.064154
10.2125 | 544.9048 | 5.495562 | 99.71953 | 8.076695
10.22083 | 545.4028 | 5.495537 | 99.71907 | 8.089758
10.22917 | 545.901 | 5.495509 | 99.71856 | 8.104389
10.2375 | 546.3989 | 5.495486 | 99.71815 | 8.116407
10.24583 | 546.8979 | 5.495472 | 99.71789 | 8.123722
10.25417 | 547.3941 | 5.495455 | 99.71758 | 8.132605
10.2625 | 547.8899 | 5.495434 | 99.7172 | 8.143578
10.27083 | 548.387 | 5.49541 | 99.71677 | 8.156119
10.27917 | 548.8848 | 5.495386 | 99.71633 | 8.16866
10.2875 | 549.3835 | 5.495368 | 99.71601 | 8.178065
10.29583 | 549.8821 | 5.495347 | 99.71562 | 8.189038
10.30417 | 550.379 | 5.495326 | 99.71524 | 8.200011
10.3125 | 550.8771 | 5.495304 | 99.71484 | 8.211507
10.32083 | 551.3738 | 5.49528 | 99.71441 | 8.224048
10.32917 | 551.8722 | 5.495261 | 99.71406 | 8.233976
10.3375 | 552.3701 | 5.495244 | 99.71376 | 8.242858
10.34583 | 552.868 | 5.495239 | 99.71366 | 8.245471
10.35417 | 553.3672 | 5.495235 | 99.71359 | 8.247561
10.3625 | 553.8648 | 5.49523 | 99.7135 | 8.250174
10.37083 | 554.3618 | 5.495215 | 99.71323 | 8.258012
10.37917 | 554.86 | 5.495198 | 99.71292 | 8.266895
10.3875 | 555.3569 | 5.49518 | 99.71259 | 8.2763
10.39583 | 555.8555 | 5.495161 | 99.71225 | 8.286228
10.40417 | 556.3532 | 5.495142 | 99.7119 | 8.296156
10.4125 | 556.8521 | 5.495129 | 99.71167 | 8.302949
10.42083 | 557.3507 | 5.49511 | 99.71132 | 8.312877
10.42917 | 557.8494 | 5.495094 | 99.71103 | 8.321237
10.4375 | 558.3499 | 5.495081 | 99.7108 | 8.32803
10.44583 | 558.8482 | 5.495062 | 99.71045 | 8.337958
10.45417 | 559.3466 | 5.495035 | 99.70996 | 8.352067
10.4625 | 559.8449 | 5.495007 | 99.70945 | 8.366697
10.47083 | 560.3435 | 5.494973 | 99.70884 | 8.384463
10.47917 | 560.8433 | 5.494936 | 99.70817 | 8.403797
10.4875 | 561.343 | 5.494906 | 99.70762 | 8.419472
10.49584 | 561.8438 | 5.494877 | 99.7071 | 8.434626
10.50416 | 562.3416 | 5.494851 | 99.70662 | 8.448211
10.5125 | 562.8388 | 5.49483 | 99.70624 | 8.459185
10.52083 | 563.336 | 5.494805 | 99.70579 | 8.472248
10.52916 | 563.834 | 5.49478 | 99.70534 | 8.485311
10.5375 | 564.333 | 5.494757 | 99.70492 | 8.497329
10.54584 | 564.8328 | 5.49474 | 99.70461 | 8.506212
10.55417 | 565.3299 | 5.494721 | 99.70427 | 8.51614
10.5625 | 565.8281 | 5.494701 | 99.7039 | 8.52659
10.57083 | 566.3246 | 5.494687 | 99.70365 | 8.533906
10.57916 | 566.82 | 5.494671 | 99.70336 | 8.542266
10.5875 | 567.318 | 5.494656 | 99.70309 | 8.550104
10.59584 | 567.815 | 5.494644 | 99.70287 | 8.556374
10.60417 | 568.3109 | 5.49463 | 99.70261 | 8.56369
10.6125 | 568.8093 | 5.49462 | 99.70243 | 8.568915
10.62084 | 569.3066 | 5.494611 | 99.70227 | 8.573618
10.62916 | 569.8044 | 5.494604 | 99.70214 | 8.577276
10.6375 | 570.3012 | 5.494594 | 99.70196 | 8.582501
10.64583 | 570.7997 | 5.494592 | 99.70192 | 8.583546
10.65416 | 571.296 | 5.49459 | 99.70189 | 8.584591
10.6625 | 571.7934 | 5.49459 | 99.70189 | 8.584591
10.67084 | 572.291 | 5.494588 | 99.70185 | 8.585636
10.67917 | 572.7885 | 5.494584 | 99.70178 | 8.587726
10.6875 | 573.288 | 5.494575 | 99.70162 | 8.592429
10.69583 | 573.7858 | 5.494564 | 99.70142 | 8.598177
10.70416 | 574.2832 | 5.494556 | 99.70127 | 8.602357
10.7125 | 574.78 | 5.494545 | 99.70107 | 8.608105
10.72084 | 575.2776 | 5.494532 | 99.70084 | 8.614897
10.72917 | 575.7742 | 5.494519 | 99.7006 | 8.62169
10.7375 | 576.2722 | 5.494508 | 99.7004 | 8.627438
10.74584 | 576.7691 | 5.494497 | 99.7002 | 8.633186
10.75416 | 577.2666 | 5.494484 | 99.69996 | 8.639979
10.7625 | 577.7649 | 5.494472 | 99.69975 | 8.646249
10.77083 | 578.2624 | 5.49446 | 99.69953 | 8.652519
10.77916 | 578.76 | 5.494442 | 99.6992 | 8.661925
10.7875 | 579.258 | 5.494416 | 99.69873 | 8.675511
10.79584 | 579.7568 | 5.49438 | 99.69808 | 8.694322
10.80417 | 580.2547 | 5.494343 | 99.69741 | 8.713655
10.8125 | 580.7532 | 5.494305 | 99.69672 | 8.733511
10.82083 | 581.2516 | 5.494262 | 99.69594 | 8.75598
10.82916 | 581.7476 | 5.49422 | 99.69517 | 8.777926
10.8375 | 582.2463 | 5.494176 | 99.69438 | 8.800917
10.84584 | 582.7441 | 5.49413 | 99.69354 | 8.824953
10.85417 | 583.2406 | 5.49409 | 99.69282 | 8.845854
10.8625 | 583.7398 | 5.49406 | 99.69227 | 8.86153
10.87084 | 584.237 | 5.494034 | 99.6918 | 8.875116
10.87916 | 584.7332 | 5.494015 | 99.69145 | 8.885044
10.8875 | 585.232 | 5.494 | 99.69118 | 8.892882
10.89583 | 585.7284 | 5.493974 | 99.69071 | 8.906467
10.90416 | 586.2263 | 5.493943 | 99.69015 | 8.922666
10.9125 | 586.7249 | 5.493912 | 99.68959 | 8.938864
10.92084 | 587.2213 | 5.49388 | 99.689 | 8.955585
10.92917 | 587.7195 | 5.493848 | 99.68842 | 8.972306
10.9375 | 588.2184 | 5.493822 | 99.68795 | 8.985891
10.94583 | 588.7153 | 5.493806 | 99.68766 | 8.994252
10.95416 | 589.2131 | 5.493786 | 99.6873 | 9.004702
10.9625 | 589.711 | 5.493759 | 99.68681 | 9.018811
10.97084 | 590.2079 | 5.493732 | 99.68632 | 9.032919
10.97917 | 590.7066 | 5.49371 | 99.68592 | 9.044414
10.9875 | 591.2052 | 5.493688 | 99.68552 | 9.05591
10.99584 | 591.7028 | 5.493671 | 99.68521 | 9.064793
11.00416 | 592.201 | 5.493657 | 99.68496 | 9.072108
11.0125 | 592.6985 | 5.493644 | 99.68472 | 9.078901
11.02083 | 593.196 | 5.49363 | 99.68447 | 9.086217
11.02916 | 593.6948 | 5.493616 | 99.68421 | 9.093532
11.0375 | 594.1916 | 5.4936 | 99.68392 | 9.101892
11.04584 | 594.6906 | 5.493586 | 99.68367 | 9.109208
11.05417 | 595.189 | 5.493569 | 99.68336 | 9.118091
11.0625 | 595.6858 | 5.493554 | 99.68309 | 9.125929
11.07083 | 596.1843 | 5.493541 | 99.68285 | 9.132721
11.07916 | 596.6824 | 5.493526 | 99.68258 | 9.140559
11.0875 | 597.1806 | 5.493516 | 99.6824 | 9.145785
11.09584 | 597.678 | 5.49351 | 99.68229 | 9.14892
11.10417 | 598.1745 | 5.493507 | 99.68224 | 9.150487
11.1125 | 598.6726 | 5.4935 | 99.68211 | 9.154145
11.12084 | 599.17 | 5.493487 | 99.68187 | 9.160938
11.12916 | 599.667 | 5.493468 | 99.68153 | 9.170866
11.1375 | 600.1645 | 5.493449 | 99.68118 | 9.180794
11.14583 | 600.6611 | 5.493426 | 99.68077 | 9.192812
11.15416 | 601.1598 | 5.4934 | 99.6803 | 9.206398
11.1625 | 601.6568 | 5.493369 | 99.67973 | 9.222596
11.17084 | 602.1546 | 5.493343 | 99.67926 | 9.236182
11.17917 | 602.6516 | 5.49332 | 99.67884 | 9.2482
11.1875 | 603.1479 | 5.493297 | 99.67843 | 9.260218
11.19583 | 603.6458 | 5.493276 | 99.67805 | 9.271191
11.20416 | 604.1437 | 5.49325 | 99.67757 | 9.284777
11.2125 | 604.6404 | 5.493223 | 99.67708 | 9.298885
11.22084 | 605.1382 | 5.493196 | 99.67659 | 9.312993
11.22917 | 605.6364 | 5.493166 | 99.67605 | 9.328669
11.2375 | 606.1339 | 5.493132 | 99.67543 | 9.346435
11.24584 | 606.6316 | 5.493099 | 99.67483 | 9.363678
11.25416 | 607.1295 | 5.493063 | 99.67418 | 9.382489
11.2625 | 607.6271 | 5.493026 | 99.67351 | 9.401823
11.27083 | 608.1254 | 5.49299 | 99.67286 | 9.420634
11.27916 | 608.6217 | 5.492956 | 99.67224 | 9.4384
11.2875 | 609.1206 | 5.49292 | 99.67159 | 9.45721
11.29584 | 609.6176 | 5.492891 | 99.67106 | 9.472364
11.30417 | 610.1161 | 5.492866 | 99.67061 | 9.485427
11.3125 | 610.6137 | 5.492835 | 99.67004 | 9.501625
11.32083 | 611.1114 | 5.492799 | 99.66939 | 9.520436
11.32916 | 611.6088 | 5.492764 | 99.66875 | 9.538725
11.3375 | 612.1054 | 5.492734 | 99.66821 | 9.5544
11.34584 | 612.6026 | 5.492706 | 99.6677 | 9.569031
11.35417 | 613.1005 | 5.492676 | 99.66716 | 9.584707
11.3625 | 613.5979 | 5.492644 | 99.66658 | 9.601428
11.37084 | 614.0966 | 5.49261 | 99.66596 | 9.619194
11.37916 | 614.593 | 5.492574 | 99.66531 | 9.638005
11.3875 | 615.0903 | 5.492539 | 99.66467 | 9.656293
11.39583 | 615.5879 | 5.492502 | 99.664 | 9.675627
11.40416 | 616.0851 | 5.492476 | 99.66353 | 9.689212
11.4125 | 616.5834 | 5.492457 | 99.66318 | 9.69914
11.42084 | 617.0811 | 5.492431 | 99.66271 | 9.712726
11.42917 | 617.58 | 5.492407 | 99.66228 | 9.725267
11.4375 | 618.0757 | 5.49239 | 99.66197 | 9.73415
11.44583 | 618.5726 | 5.492388 | 99.66193 | 9.735195
11.45416 | 619.0722 | 5.492382 | 99.66182 | 9.73833
11.4625 | 619.571 | 5.492377 | 99.66173 | 9.740942
11.47084 | 620.0666 | 5.49237 | 99.66161 | 9.7446
11.47917 | 620.5649 | 5.492366 | 99.66153 | 9.74669
11.4875 | 621.0637 | 5.492358 | 99.66139 | 9.75087
11.49584 | 621.5606 | 5.492332 | 99.66092 | 9.764456
11.50416 | 622.058 | 5.492296 | 99.66026 | 9.783267
11.5125 | 622.5559 | 5.49226 | 99.65961 | 9.802078
11.52083 | 623.0548 | 5.492228 | 99.65903 | 9.818799
11.52916 | 623.552 | 5.4922 | 99.65852 | 9.83343
11.5375 | 624.0499 | 5.492176 | 99.65809 | 9.84597
11.54584 | 624.5489 | 5.492145 | 99.65752 | 9.862169
11.55417 | 625.0473 | 5.49211 | 99.65689 | 9.880457
11.5625 | 625.5445 | 5.492068 | 99.65613 | 9.902403
11.57083 | 626.043 | 5.492024 | 99.65533 | 9.925394
11.57916 | 626.54 | 5.491992 | 99.65475 | 9.942115
11.5875 | 627.0386 | 5.491967 | 99.65429 | 9.955178
11.59584 | 627.5373 | 5.49194 | 99.6538 | 9.969287
11.60417 | 628.0367 | 5.491912 | 99.65329 | 9.983917
11.6125 | 628.5347 | 5.491888 | 99.65286 | 9.996458
11.62084 | 629.0326 | 5.491865 | 99.65244 | 10.00848
11.62916 | 629.5291 | 5.491843 | 99.65204 | 10.01997
11.6375 | 630.0271 | 5.491818 | 99.65159 | 10.03303
11.64583 | 630.5264 | 5.491794 | 99.65115 | 10.04558
11.65416 | 631.0231 | 5.491775 | 99.65081 | 10.0555
11.6625 | 631.5215 | 5.491754 | 99.65043 | 10.06648
11.67084 | 632.0191 | 5.491732 | 99.65003 | 10.07797
11.67917 | 632.5161 | 5.491714 | 99.6497 | 10.08738
11.6875 | 633.0144 | 5.491691 | 99.64928 | 10.0994
11.69583 | 633.5122 | 5.491664 | 99.64879 | 10.1135
11.70416 | 634.0093 | 5.491634 | 99.64825 | 10.12918
11.7125 | 634.5055 | 5.491602 | 99.64767 | 10.1459
11.72084 | 635.0036 | 5.491578 | 99.64723 | 10.15844
11.72917 | 635.5004 | 5.491558 | 99.64687 | 10.16889
11.7375 | 635.9986 | 5.491541 | 99.64656 | 10.17777
11.74584 | 636.4961 | 5.491528 | 99.64633 | 10.18457
11.75416 | 636.993 | 5.49151 | 99.646 | 10.19397
11.7625 | 637.491 | 5.491494 | 99.64571 | 10.20233
11.77083 | 637.9891 | 5.491481 | 99.64547 | 10.20913
11.77916 | 638.4874 | 5.491462 | 99.64513 | 10.21905
11.7875 | 638.985 | 5.49144 | 99.64473 | 10.23055
11.79584 | 639.4813 | 5.491419 | 99.64435 | 10.24152
11.80417 | 639.9795 | 5.491402 | 99.64404 | 10.25041
11.8125 | 640.4775 | 5.491391 | 99.64384 | 10.25615
11.82083 | 640.9734 | 5.49138 | 99.64364 | 10.2619
11.82916 | 641.4715 | 5.491361 | 99.6433 | 10.27183
11.8375 | 641.9686 | 5.491338 | 99.64288 | 10.28385
11.84584 | 642.466 | 5.491309 | 99.64235 | 10.299
11.85417 | 642.9623 | 5.491289 | 99.64199 | 10.30945
11.8625 | 643.4598 | 5.491265 | 99.64155 | 10.32199
11.87084 | 643.9571 | 5.49124 | 99.6411 | 10.33506
11.87916 | 644.4541 | 5.49122 | 99.64074 | 10.34551
11.8875 | 644.9518 | 5.49121 | 99.64056 | 10.35073
11.89583 | 645.4487 | 5.491196 | 99.6403 | 10.35805
11.90416 | 645.9456 | 5.491182 | 99.64005 | 10.36536
11.9125 | 646.443 | 5.491169 | 99.63981 | 10.37215
11.92084 | 646.9414 | 5.49115 | 99.63947 | 10.38208
11.92917 | 647.4375 | 5.49113 | 99.6391 | 10.39253
11.9375 | 647.9352 | 5.491115 | 99.63883 | 10.40037
11.94583 | 648.4316 | 5.4911 | 99.63856 | 10.40821
11.95416 | 648.928 | 5.491086 | 99.63831 | 10.41552
11.9625 | 649.4254 | 5.491068 | 99.63798 | 10.42493
11.97084 | 649.9242 | 5.49105 | 99.63765 | 10.43434
11.97917 | 650.4229 | 5.49103 | 99.63729 | 10.44479
11.9875 | 650.9195 | 5.491009 | 99.63691 | 10.45576
11.99584 | 651.4176 | 5.490989 | 99.63655 | 10.46621
12.00416 | 651.914 | 5.490979 | 99.63636 | 10.47143
12.0125 | 652.4133 | 5.490969 | 99.63618 | 10.47666
12.02083 | 652.9097 | 5.49096 | 99.63602 | 10.48136
12.02916 | 653.4068 | 5.490953 | 99.63589 | 10.48502
12.0375 | 653.9058 | 5.490943 | 99.63571 | 10.49025
12.04584 | 654.4034 | 5.49093 | 99.63548 | 10.49704
12.05417 | 654.9005 | 5.490916 | 99.63522 | 10.50435
12.0625 | 655.3969 | 5.490899 | 99.63491 | 10.51324
12.07083 | 655.894 | 5.490878 | 99.63453 | 10.52421
12.07916 | 656.3928 | 5.490856 | 99.63413 | 10.53571
12.0875 | 656.8905 | 5.490832 | 99.6337 | 10.54825
12.09584 | 657.3876 | 5.490811 | 99.63332 | 10.55922
12.10417 | 657.8857 | 5.49079 | 99.63294 | 10.57019
12.1125 | 658.3838 | 5.490769 | 99.63255 | 10.58117
12.12084 | 658.8814 | 5.490744 | 99.6321 | 10.59423
12.12916 | 659.3778 | 5.490726 | 99.63177 | 10.60363
12.1375 | 659.8747 | 5.490708 | 99.63145 | 10.61304
12.14583 | 660.3728 | 5.490684 | 99.63101 | 10.62558
12.15416 | 660.869 | 5.490662 | 99.63061 | 10.63708
12.1625 | 661.3676 | 5.49064 | 99.63021 | 10.64857
12.17084 | 661.8647 | 5.490624 | 99.62992 | 10.65693
12.17917 | 662.3618 | 5.490612 | 99.62971 | 10.6632
12.1875 | 662.8601 | 5.4906 | 99.62949 | 10.66947
12.19583 | 663.3574 | 5.490582 | 99.62916 | 10.67888
12.20416 | 663.854 | 5.490557 | 99.62871 | 10.69194
12.2125 | 664.3518 | 5.490533 | 99.62827 | 10.70448
12.22084 | 664.8491 | 5.490508 | 99.62782 | 10.71754
12.22917 | 665.3453 | 5.490482 | 99.62735 | 10.73113
12.2375 | 665.8432 | 5.490454 | 99.62684 | 10.74576
12.24584 | 666.3407 | 5.49043 | 99.6264 | 10.7583
12.25416 | 666.8374 | 5.490414 | 99.62611 | 10.76666
12.2625 | 667.336 | 5.490394 | 99.62575 | 10.77711
12.27083 | 667.8321 | 5.490374 | 99.62539 | 10.78756
12.27916 | 668.3292 | 5.490352 | 99.62499 | 10.79906
12.2875 | 668.8262 | 5.490336 | 99.6247 | 10.80742
12.29584 | 669.3241 | 5.490324 | 99.62448 | 10.81369
12.30417 | 669.8214 | 5.490308 | 99.62419 | 10.82205
12.3125 | 670.3176 | 5.490295 | 99.62395 | 10.82884
12.32083 | 670.8153 | 5.490282 | 99.62372 | 10.83564
12.32916 | 671.3113 | 5.490268 | 99.62346 | 10.84295
12.3375 | 671.809 | 5.490255 | 99.62323 | 10.84974
12.34584 | 672.3066 | 5.490248 | 99.6231 | 10.8534
12.35417 | 672.8026 | 5.49024 | 99.62296 | 10.85758
12.3625 | 673.2988 | 5.490235 | 99.62286 | 10.86019
12.37084 | 673.796 | 5.490234 | 99.62285 | 10.86072
12.37916 | 674.2934 | 5.490234 | 99.62285 | 10.86072
12.3875 | 674.791 | 5.49023 | 99.62277 | 10.86281
12.39583 | 675.2886 | 5.490218 | 99.62256 | 10.86908
12.40416 | 675.7863 | 5.490206 | 99.62234 | 10.87535
12.4125 | 676.283 | 5.490196 | 99.62216 | 10.88057
12.42084 | 676.7801 | 5.490188 | 99.62201 | 10.88475
12.42917 | 677.2776 | 5.490176 | 99.62179 | 10.89102
12.4375 | 677.7739 | 5.490152 | 99.62136 | 10.90356
12.44583 | 678.2714 | 5.49012 | 99.62078 | 10.92029
12.45416 | 678.769 | 5.490088 | 99.6202 | 10.93701
12.4625 | 679.2651 | 5.490059 | 99.61967 | 10.95216
12.47084 | 679.7616 | 5.49003 | 99.61914 | 10.96731
12.47917 | 680.2584 | 5.489996 | 99.61853 | 10.98508
12.4875 | 680.7554 | 5.48997 | 99.61806 | 10.99866
12.49584 | 681.2526 | 5.48994 | 99.61751 | 11.01434
12.50416 | 681.7502 | 5.489907 | 99.61691 | 11.03158
12.5125 | 682.2474 | 5.489873 | 99.6163 | 11.04935
12.52083 | 682.7444 | 5.489836 | 99.61562 | 11.06868
12.52916 | 683.2412 | 5.4898 | 99.61497 | 11.08749
12.5375 | 683.739 | 5.489765 | 99.61434 | 11.10578
12.54584 | 684.2364 | 5.489726 | 99.61363 | 11.12616
12.55417 | 684.7332 | 5.489685 | 99.61288 | 11.14758
12.5625 | 685.2306 | 5.489644 | 99.61214 | 11.16901
12.57083 | 685.7286 | 5.489609 | 99.61151 | 11.1873
12.57916 | 686.2261 | 5.489576 | 99.61091 | 11.20454
12.5875 | 686.7232 | 5.48955 | 99.61044 | 11.21813
12.59584 | 687.2205 | 5.489528 | 99.61004 | 11.22962
12.60417 | 687.7178 | 5.489511 | 99.60973 | 11.2385
12.6125 | 688.2152 | 5.489492 | 99.60938 | 11.24843
12.62084 | 688.712 | 5.489476 | 99.60909 | 11.25679
12.62916 | 689.2095 | 5.489466 | 99.60891 | 11.26202
12.6375 | 689.7068 | 5.489464 | 99.60887 | 11.26306
12.64583 | 690.2041 | 5.489456 | 99.60873 | 11.26724
12.65416 | 690.7007 | 5.489449 | 99.6086 | 11.2709
12.6625 | 691.198 | 5.489441 | 99.60846 | 11.27508
12.67084 | 691.696 | 5.489426 | 99.60818 | 11.28292
12.67917 | 692.1932 | 5.489405 | 99.6078 | 11.29389
12.6875 | 692.6915 | 5.489385 | 99.60744 | 11.30434
12.69583 | 693.188 | 5.489368 | 99.60713 | 11.31323
12.70416 | 693.6844 | 5.489351 | 99.60682 | 11.32211
12.7125 | 694.1816 | 5.489334 | 99.60652 | 11.33099
12.72084 | 694.678 | 5.489316 | 99.60619 | 11.3404
12.72917 | 695.1754 | 5.489294 | 99.60579 | 11.35189
12.7375 | 695.6718 | 5.489278 | 99.6055 | 11.36025
12.74584 | 696.1686 | 5.489258 | 99.60514 | 11.3707
12.75416 | 696.6664 | 5.489236 | 99.60474 | 11.3822
12.7625 | 697.1641 | 5.489213 | 99.60432 | 11.39422
12.77083 | 697.6601 | 5.489191 | 99.60392 | 11.40571
12.77916 | 698.157 | 5.489169 | 99.60352 | 11.41721
12.7875 | 698.654 | 5.489148 | 99.60314 | 11.42818
12.79584 | 699.1515 | 5.48913 | 99.60281 | 11.43759
12.80417 | 699.6491 | 5.489113 | 99.60251 | 11.44647
12.8125 | 700.145 | 5.489094 | 99.60216 | 11.4564
12.82083 | 700.6428 | 5.489082 | 99.60194 | 11.46267
12.82916 | 701.1394 | 5.489066 | 99.60165 | 11.47103
12.8375 | 701.6355 | 5.48905 | 99.60136 | 11.47939
12.84584 | 702.1309 | 5.48903 | 99.601 | 11.48984
12.85417 | 702.6288 | 5.489015 | 99.60073 | 11.49768
12.8625 | 703.128 | 5.489 | 99.60046 | 11.50552
12.87083 | 703.6249 | 5.488985 | 99.60018 | 11.51335
12.87917 | 704.1212 | 5.488969 | 99.59989 | 11.52171
12.8875 | 704.6181 | 5.488952 | 99.59958 | 11.5306
12.89583 | 705.1143 | 5.488934 | 99.59926 | 11.54
12.90416 | 705.6118 | 5.488915 | 99.59891 | 11.54993
12.9125 | 706.1088 | 5.488892 | 99.5985 | 11.56195
12.92084 | 706.605 | 5.488862 | 99.59795 | 11.57762
12.92917 | 707.1012 | 5.488834 | 99.59744 | 11.59225
12.9375 | 707.5978 | 5.488806 | 99.59693 | 11.60689
12.94583 | 708.0938 | 5.488785 | 99.59655 | 11.61786
12.95416 | 708.5899 | 5.488758 | 99.59606 | 11.63197
12.9625 | 709.086 | 5.488728 | 99.59552 | 11.64764
12.97084 | 709.5835 | 5.488701 | 99.59503 | 11.66175
12.97917 | 710.0796 | 5.488681 | 99.59467 | 11.6722
12.9875 | 710.5766 | 5.48866 | 99.59429 | 11.68317
12.99583 | 711.0741 | 5.488632 | 99.59378 | 11.6978
13.00417 | 711.5712 | 5.488611 | 99.5934 | 11.70878
13.0125 | 712.0684 | 5.488586 | 99.59294 | 11.72184
13.02083 | 712.5655 | 5.488562 | 99.59251 | 11.73438
13.02916 | 713.0639 | 5.488548 | 99.59225 | 11.7417
13.0375 | 713.5599 | 5.488535 | 99.59202 | 11.74849
13.04584 | 714.057 | 5.48852 | 99.59175 | 11.75633
13.05417 | 714.5546 | 5.4885 | 99.59138 | 11.76678
13.0625 | 715.0503 | 5.488479 | 99.591 | 11.77775
13.07083 | 715.5478 | 5.488461 | 99.59067 | 11.78716
13.07916 | 716.0437 | 5.488447 | 99.59042 | 11.79447
13.0875 | 716.5398 | 5.48843 | 99.59011 | 11.80336
13.09584 | 717.0374 | 5.488414 | 99.58982 | 11.81172
13.10417 | 717.5338 | 5.488392 | 99.58942 | 11.82321
13.1125 | 718.0282 | 5.48837 | 99.58902 | 11.83471
13.12083 | 718.5256 | 5.488344 | 99.58855 | 11.84829
13.12917 | 719.0234 | 5.488318 | 99.58808 | 11.86188
13.1375 | 719.5201 | 5.48829 | 99.58757 | 11.87651
13.14583 | 720.0176 | 5.48826 | 99.58703 | 11.89218
13.15416 | 720.5142 | 5.488232 | 99.58652 | 11.90682
13.1625 | 721.011 | 5.488209 | 99.5861 | 11.91883
13.17084 | 721.5078 | 5.488186 | 99.58568 | 11.93085
13.17917 | 722.005 | 5.48816 | 99.58521 | 11.94444
13.1875 | 722.5012 | 5.488135 | 99.58476 | 11.9575
13.19583 | 722.9975 | 5.488116 | 99.58441 | 11.96743
13.20416 | 723.4932 | 5.4881 | 99.58412 | 11.97579
13.2125 | 723.99 | 5.488086 | 99.58387 | 11.9831
13.22084 | 724.4868 | 5.488078 | 99.58372 | 11.98728
13.22917 | 724.9837 | 5.488062 | 99.58343 | 11.99565
13.2375 | 725.4811 | 5.488041 | 99.58305 | 12.00662
13.24583 | 725.9778 | 5.488021 | 99.58269 | 12.01707
13.25417 | 726.475 | 5.488004 | 99.58238 | 12.02595
13.2625 | 726.972 | 5.487984 | 99.58202 | 12.0364
13.27083 | 727.4685 | 5.487963 | 99.58164 | 12.04738
13.27916 | 727.9654 | 5.487944 | 99.58129 | 12.0573
13.2875 | 728.4624 | 5.48792 | 99.58086 | 12.06984
13.29584 | 728.9598 | 5.487888 | 99.58028 | 12.08656
13.30417 | 729.4559 | 5.48785 | 99.57959 | 12.10642
13.3125 | 729.9518 | 5.487809 | 99.57884 | 12.12784
13.32083 | 730.4488 | 5.487766 | 99.57806 | 12.15031
13.32916 | 730.947 | 5.48772 | 99.57723 | 12.17435
13.3375 | 731.4434 | 5.487679 | 99.57648 | 12.19577
13.34584 | 731.941 | 5.487641 | 99.5758 | 12.21563
13.35417 | 732.4384 | 5.487605 | 99.57514 | 12.23444
13.3625 | 732.9365 | 5.487568 | 99.57447 | 12.25377
13.37083 | 733.434 | 5.487535 | 99.57387 | 12.27102
13.37917 | 733.9334 | 5.487507 | 99.57336 | 12.28565
13.3875 | 734.4312 | 5.48748 | 99.57287 | 12.29976
13.39583 | 734.9296 | 5.487456 | 99.57244 | 12.3123
13.40416 | 735.4274 | 5.487428 | 99.57193 | 12.32693
13.4125 | 735.9244 | 5.487403 | 99.57148 | 12.33999
13.42084 | 736.4204 | 5.487388 | 99.5712 | 12.34783
13.42917 | 736.9174 | 5.487369 | 99.57086 | 12.35776
13.4375 | 737.4134 | 5.487352 | 99.57055 | 12.36664
13.44583 | 737.9089 | 5.487337 | 99.57028 | 12.37448
13.45416 | 738.4047 | 5.487325 | 99.57006 | 12.38075
13.4625 | 738.9003 | 5.487316 | 99.5699 | 12.38545
13.47084 | 739.3947 | 5.487305 | 99.5697 | 12.3912
13.47917 | 739.89 | 5.487291 | 99.56944 | 12.39851
13.4875 | 740.3852 | 5.487276 | 99.56917 | 12.40635
13.49583 | 740.8806 | 5.48727 | 99.56906 | 12.40949
13.50417 | 741.3769 | 5.487262 | 99.56892 | 12.41367
13.5125 | 741.8718 | 5.48725 | 99.5687 | 12.41994
13.52083 | 742.3684 | 5.487239 | 99.5685 | 12.42568
13.52916 | 742.864 | 5.487226 | 99.56826 | 12.43248
13.5375 | 743.3613 | 5.487204 | 99.56787 | 12.44397
13.54584 | 743.86 | 5.487182 | 99.56747 | 12.45547
13.55417 | 744.355 | 5.487158 | 99.56703 | 12.46801
13.5625 | 744.8515 | 5.487132 | 99.56656 | 12.48159
13.57083 | 745.3475 | 5.487102 | 99.56601 | 12.49727
13.57916 | 745.8428 | 5.487064 | 99.56533 | 12.51713
13.5875 | 746.3401 | 5.487032 | 99.56474 | 12.53385
13.59584 | 746.8368 | 5.487 | 99.56416 | 12.55057
13.60417 | 747.3325 | 5.486978 | 99.56376 | 12.56206
13.6125 | 747.8286 | 5.486953 | 99.56331 | 12.57513
13.62083 | 748.326 | 5.486928 | 99.56286 | 12.58819
13.62917 | 748.8222 | 5.486905 | 99.56244 | 12.60021
13.6375 | 749.3188 | 5.48688 | 99.56199 | 12.61327
13.64583 | 749.8162 | 5.486858 | 99.56159 | 12.62477
13.65416 | 750.3118 | 5.486832 | 99.56112 | 12.63835
13.6625 | 750.8088 | 5.486806 | 99.56064 | 12.65194
13.67084 | 751.3046 | 5.486782 | 99.56021 | 12.66448
13.67917 | 751.8002 | 5.486761 | 99.55983 | 12.67545
13.6875 | 752.2975 | 5.486744 | 99.55952 | 12.68434
13.69583 | 752.7942 | 5.48673 | 99.55926 | 12.69165
13.70416 | 753.29 | 5.486718 | 99.55905 | 12.69792
13.7125 | 753.786 | 5.486706 | 99.55883 | 12.70419
13.72084 | 754.282 | 5.486692 | 99.55858 | 12.71151
13.72917 | 754.7779 | 5.48668 | 99.55836 | 12.71778
13.7375 | 755.2746 | 5.486666 | 99.5581 | 12.72509
13.74583 | 755.7712 | 5.486661 | 99.55801 | 12.72771
13.75417 | 756.2668 | 5.486658 | 99.55796 | 12.72927
13.7625 | 756.7637 | 5.486648 | 99.55778 | 12.7345
13.77083 | 757.2594 | 5.486628 | 99.55741 | 12.74495
13.77916 | 757.7566 | 5.486609 | 99.55707 | 12.75488
13.7875 | 758.2534 | 5.486586 | 99.55665 | 12.76689
13.79584 | 758.7493 | 5.486558 | 99.55614 | 12.78153
13.80417 | 759.2454 | 5.48652 | 99.55545 | 12.80138
13.8125 | 759.742 | 5.486486 | 99.55484 | 12.81915
13.82083 | 760.239 | 5.48646 | 99.55437 | 12.83273
13.82916 | 760.7349 | 5.486438 | 99.55397 | 12.84423
13.8375 | 761.2315 | 5.486424 | 99.55371 | 12.85154
13.84584 | 761.7284 | 5.486416 | 99.55357 | 12.85572
13.85417 | 762.2256 | 5.48642 | 99.55364 | 12.85363
13.8625 | 762.723 | 5.486426 | 99.55375 | 12.8505
13.87083 | 763.2188 | 5.486418 | 99.5536 | 12.85468
13.87917 | 763.7153 | 5.486404 | 99.55335 | 12.86199
13.8875 | 764.2118 | 5.486392 | 99.55313 | 12.86826
13.89583 | 764.7082 | 5.48638 | 99.55291 | 12.87454
13.90416 | 765.205 | 5.486365 | 99.55264 | 12.88237
13.9125 | 765.701 | 5.486353 | 99.55242 | 12.88864
13.92084 | 766.197 | 5.486338 | 99.55215 | 12.89648
13.92917 | 766.6932 | 5.486318 | 99.55179 | 12.90693
13.9375 | 767.1884 | 5.486294 | 99.55135 | 12.91947
13.94583 | 767.686 | 5.486277 | 99.55104 | 12.92836
13.95416 | 768.1824 | 5.486262 | 99.55077 | 12.93619
13.9625 | 768.6782 | 5.486248 | 99.55052 | 12.94351
13.97084 | 769.172 | 5.486236 | 99.5503 | 12.94978
13.97917 | 769.6679 | 5.486228 | 99.55016 | 12.95396
13.9875 | 770.1643 | 5.486218 | 99.54997 | 12.95918
13.99583 | 770.6596 | 5.486201 | 99.54967 | 12.96807
14.00417 | 771.1548 | 5.486181 | 99.5493 | 12.97852
14.0125 | 771.6509 | 5.486162 | 99.54896 | 12.98845
14.02083 | 772.1468 | 5.486146 | 99.54867 | 12.99681
14.02916 | 772.643 | 5.48613 | 99.54838 | 13.00517
14.0375 | 773.139 | 5.486116 | 99.54812 | 13.01248
14.04584 | 773.6345 | 5.486101 | 99.54785 | 13.02032
14.05417 | 774.1303 | 5.486084 | 99.54754 | 13.0292
14.0625 | 774.6282 | 5.486065 | 99.5472 | 13.03913
14.07083 | 775.1242 | 5.486042 | 99.54678 | 13.05115
14.07916 | 775.6211 | 5.486022 | 99.54642 | 13.0616
14.0875 | 776.1179 | 5.486 | 99.54602 | 13.0731
14.09584 | 776.6138 | 5.485978 | 99.54562 | 13.08459
14.10417 | 777.1116 | 5.485955 | 99.5452 | 13.09661
14.1125 | 777.6086 | 5.485934 | 99.54482 | 13.10758
14.12083 | 778.105 | 5.485906 | 99.54431 | 13.12221
14.12917 | 778.6016 | 5.485871 | 99.54368 | 13.1405
14.1375 | 779.0988 | 5.485835 | 99.54302 | 13.15931
14.14583 | 779.5945 | 5.485801 | 99.54241 | 13.17708
14.15416 | 780.0904 | 5.485776 | 99.54195 | 13.19014
14.1625 | 780.5869 | 5.485751 | 99.5415 | 13.2032
14.17084 | 781.083 | 5.485728 | 99.54108 | 13.21522
14.17917 | 781.58 | 5.4857 | 99.54057 | 13.22985
14.1875 | 782.0766 | 5.485676 | 99.54014 | 13.24239
14.19583 | 782.5713 | 5.485654 | 99.53974 | 13.25389
14.20416 | 783.0682 | 5.48563 | 99.5393 | 13.26643
14.2125 | 783.5648 | 5.48561 | 99.53894 | 13.27688
14.22084 | 784.0618 | 5.485592 | 99.53862 | 13.28629
14.22917 | 784.5579 | 5.485564 | 99.53811 | 13.30092
14.2375 | 785.0543 | 5.48553 | 99.53749 | 13.31868
14.24583 | 785.5499 | 5.485499 | 99.53693 | 13.33488
14.25417 | 786.0468 | 5.485468 | 99.53637 | 13.35108
14.2625 | 786.5422 | 5.48544 | 99.53586 | 13.36571
14.27083 | 787.0372 | 5.485414 | 99.53539 | 13.3793
14.27916 | 787.5332 | 5.48539 | 99.53495 | 13.39184
14.2875 | 788.0278 | 5.485368 | 99.53455 | 13.40333
14.29584 | 788.5245 | 5.485347 | 99.53417 | 13.41431
14.30417 | 789.02 | 5.485324 | 99.53375 | 13.42632
14.3125 | 789.5157 | 5.485299 | 99.5333 | 13.43939
14.32083 | 790.0122 | 5.485279 | 99.53294 | 13.44984
14.32916 | 790.5079 | 5.485254 | 99.53248 | 13.4629
14.3375 | 791.004 | 5.48523 | 99.53205 | 13.47544
14.34584 | 791.5005 | 5.485202 | 99.53154 | 13.49007
14.35417 | 791.9964 | 5.485174 | 99.53103 | 13.5047
14.3625 | 792.4932 | 5.48515 | 99.53059 | 13.51724
14.37083 | 792.9885 | 5.48513 | 99.53023 | 13.52769
14.37917 | 793.4855 | 5.485118 | 99.53001 | 13.53396
14.3875 | 793.9818 | 5.485107 | 99.52981 | 13.53971
14.39583 | 794.4788 | 5.485095 | 99.5296 | 13.54598
14.40416 | 794.9749 | 5.485082 | 99.52936 | 13.55277
14.4125 | 795.4704 | 5.485066 | 99.52907 | 13.56114
14.42084 | 795.9654 | 5.485049 | 99.52876 | 13.57002
14.42917 | 796.4612 | 5.485028 | 99.52838 | 13.58099
14.4375 | 796.9556 | 5.485009 | 99.52804 | 13.59092
14.44583 | 797.4478 | 5.484981 | 99.52753 | 13.60555
14.45416 | 797.9426 | 5.48496 | 99.52715 | 13.61652
14.4625 | 798.435 | 5.484942 | 99.52682 | 13.62593
14.47084 | 798.9266 | 5.484921 | 99.52644 | 13.6369
14.47917 | 799.4185 | 5.484902 | 99.52609 | 13.64683
-4 | 1 | 0 | 0 | 2879.654
14.4875 | 799.9066 | 5.484885 | 99.52579 | 13.65571
14.49583 | 800.2964 | 5.48488 | 99.5257 | 13.65833
14.50417 | 800.5078 | 5.484896 | 99.52599 | 13.64996
14.5125 | 800.516 | 5.484924 | 99.52649 | 13.63533
14.52083 | 800.3324 | 5.484954 | 99.52704 | 13.61966
14.52916 | 799.9966 | 5.484966 | 99.52726 | 13.61339
-4 | 0 | 0 | 0 | 2879.654
14.5375 | 799.5593 | 5.48496 | 99.52715 | 13.61652
14.54584 | 799.0704 | 5.484944 | 99.52686 | 13.62488
14.55417 | 798.568 | 5.484921 | 99.52644 | 13.6369
14.5625 | 798.0806 | 5.484894 | 99.52595 | 13.65101
14.57083 | 797.6276 | 5.48486 | 99.52533 | 13.66878
14.57916 | 797.216 | 5.484824 | 99.52468 | 13.68759
14.5875 | 796.848 | 5.48479 | 99.52406 | 13.70535
14.59584 | 796.5238 | 5.484758 | 99.52348 | 13.72207
14.60417 | 796.2382 | 5.484726 | 99.5229 | 13.73879
14.6125 | 795.9894 | 5.4847 | 99.52243 | 13.75238
14.62083 | 795.769 | 5.484674 | 99.52196 | 13.76597
14.62917 | 795.575 | 5.48465 | 99.52152 | 13.77851
14.6375 | 795.4038 | 5.48463 | 99.52116 | 13.78896
14.64583 | 795.2526 | 5.48461 | 99.5208 | 13.79941
14.65416 | 795.1178 | 5.484266 | 99.51455 | 13.97916
14.6625 | 794.998 | 5.478838 | 99.41606 | 16.81543
14.67084 | 794.8908 | 5.471135 | 99.27629 | 20.84045
14.67917 | 794.7949 | 5.467094 | 99.20296 | 22.95198
14.6875 | 794.7089 | 5.465322 | 99.17081 | 23.8779
14.69583 | 794.631 | 5.464465 | 99.15526 | 24.32571
14.70416 | 794.5628 | 5.463982 | 99.14649 | 24.57809
14.7125 | 794.5022 | 5.463676 | 99.14094 | 24.73798
14.72084 | 794.4504 | 5.463479 | 99.13736 | 24.84092
14.72917 | 794.4074 | 5.463326 | 99.13459 | 24.92087
14.7375 | 794.3724 | 5.463179 | 99.13192 | 24.99768
14.74583 | 794.3444 | 5.463031 | 99.12924 | 25.07501
14.75417 | 794.3238 | 5.46288 | 99.1265 | 25.15391
14.7625 | 794.3081 | 5.462732 | 99.12381 | 25.23125
14.77083 | 794.2999 | 5.462586 | 99.12116 | 25.30754
14.77916 | 794.2966 | 5.462439 | 99.11849 | 25.38435
14.7875 | 794.297 | 5.462293 | 99.11584 | 25.46064
14.79584 | 794.3018 | 5.462158 | 99.11339 | 25.53118
14.80417 | 794.311 | 5.46203 | 99.11107 | 25.59806
14.8125 | 794.3228 | 5.461901 | 99.10873 | 25.66547
14.82083 | 794.3376 | 5.461762 | 99.10621 | 25.7381
14.82916 | 794.3544 | 5.461626 | 99.10374 | 25.80916
14.8375 | 794.3736 | 5.461495 | 99.10136 | 25.87761
14.84584 | 794.3962 | 5.461372 | 99.09913 | 25.94188
14.85417 | 794.4192 | 5.461258 | 99.09706 | 26.00145
14.8625 | 794.445 | 5.461144 | 99.09499 | 26.06102
14.87083 | 794.472 | 5.461028 | 99.09289 | 26.12163
14.87917 | 794.4994 | 5.460914 | 99.09082 | 26.1812
14.8875 | 794.5275 | 5.46081 | 99.08893 | 26.23554
14.89583 | 794.557 | 5.460713 | 99.08717 | 26.28623
14.90416 | 794.5864 | 5.460621 | 99.0855 | 26.3343
14.9125 | 794.617 | 5.460533 | 99.08391 | 26.38028
14.92084 | 794.6475 | 5.460444 | 99.08229 | 26.42679
14.92917 | 794.6794 | 5.460357 | 99.08071 | 26.47225
14.9375 | 794.7105 | 5.460266 | 99.07906 | 26.5198
14.94583 | 794.7424 | 5.460174 | 99.07739 | 26.56787
14.95416 | 794.7751 | 5.460082 | 99.07572 | 26.61594
14.9625 | 794.808 | 5.459996 | 99.07416 | 26.66088
14.97084 | 794.8404 | 5.45991 | 99.0726 | 26.70582
14.97917 | 794.8728 | 5.459821 | 99.07099 | 26.75232
14.9875 | 794.9065 | 5.459738 | 99.06948 | 26.79569
14.99583 | 794.9392 | 5.459664 | 99.06814 | 26.83436
15.00417 | 794.9722 | 5.459592 | 99.06683 | 26.87198
15.0125 | 795.0062 | 5.459526 | 99.06564 | 26.90647
15.02083 | 795.039 | 5.459462 | 99.06447 | 26.93991
15.02916 | 795.0718 | 5.45939 | 99.06317 | 26.97753
15.0375 | 795.105 | 5.459322 | 99.06193 | 27.01306
15.04584 | 795.1376 | 5.459265 | 99.0609 | 27.04285
15.05417 | 795.17 | 5.459217 | 99.06003 | 27.06793
15.0625 | 795.2022 | 5.459175 | 99.05927 | 27.08987
15.07083 | 795.2345 | 5.459132 | 99.05849 | 27.11234
15.07916 | 795.2658 | 5.459089 | 99.05771 | 27.13481
15.0875 | 795.298 | 5.459049 | 99.05698 | 27.15571
15.09584 | 795.3303 | 5.459008 | 99.05624 | 27.17714
15.10417 | 795.3614 | 5.45896 | 99.05537 | 27.20222
15.1125 | 795.3941 | 5.458918 | 99.0546 | 27.22416
15.12083 | 795.4256 | 5.45888 | 99.05391 | 27.24402
15.12917 | 795.4566 | 5.458843 | 99.05324 | 27.26335
15.1375 | 795.4876 | 5.458802 | 99.0525 | 27.28478
15.14583 | 795.5187 | 5.458762 | 99.05177 | 27.30568
15.15416 | 795.5503 | 5.458724 | 99.05108 | 27.32553
15.1625 | 795.5818 | 5.45868 | 99.05028 | 27.34852
15.17084 | 795.6126 | 5.458633 | 99.04943 | 27.37308
15.17917 | 795.6431 | 5.458585 | 99.04856 | 27.39816
15.1875 | 795.6729 | 5.45854 | 99.04774 | 27.42168
15.19583 | 795.7034 | 5.458492 | 99.04687 | 27.44676
15.20416 | 795.7336 | 5.45844 | 99.04593 | 27.47393
15.2125 | 795.7634 | 5.458394 | 99.04509 | 27.49797
15.22084 | 795.7924 | 5.45836 | 99.04448 | 27.51573
15.22917 | 795.8231 | 5.458322 | 99.04379 | 27.53559
15.2375 | 795.8528 | 5.458289 | 99.04319 | 27.55283
15.24583 | 795.8818 | 5.458259 | 99.04265 | 27.56851
15.25417 | 795.9105 | 5.458229 | 99.0421 | 27.58418
15.2625 | 795.9384 | 5.4582 | 99.04157 | 27.59934
15.27083 | 795.9668 | 5.458172 | 99.04107 | 27.61397
15.27916 | 795.995 | 5.458144 | 99.04056 | 27.6286
15.2875 | 796.024 | 5.458116 | 99.04005 | 27.64323
15.29584 | 796.0516 | 5.458092 | 99.03961 | 27.65577
15.30417 | 796.08 | 5.458068 | 99.03918 | 27.66831
15.3125 | 796.1072 | 5.458046 | 99.03878 | 27.67981
15.32083 | 796.134 | 5.458023 | 99.03836 | 27.69182
15.32916 | 796.1613 | 5.458002 | 99.03798 | 27.7028
15.3375 | 796.1886 | 5.45798 | 99.03758 | 27.71429
15.34584 | 796.215 | 5.457959 | 99.0372 | 27.72527
15.35417 | 796.241 | 5.45793 | 99.03668 | 27.74042
15.3625 | 796.2676 | 5.457903 | 99.03619 | 27.75453
15.37083 | 796.2925 | 5.457881 | 99.03579 | 27.76602
15.37917 | 796.3189 | 5.457863 | 99.03546 | 27.77543
15.3875 | 796.3447 | 5.457836 | 99.03497 | 27.78954
15.39583 | 796.37 | 5.457801 | 99.03433 | 27.80783
15.40416 | 796.395 | 5.45777 | 99.03377 | 27.82402
15.4125 | 796.4202 | 5.45774 | 99.03323 | 27.8397
15.42084 | 796.4448 | 5.45771 | 99.03268 | 27.85538
15.42917 | 796.4699 | 5.457683 | 99.03219 | 27.86948
15.4375 | 796.495 | 5.457656 | 99.0317 | 27.88359
15.44583 | 796.5186 | 5.457628 | 99.0312 | 27.89822
15.45416 | 796.5426 | 5.457605 | 99.03078 | 27.91024
15.4625 | 796.5668 | 5.457588 | 99.03047 | 27.91912
15.47084 | 796.5907 | 5.45757 | 99.03014 | 27.92853
15.47917 | 796.6149 | 5.457556 | 99.02989 | 27.93584
15.4875 | 796.6381 | 5.457544 | 99.02967 | 27.94211
15.49583 | 796.6618 | 5.457532 | 99.02945 | 27.94838
15.50417 | 796.6848 | 5.45752 | 99.02924 | 27.95466
15.5125 | 796.709 | 5.457512 | 99.02909 | 27.95884
15.52083 | 796.731 | 5.4575 | 99.02887 | 27.96511
15.52916 | 796.755 | 5.457492 | 99.02873 | 27.96929
15.5375 | 796.7774 | 5.457484 | 99.02858 | 27.97347
15.54584 | 796.7989 | 5.457478 | 99.02847 | 27.9766
15.55417 | 796.8218 | 5.45747 | 99.02833 | 27.98078
15.5625 | 796.8438 | 5.457464 | 99.02822 | 27.98392
15.57083 | 796.8662 | 5.457462 | 99.02818 | 27.98496
15.57916 | 796.8878 | 5.457462 | 99.02818 | 27.98496
15.5875 | 796.91 | 5.457457 | 99.02809 | 27.98757
15.59584 | 796.9319 | 5.457455 | 99.02806 | 27.98862
15.60417 | 796.9548 | 5.45745 | 99.02797 | 27.99123
15.6125 | 796.9764 | 5.457445 | 99.02787 | 27.99384
15.62083 | 796.9978 | 5.45744 | 99.02778 | 27.99646
15.62917 | 797.0189 | 5.457438 | 99.02775 | 27.9975
-4 | 1 | 0 | 0 | 2879.654
15.6375 | 797.0397 | 5.457434 | 99.02768 | 27.99959
15.64583 | 797.0605 | 5.457428 | 99.02757 | 28.00273
15.65416 | 797.0806 | 5.457416 | 99.02735 | 28.009
15.6625 | 797.1012 | 5.457397 | 99.027 | 28.01893
15.67084 | 797.1213 | 5.45737 | 99.02651 | 28.03303
15.67917 | 797.1416 | 5.457344 | 99.02604 | 28.04662
15.6875 | 797.1614 | 5.457317 | 99.02555 | 28.06073
15.69583 | 797.181 | 5.457294 | 99.02513 | 28.07275
15.70416 | 797.2007 | 5.457273 | 99.02475 | 28.08372
15.7125 | 797.2194 | 5.457252 | 99.02437 | 28.09469
15.72084 | 797.2392 | 5.457239 | 99.02414 | 28.10149
15.72917 | 797.2582 | 5.457228 | 99.02394 | 28.10723
15.7375 | 797.277 | 5.457215 | 99.0237 | 28.11403
15.74583 | 797.2974 | 5.457203 | 99.02348 | 28.1203
15.75417 | 797.3164 | 5.457205 | 99.02352 | 28.11925
15.7625 | 797.3352 | 5.457198 | 99.02339 | 28.12291
15.77083 | 797.3548 | 5.457172 | 99.02292 | 28.13649
15.77916 | 797.3752 | 5.457153 | 99.02258 | 28.14642
15.7875 | 797.4014 | 5.457205 | 99.02352 | 28.11925
15.79584 | 797.4425 | 5.457498 | 99.02884 | 27.96615
15.80417 | 797.496 | 5.458139 | 99.04047 | 27.63121
15.8125 | 797.5532 | 5.458776 | 99.05203 | 27.29836
15.82083 | 797.6066 | 5.459151 | 99.05883 | 27.10241
15.82916 | 797.6524 | 5.4594 | 99.06335 | 26.97231
15.8375 | 797.6901 | 5.45959 | 99.0668 | 26.87302
15.84584 | 797.7191 | 5.459716 | 99.06908 | 26.80719
15.85417 | 797.74 | 5.459778 | 99.07021 | 26.77479
15.8625 | 797.756 | 5.45978 | 99.07024 | 26.77374
15.87083 | 797.7656 | 5.459731 | 99.06936 | 26.79935
15.87917 | 797.7715 | 5.459626 | 99.06745 | 26.85421
15.8875 | 797.7754 | 5.459492 | 99.06502 | 26.92423
15.89583 | 797.7764 | 5.459324 | 99.06197 | 27.01202
15.90416 | 797.7765 | 5.459112 | 99.05812 | 27.12279
15.9125 | 797.7751 | 5.458875 | 99.05382 | 27.24663
15.92084 | 797.7746 | 5.458612 | 99.04905 | 27.38406
15.92917 | 797.7738 | 5.458332 | 99.04397 | 27.53036
15.9375 | 797.7735 | 5.458032 | 99.03853 | 27.68712
15.94583 | 797.7729 | 5.457716 | 99.03279 | 27.85224
15.95416 | 797.7731 | 5.457375 | 99.0266 | 28.03042
15.9625 | 797.7734 | 5.45702 | 99.02016 | 28.21592
15.97084 | 797.7749 | 5.456651 | 99.01347 | 28.40873
15.97917 | 797.7763 | 5.456268 | 99.00652 | 28.60886
15.9875 | 797.7772 | 5.455866 | 98.99922 | 28.81891
15.99583 | 797.78 | 5.455445 | 98.99158 | 29.0389
16.00417 | 797.783 | 5.455006 | 98.98362 | 29.26829
16.0125 | 797.7864 | 5.454536 | 98.97509 | 29.51387
16.02084 | 797.7896 | 5.454023 | 98.96578 | 29.78193
16.02917 | 797.7946 | 5.453453 | 98.95544 | 30.07977
16.0375 | 797.7999 | 5.452788 | 98.94337 | 30.42725
16.04584 | 797.805 | 5.452058 | 98.93013 | 30.8087
16.05417 | 797.8118 | 5.451316 | 98.91666 | 31.19641
16.0625 | 797.82 | 5.450542 | 98.90262 | 31.60085
16.07083 | 797.8287 | 5.449706 | 98.88745 | 32.03768
16.07916 | 797.839 | 5.448882 | 98.8725 | 32.46824
16.0875 | 797.8487 | 5.447979 | 98.85611 | 32.94008
16.09583 | 797.8608 | 5.44699 | 98.83816 | 33.45686
16.10416 | 797.8728 | 5.446 | 98.8202 | 33.97416
16.1125 | 797.8862 | 5.444896 | 98.80017 | 34.55103
16.12083 | 797.899 | 5.4437 | 98.77847 | 35.17597
16.12917 | 797.9134 | 5.442461 | 98.75598 | 35.82338
16.1375 | 797.9272 | 5.441139 | 98.73199 | 36.51416
16.14584 | 797.9422 | 5.439843 | 98.70848 | 37.19136
16.15417 | 797.957 | 5.438498 | 98.68407 | 37.89416
16.1625 | 797.9712 | 5.437115 | 98.65898 | 38.61681
16.17084 | 797.9859 | 5.435674 | 98.63283 | 39.36977
16.17917 | 798.0001 | 5.434155 | 98.60527 | 0
16.1875 | 798.015 | 5.432484 | 98.57495 | 0.8982935
16.19583 | 798.0295 | 5.430782 | 98.54406 | 1.81382
16.20416 | 798.044 | 5.42914 | 98.51427 | 2.697616
16.2125 | 798.0582 | 5.427564 | 98.48567 | 3.546391
16.22083 | 798.0718 | 5.426028 | 98.4578 | 4.374098
16.22916 | 798.0859 | 5.424534 | 98.43069 | 5.179622
16.2375 | 798.0999 | 5.423162 | 98.40579 | 5.919758
16.24583 | 798.1129 | 5.421909 | 98.38306 | 6.596025
16.25417 | 798.1262 | 5.420557 | 98.35852 | 7.326076
16.2625 | 798.14 | 5.419114 | 98.33234 | 8.105666
16.27084 | 798.1536 | 5.417532 | 98.30363 | 8.960829
16.27917 | 798.1668 | 5.415952 | 98.27497 | 9.81541
16.2875 | 798.1804 | 5.414346 | 98.24582 | 10.68456
16.29584 | 798.1924 | 5.412792 | 98.21763 | 11.52607
16.30417 | 798.2063 | 5.411199 | 98.18872 | 12.38919
16.3125 | 798.2194 | 5.40956 | 98.15898 | 13.27777
16.32083 | 798.2319 | 5.40793 | 98.1294 | 14.162
16.32916 | 798.2449 | 5.406324 | 98.10026 | 15.03374
16.3375 | 798.2566 | 5.40468 | 98.07043 | 15.92664
16.34583 | 798.2695 | 5.403032 | 98.04053 | 16.82225
16.35416 | 798.282 | 5.401344 | 98.0099 | 17.74018
16.3625 | 798.2942 | 5.399629 | 97.97878 | 18.67337
16.37083 | 798.3062 | 5.398014 | 97.94947 | 19.55269
16.37917 | 798.3179 | 5.396297 | 97.91832 | 20.48812
16.3875 | 798.3291 | 5.394558 | 97.88676 | 21.43615
16.39584 | 798.3407 | 5.392729 | 97.85357 | 22.43389
16.40417 | 798.3522 | 5.390979 | 97.82182 | 23.38918
16.4125 | 798.3636 | 5.389242 | 97.7903 | 24.33799
16.42084 | 798.3748 | 5.387566 | 97.75989 | 25.25405
16.42917 | 798.385 | 5.385938 | 97.73035 | 26.14443
16.4375 | 798.3972 | 5.38432 | 97.70099 | 27.02986
16.44583 | 798.409 | 5.382649 | 97.67067 | 27.94487
16.45416 | 798.4202 | 5.380954 | 97.63991 | 28.87359
16.4625 | 798.4307 | 5.379254 | 97.60906 | 29.80564
16.47083 | 798.4422 | 5.37765 | 97.57996 | 30.6856
16.47916 | 798.453 | 5.376087 | 97.5516 | 31.54357
16.4875 | 798.4638 | 5.374476 | 97.52236 | 32.42841
16.49583 | 798.475 | 5.372852 | 97.4929 | 33.32093
16.50417 | 798.486 | 5.371111 | 97.4613 | 34.27835
16.5125 | 798.4975 | 5.369282 | 97.42812 | 35.28483
16.52084 | 798.5085 | 5.36754 | 97.39651 | 36.24407
16.52917 | 798.5186 | 5.365734 | 97.36374 | 37.23922
16.5375 | 798.5306 | 5.363888 | 97.33024 | 38.25709
16.54584 | 798.5401 | 5.362093 | 97.29767 | 39.24752
16.55417 | 798.5507 | 5.360326 | 97.26561 | 40.22315
16.5625 | 798.5602 | 5.358472 | 97.23196 | 41.2475
16.57083 | 798.5702 | 5.356452 | 97.19531 | 42.36438
16.57916 | 798.5806 | 5.354613 | 97.16194 | 43.38191
16.5875 | 798.591 | 5.352894 | 97.13075 | 44.33368
16.59583 | 798.6004 | 5.351141 | 97.09894 | 45.3049
16.60416 | 798.6103 | 5.349372 | 97.06684 | 46.28564
16.6125 | 798.6201 | 5.34757 | 97.03414 | 47.28533
16.62083 | 798.6301 | 5.345769 | 97.00146 | 48.28515
16.62917 | 798.6388 | 5.343838 | 96.96642 | 49.35788
16.6375 | 798.6478 | 5.341952 | 96.9322 | 50.40636
16.64584 | 798.6568 | 5.340156 | 96.89961 | 51.4055
16.65417 | 798.666 | 5.338394 | 96.86764 | 52.38637
16.6625 | 798.6757 | 5.33667 | 96.83636 | 53.34672
16.67084 | 798.6852 | 5.33502 | 96.80642 | 54.26643
16.67917 | 798.6942 | 5.333297 | 96.77515 | 55.22743
16.6875 | 798.7043 | 5.331496 | 96.74247 | 56.23261
16.69583 | 798.7124 | 5.329678 | 96.70948 | 57.24796
16.70416 | 798.7228 | 5.328031 | 96.6796 | 58.1684
16.7125 | 798.7306 | 5.326384 | 96.64971 | 59.08942
16.72083 | 798.74 | 5.324802 | 96.62101 | 59.97462
16.72916 | 798.7484 | 5.32326 | 96.59303 | 60.83795
16.7375 | 798.7574 | 5.321637 | 96.56358 | 61.74717
16.74583 | 798.7653 | 5.320011 | 96.53407 | 62.65862
16.75417 | 798.774 | 5.31837 | 96.50429 | 63.57905
16.7625 | 798.7826 | 5.316772 | 96.4753 | 64.4759
16.77084 | 798.7913 | 5.315179 | 96.44639 | 65.37049
16.77917 | 798.7999 | 5.313646 | 96.41858 | 66.23189
16.7875 | 798.8079 | 5.312146 | 96.39136 | 67.07522
16.79584 | 798.8152 | 5.310613 | 96.36354 | 67.93761
16.80417 | 798.8225 | 5.309059 | 96.33534 | 68.81231
16.8125 | 798.8314 | 5.307598 | 96.30883 | 69.63513
16.82083 | 798.8394 | 5.306127 | 96.28214 | 70.46405
16.82916 | 798.8478 | 5.304736 | 96.2569 | 71.2483
16.8375 | 798.8553 | 5.303394 | 96.23255 | 72.00532
16.84583 | 798.8622 | 5.302066 | 96.20845 | 72.75482
16.85416 | 798.8702 | 5.300782 | 96.18515 | 73.47985
16.8625 | 798.8775 | 5.299498 | 96.16185 | 74.20522
16.87083 | 798.8852 | 5.298296 | 96.14004 | 74.88459
16.87917 | 798.8926 | 5.29721 | 96.12034 | 75.49866
16.8875 | 798.8996 | 5.296106 | 96.1003 | 76.12317
16.89584 | 798.907 | 5.295124 | 96.08248 | 76.67888
16.90417 | 798.915 | 5.294194 | 96.06561 | 77.20536
16.9125 | 798.9218 | 5.293355 | 96.05039 | 77.68048
16.92084 | 798.9303 | 5.292516 | 96.03516 | 78.15575
16.92917 | 798.937 | 5.291628 | 96.01905 | 78.65894
16.9375 | 798.9436 | 5.29081 | 96.00421 | 79.12262
16.94583 | 798.9507 | 5.290071 | 95.9908 | 79.54164
16.95416 | 798.9571 | 5.28938 | 95.97826 | 79.93355
16.9625 | 798.9642 | 5.288686 | 95.96566 | 80.32726
16.97083 | 798.97 | 5.287994 | 95.95311 | 80.71994
16.97916 | 798.9768 | 5.287309 | 95.94068 | 81.10875
16.9875 | 798.9825 | 5.286628 | 95.92832 | 81.49539
16.99583 | 798.9884 | 5.285949 | 95.916 | 81.88099
17.00417 | 798.9944 | 5.285262 | 95.90353 | 82.27124
17.0125 | 799.0006 | 5.284574 | 95.89105 | 82.66215
17.02084 | 799.0069 | 5.28388 | 95.87846 | 83.05658
17.02917 | 799.011 | 5.283182 | 95.86579 | 83.45339
17.0375 | 799.0174 | 5.282492 | 95.85327 | 83.84575
17.04584 | 799.0232 | 5.281814 | 95.84097 | 84.23139
17.05417 | 799.028 | 5.281144 | 95.82881 | 84.61258
17.0625 | 799.033 | 5.28048 | 95.81676 | 84.99044
17.07083 | 799.0384 | 5.279824 | 95.80486 | 85.36385
17.07916 | 799.0442 | 5.279172 | 95.79303 | 85.73507
17.0875 | 799.0493 | 5.278528 | 95.78134 | 86.10183
17.09583 | 799.055 | 5.277902 | 95.76998 | 86.45842
17.10416 | 799.0606 | 5.277294 | 95.75895 | 86.80484
17.1125 | 799.0656 | 5.276696 | 95.7481 | 87.14564
17.12083 | 799.0722 | 5.276112 | 95.7375 | 87.47854
17.12917 | 799.0776 | 5.275536 | 95.72705 | 87.80695
17.1375 | 799.0845 | 5.27498 | 95.71696 | 88.12402
17.14584 | 799.0905 | 5.274444 | 95.70724 | 88.42975
17.15417 | 799.096 | 5.27392 | 95.69773 | 88.7287
17.1625 | 799.1028 | 5.273399 | 95.68827 | 89.02599
17.17084 | 799.1078 | 5.272881 | 95.67888 | 89.32163
17.17917 | 799.1148 | 5.272382 | 95.66982 | 89.60648
17.1875 | 799.1197 | 5.2719 | 95.66107 | 89.88168
17.19583 | 799.1256 | 5.271433 | 95.6526 | 90.14836
17.20416 | 799.1313 | 5.270976 | 95.64431 | 90.40938
17.2125 | 799.137 | 5.27053 | 95.63622 | 90.66416
17.22083 | 799.1434 | 5.270097 | 95.62836 | 90.91155
17.22916 | 799.149 | 5.269678 | 95.62076 | 91.15099
17.2375 | 799.1551 | 5.269266 | 95.61328 | 91.38646
17.24583 | 799.1606 | 5.268859 | 95.60589 | 91.6191
17.25417 | 799.1662 | 5.268458 | 95.59862 | 91.84836
17.2625 | 799.1718 | 5.268066 | 95.5915 | 92.0725
17.27084 | 799.1772 | 5.267688 | 95.58465 | 92.28867
17.27917 | 799.1826 | 5.267322 | 95.578 | 92.498
17.2875 | 799.1887 | 5.266968 | 95.57158 | 92.7005
17.29584 | 799.195 | 5.266623 | 95.56532 | 92.89788
17.30417 | 799.1997 | 5.266285 | 95.55919 | 93.09128
17.3125 | 799.2058 | 5.265951 | 95.55313 | 93.28241
17.32083 | 799.2113 | 5.265626 | 95.54723 | 93.46842
17.32916 | 799.2171 | 5.26531 | 95.5415 | 93.6493
17.3375 | 799.2228 | 5.265 | 95.53587 | 93.82676
17.34583 | 799.2286 | 5.264695 | 95.53034 | 94.00139
17.35416 | 799.2338 | 5.264395 | 95.52489 | 94.17317
17.3625 | 799.2394 | 5.264105 | 95.51963 | 94.33924
17.37083 | 799.2447 | 5.263826 | 95.51457 | 94.49903
17.37917 | 799.2496 | 5.263559 | 95.50972 | 94.65196
17.3875 | 799.2556 | 5.263309 | 95.50519 | 94.79517
17.39584 | 799.2608 | 5.263074 | 95.50092 | 94.9298
17.40417 | 799.2657 | 5.262851 | 95.49688 | 95.05757
17.4125 | 799.272 | 5.26263 | 95.49287 | 95.1842
17.42084 | 799.2772 | 5.262418 | 95.48902 | 95.30568
17.42917 | 799.2824 | 5.262211 | 95.48526 | 95.42431
17.4375 | 799.2875 | 5.262012 | 95.48165 | 95.53836
17.44583 | 799.292 | 5.261816 | 95.4781 | 95.65071
17.45416 | 799.2974 | 5.261622 | 95.47458 | 95.76191
17.4625 | 799.3022 | 5.261435 | 95.47118 | 95.86911
17.47083 | 799.3066 | 5.261262 | 95.46804 | 95.96829
17.47916 | 799.3126 | 5.261097 | 95.46505 | 96.06289
17.4875 | 799.3176 | 5.260932 | 95.46206 | 96.15749
17.49583 | 799.3228 | 5.260774 | 95.45919 | 96.24809
17.50417 | 799.3288 | 5.260618 | 95.45636 | 96.33755
17.5125 | 799.3335 | 5.260461 | 95.45351 | 96.42758
17.52084 | 799.3389 | 5.260303 | 95.45064 | 96.5182
17.52917 | 799.344 | 5.260144 | 95.44776 | 96.60939
17.5375 | 799.349 | 5.259995 | 95.44505 | 96.69485
17.54584 | 799.3543 | 5.259851 | 95.44244 | 96.77745
17.55417 | 799.3594 | 5.259714 | 95.43995 | 96.85604
17.5625 | 799.3645 | 5.259579 | 95.4375 | 96.93348
17.57083 | 799.3699 | 5.259448 | 95.43513 | 97.00864
17.57916 | 799.3754 | 5.259318 | 95.43277 | 97.08322
17.5875 | 799.3796 | 5.259191 | 95.43046 | 97.15609
17.59583 | 799.3847 | 5.259074 | 95.42834 | 97.22322
17.60416 | 799.39 | 5.258956 | 95.4262 | 97.29093
17.6125 | 799.3947 | 5.258836 | 95.42402 | 97.35979
17.62083 | 799.4 | 5.258715 | 95.42183 | 97.42923
17.62917 | 799.4049 | 5.258601 | 95.41976 | 97.49465
17.6375 | 799.4093 | 5.258493 | 95.4178 | 97.55663
17.64584 | 799.4145 | 5.25839 | 95.41593 | 97.61575
17.65417 | 799.42 | 5.258291 | 95.41413 | 97.67257
17.6625 | 799.4239 | 5.258196 | 95.41241 | 97.72709
17.67084 | 799.4296 | 5.258108 | 95.41081 | 97.77761
17.67917 | 799.434 | 5.258024 | 95.40929 | 97.82582
17.6875 | 799.439 | 5.257934 | 95.40766 | 97.87749
17.69583 | 799.4434 | 5.257841 | 95.40597 | 97.93087
17.70416 | 799.4482 | 5.257752 | 95.40435 | 97.98196
17.7125 | 799.453 | 5.257671 | 95.40288 | 98.02847
17.72083 | 799.4578 | 5.257592 | 95.40145 | 98.07382
17.72916 | 799.4622 | 5.257515 | 95.40005 | 98.11803
17.7375 | 799.467 | 5.257439 | 95.39867 | 98.16166
17.74583 | 799.4715 | 5.257364 | 95.39731 | 98.20472
17.75417 | 799.4753 | 5.25729 | 95.39597 | 98.24721
17.7625 | 799.4792 | 5.257224 | 95.39477 | 98.28511
17.77084 | 799.4832 | 5.257165 | 95.3937 | 98.31899
17.77917 | 799.4874 | 5.257102 | 95.39256 | 98.35516
17.7875 | 799.4922 | 5.257043 | 95.39149 | 98.38904
17.79584 | 799.496 | 5.256987 | 95.39047 | 98.4212
17.80417 | 799.5006 | 5.256931 | 95.38946 | 98.45336
17.8125 | 799.5039 | 5.256878 | 95.38849 | 98.48379
17.82083 | 799.5078 | 5.256825 | 95.38753 | 98.51423
17.82916 | 799.512 | 5.256778 | 95.38668 | 98.54122
17.8375 | 799.5162 | 5.256734 | 95.38588 | 98.56649
17.84583 | 799.5188 | 5.256692 | 95.38512 | 98.59061
17.85416 | 799.5244 | 5.25665 | 95.38436 | 98.61473
17.8625 | 799.5276 | 5.256606 | 95.38356 | 98.64
17.87083 | 799.5318 | 5.256553 | 95.3826 | 98.67044
17.87917 | 799.535 | 5.256499 | 95.38162 | 98.70146
17.8875 | 799.5387 | 5.256443 | 95.3806 | 98.73362
17.89584 | 799.5425 | 5.25639 | 95.37964 | 98.76406
17.90417 | 799.5453 | 5.25634 | 95.37873 | 98.79278
17.9125 | 799.5482 | 5.256296 | 95.37793 | 98.81806
17.92084 | 799.552 | 5.256253 | 95.37715 | 98.84275
17.92917 | 799.5551 | 5.25621 | 95.37637 | 98.86745
17.9375 | 799.5571 | 5.256166 | 95.37557 | 98.89273
17.94583 | 799.5594 | 5.256129 | 95.3749 | 98.91398
17.95416 | 799.5621 | 5.256096 | 95.3743 | 98.93294
17.9625 | 799.5645 | 5.256069 | 95.37381 | 98.94845
17.97083 | 799.5674 | 5.256035 | 95.3732 | 98.96798
17.97916 | 799.5706 | 5.256 | 95.37256 | 98.98809
17.9875 | 799.5725 | 5.25596 | 95.37184 | 99.01107
17.99583 | 799.5757 | 5.255913 | 95.37098 | 99.03807
18.00417 | 799.5784 | 5.255862 | 95.37006 | 99.06736
18.0125 | 799.5812 | 5.25582 | 95.3693 | 99.09149
18.02084 | 799.5844 | 5.255776 | 95.3685 | 99.11677
18.02917 | 799.5879 | 5.255739 | 95.36783 | 99.13803
18.0375 | 799.5908 | 5.255704 | 95.36719 | 99.15814
18.04584 | 799.5935 | 5.255664 | 95.36646 | 99.18112
18.05417 | 799.5965 | 5.255618 | 95.36563 | 99.20755
18.0625 | 799.6003 | 5.255574 | 95.36483 | 99.23283
18.07083 | 799.6032 | 5.255524 | 95.36392 | 99.26156
18.07916 | 799.6074 | 5.255484 | 95.3632 | 99.28454
18.0875 | 799.61 | 5.25545 | 95.36258 | 99.30407
18.09583 | 799.613 | 5.255414 | 95.36193 | 99.32476
18.10416 | 799.6158 | 5.255374 | 95.3612 | 99.34774
18.1125 | 799.619 | 5.255334 | 95.36048 | 99.37073
18.12083 | 799.6222 | 5.255291 | 95.3597 | 99.39544
18.12917 | 799.6247 | 5.25525 | 95.35895 | 99.41899
18.1375 | 799.6276 | 5.255211 | 95.35824 | 99.44141
18.14584 | 799.6311 | 5.25518 | 95.35768 | 99.45922
18.15417 | 799.6338 | 5.25515 | 95.35714 | 99.47646
18.1625 | 799.6368 | 5.25512 | 95.35659 | 99.4937
18.17084 | 799.64 | 5.25509 | 95.35605 | 99.51094
18.17917 | 799.6419 | 5.25506 | 95.35551 | 99.52818
18.1875 | 799.6443 | 5.255032 | 95.355 | 99.54427
18.19583 | 799.6465 | 5.255004 | 95.35449 | 99.56036
18.20416 | 799.6495 | 5.25498 | 95.35405 | 99.57415
18.2125 | 799.6509 | 5.254954 | 95.35358 | 99.58909
18.22083 | 799.6532 | 5.25493 | 95.35315 | 99.60289
18.22916 | 799.6556 | 5.25491 | 95.35278 | 99.61438
18.2375 | 799.6574 | 5.254892 | 95.35246 | 99.62473
18.24583 | 799.6594 | 5.254876 | 95.35217 | 99.63392
18.25417 | 799.6616 | 5.254855 | 95.35179 | 99.64599
18.2625 | 799.6644 | 5.25484 | 95.35151 | 99.65461
18.27084 | 799.6658 | 5.254824 | 95.35122 | 99.66381
18.27917 | 799.6694 | 5.254806 | 95.3509 | 99.67415
18.2875 | 799.6712 | 5.254785 | 95.35052 | 99.68622
18.29584 | 799.6732 | 5.254766 | 95.35017 | 99.69714
18.30417 | 799.676 | 5.25475 | 95.34988 | 99.70634
18.3125 | 799.6789 | 5.25473 | 95.34952 | 99.71783
18.32083 | 799.6806 | 5.254716 | 95.34926 | 99.72588
18.32916 | 799.6842 | 5.254694 | 95.34886 | 99.73852
18.3375 | 799.686 | 5.254668 | 95.34839 | 99.75346
18.34583 | 799.689 | 5.254645 | 95.34797 | 99.76668
18.35416 | 799.6902 | 5.254621 | 95.34754 | 99.78048
18.3625 | 799.6924 | 5.254604 | 95.34723 | 99.79025
18.37083 | 799.6948 | 5.25459 | 95.34698 | 99.7983
18.37917 | 799.6968 | 5.254582 | 95.34683 | 99.80289
18.3875 | 799.6993 | 5.254582 | 95.34683 | 99.80289
18.39584 | 799.7006 | 5.254584 | 95.34687 | 99.80174
18.40417 | 799.7038 | 5.254584 | 95.34687 | 99.80174
18.4125 | 799.7054 | 5.254579 | 95.34678 | 99.80462
18.42084 | 799.707 | 5.254578 | 95.34676 | 99.80519
18.42917 | 799.7095 | 5.254574 | 95.34669 | 99.80749
18.4375 | 799.7118 | 5.254568 | 95.34658 | 99.81094
18.44583 | 799.714 | 5.254558 | 95.3464 | 99.81669
18.45416 | 799.7158 | 5.254545 | 95.34616 | 99.82416
18.4625 | 799.718 | 5.25453 | 95.34589 | 99.83278
18.47083 | 799.7201 | 5.254515 | 95.34562 | 99.8414
18.47916 | 799.7221 | 5.254512 | 95.34556 | 99.84313
18.4875 | 799.7246 | 5.254509 | 95.34551 | 99.84485
18.49583 | 799.7265 | 5.2545 | 95.34534 | 99.85003
18.50417 | 799.7282 | 5.254482 | 95.34502 | 99.86037
18.5125 | 799.7306 | 5.25447 | 95.3448 | 99.86727
18.52084 | 799.7324 | 5.254458 | 95.34458 | 99.87417
18.52917 | 799.7339 | 5.254444 | 95.34433 | 99.88221
18.5375 | 799.7366 | 5.254426 | 95.344 | 99.89256
18.54584 | 799.7384 | 5.2544 | 95.34353 | 99.90751
18.55417 | 799.7397 | 5.254368 | 95.34295 | 99.9259
18.5625 | 799.7416 | 5.254332 | 95.3423 | 99.94659
18.57083 | 799.7438 | 5.254298 | 95.34168
18.57916 | 799.7456 | 5.254262 | 95.34102
18.5875 | 799.748 | 5.254226 | 95.34037
18.59583 | 799.75 | 5.2542 | 95.3399
18.60416 | 799.7512 | 5.254172 | 95.33939
18.6125 | 799.7532 | 5.25414 | 95.33881
18.62083 | 799.7554 | 5.254106 | 95.33819
18.62917 | 799.7578 | 5.254078 | 95.33769
18.6375 | 799.7593 | 5.254044 | 95.33707
18.64584 | 799.761 | 5.25401 | 95.33645
18.65417 | 799.7622 | 5.25398 | 95.33591
18.6625 | 799.7641 | 5.253951 | 95.33538
18.67084 | 799.7658 | 5.253926 | 95.33493
18.67917 | 799.7674 | 5.253902 | 95.33449
18.6875 | 799.7689 | 5.25388 | 95.33409
18.69583 | 799.771 | 5.253855 | 95.33364
18.70416 | 799.7722 | 5.253836 | 95.33329
18.7125 | 799.7741 | 5.253814 | 95.3329
18.72083 | 799.7753 | 5.253791 | 95.33248
18.72916 | 799.7768 | 5.253772 | 95.33213
18.7375 | 799.778 | 5.25375 | 95.33173
18.74583 | 799.7788 | 5.25373 | 95.33137
18.75417 | 799.7806 | 5.25371 | 95.33101
18.7625 | 799.7822 | 5.253682 | 95.3305
18.77084 | 799.7828 | 5.25365 | 95.32992
18.77917 | 799.7844 | 5.253623 | 95.32943
18.7875 | 799.7855 | 5.2536 | 95.32901
18.79584 | 799.7866 | 5.253582 | 95.32869
18.80417 | 799.788 | 5.253569 | 95.32845
18.8125 | 799.7893 | 5.253557 | 95.32823
18.82083 | 799.79 | 5.253547 | 95.32805
18.82916 | 799.7916 | 5.25354 | 95.32792
18.8375 | 799.7941 | 5.253532 | 95.32778
18.84583 | 799.795 | 5.253528 | 95.32771
18.85416 | 799.7974 | 5.253531 | 95.32776
18.8625 | 799.8003 | 5.253532 | 95.32778
18.87083 | 799.8015 | 5.253538 | 95.32789
18.87917 | 799.8034 | 5.253538 | 95.32789
18.8875 | 799.805 | 5.25354 | 95.32792
18.89584 | 799.8072 | 5.25355 | 95.32811
18.90417 | 799.8086 | 5.253554 | 95.32818
18.9125 | 799.8102 | 5.253557 | 95.32823
18.92084 | 799.812 | 5.253554 | 95.32818
18.92917 | 799.814 | 5.253548 | 95.32807
18.9375 | 799.815 | 5.253539 | 95.32791
18.94583 | 799.8172 | 5.253526 | 95.32767
18.95416 | 799.8188 | 5.253513 | 95.32743
18.9625 | 799.8194 | 5.253499 | 95.32718
18.97083 | 799.821 | 5.253482 | 95.32687
18.97916 | 799.8218 | 5.25347 | 95.32665
18.9875 | 799.824 | 5.253463 | 95.32653
18.99583 | 799.825 | 5.253458 | 95.32644
19.00417 | 799.8262 | 5.253449 | 95.32627
19.0125 | 799.8266 | 5.253438 | 95.32607
19.02084 | 799.828 | 5.253428 | 95.32589
19.02917 | 799.829 | 5.253418 | 95.32571 | 100.4721
19.0375 | 799.8311 | 5.25341 | 95.32557 | 100.4767
19.04584 | 799.8318 | 5.25341 | 95.32557 | 100.4767
19.05417 | 799.833 | 5.25341 | 95.32557 | 100.4767
19.0625 | 799.8344 | 5.253414 | 95.32564 | 100.4744
19.07083 | 799.8353 | 5.253422 | 95.32578 | 100.4698
19.07916 | 799.8364 | 5.253432 | 95.32596 | 100.464
19.0875 | 799.8376 | 5.25344 | 95.32611 | 100.4594
19.09583 | 799.8389 | 5.253449 | 95.32627 | 100.4543
19.10416 | 799.8396 | 5.253466 | 95.32658 | 100.4445
19.1125 | 799.8406 | 5.253484 | 95.32691 | 100.4341
19.12083 | 799.8409 | 5.2535 | 95.3272 | 100.4249
19.12917 | 799.843 | 5.253519 | 95.32754 | 100.414
19.1375 | 799.8439 | 5.25354 | 95.32792 | 100.4019
19.14584 | 799.8458 | 5.253558 | 95.32825 | 100.3916
19.15417 | 799.846 | 5.25358 | 95.32865 | 100.3789
19.1625 | 799.8479 | 5.253601 | 95.32903 | 100.3669
19.17084 | 799.8489 | 5.25362 | 95.32938 | 100.3559
19.17917 | 799.8495 | 5.253641 | 95.32976 | 100.3439
19.1875 | 799.8501 | 5.253657 | 95.33005 | 100.3347
19.19583 | 799.8513 | 5.253671 | 95.3303 | 100.3266
19.20416 | 799.8525 | 5.25369 | 95.33065 | 100.3157
19.2125 | 799.8539 | 5.253709 | 95.33099 | 100.3048
19.22083 | 799.855 | 5.253722 | 95.33123 | 100.2973
19.22916 | 799.8562 | 5.253738 | 95.33152 | 100.2881
19.2375 | 799.8576 | 5.253744 | 95.33163 | 100.2846
19.24583 | 799.8587 | 5.25375 | 95.33173 | 100.2812
19.25417 | 799.8598 | 5.253752 | 95.33177 | 100.28
19.2625 | 799.8608 | 5.253757 | 95.33186 | 100.2772
19.27084 | 799.8612 | 5.253765 | 95.33201 | 100.2726
19.27917 | 799.863 | 5.253772 | 95.33213 | 100.2685
19.2875 | 799.8634 | 5.253777 | 95.33222 | 100.2657
19.29584 | 799.8652 | 5.253782 | 95.33232 | 100.2628
19.30417 | 799.8665 | 5.253783 | 95.33233 | 100.2622
19.3125 | 799.8676 | 5.253782 | 95.33232 | 100.2628
19.32083 | 799.8691 | 5.25378 | 95.33228 | 100.2639
19.32916 | 799.8706 | 5.25378 | 95.33228 | 100.2639
19.3375 | 799.8725 | 5.253795 | 95.33255 | 100.2553
19.34583 | 799.874 | 5.253814 | 95.3329 | 100.2444
19.35416 | 799.876 | 5.253829 | 95.33317 | 100.2358
19.3625 | 799.8774 | 5.253837 | 95.33331 | 100.2312
19.37083 | 799.8784 | 5.253848 | 95.33351 | 100.2248
19.37917 | 799.8796 | 5.25386 | 95.33373 | 100.2179
19.3875 | 799.8811 | 5.25388 | 95.33409 | 100.2064
19.39584 | 799.8812 | 5.253909 | 95.33462 | 100.1898
19.40417 | 799.8825 | 5.253941 | 95.3352 | 100.1714
19.4125 | 799.8838 | 5.253968 | 95.33569 | 100.1558
19.42084 | 799.8849 | 5.253985 | 95.336 | 100.1461
19.42917 | 799.8855 | 5.253994 | 95.33616 | 100.1409
19.4375 | 799.8857 | 5.253994 | 95.33616 | 100.1409
19.44583 | 799.8866 | 5.253991 | 95.33611 | 100.1426
19.45416 | 799.8868 | 5.253985 | 95.336 | 100.1461
19.4625 | 799.8888 | 5.25397 | 95.33573 | 100.1547
19.47083 | 799.889 | 5.253951 | 95.33538 | 100.1656
19.47916 | 799.8901 | 5.253942 | 95.33522 | 100.1708
19.4875 | 799.8902 | 5.25394 | 95.33518 | 100.1719
19.49583 | 799.892 | 5.253942 | 95.33522 | 100.1708
19.50417 | 799.8913 | 5.253938 | 95.33515 | 100.1731
19.5125 | 799.8913 | 5.253933 | 95.33506 | 100.176
19.52084 | 799.8924 | 5.253922 | 95.33486 | 100.1823
19.52917 | 799.8932 | 5.253912 | 95.33467 | 100.188
19.5375 | 799.894 | 5.253902 | 95.33449 | 100.1938
19.54584 | 799.895 | 5.25389 | 95.33427 | 100.2007
19.55417 | 799.8952 | 5.253876 | 95.33402 | 100.2087
19.5625 | 799.8955 | 5.253863 | 95.33378 | 100.2162
19.57083 | 799.8966 | 5.253848 | 95.33351 | 100.2248
19.57916 | 799.8978 | 5.253829 | 95.33317 | 100.2358
19.5875 | 799.8978 | 5.253816 | 95.33293 | 100.2432
19.59583 | 799.8981 | 5.253818 | 95.33297 | 100.2421
19.60416 | 799.899 | 5.253834 | 95.33326 | 100.2329
19.6125 | 799.8999 | 5.253843 | 95.33342 | 100.2277
19.62083 | 799.901 | 5.25385 | 95.33355 | 100.2237
19.62917 | 799.9014 | 5.253857 | 95.33368 | 100.2197
19.6375 | 799.9038 | 5.253855 | 95.33364 | 100.2208
19.64584 | 799.9052 | 5.253855 | 95.33364 | 100.2208
19.65417 | 799.9056 | 5.253852 | 95.33359 | 100.2225
19.6625 | 799.9075 | 5.253845 | 95.33346 | 100.2266
19.67084 | 799.9078 | 5.253836 | 95.33329 | 100.2317
19.67917 | 799.909 | 5.253824 | 95.33308 | 100.2386
19.6875 | 799.9101 | 5.253812 | 95.33286 | 100.2455
19.69583 | 799.9111 | 5.253798 | 95.33261 | 100.2536
19.70416 | 799.9126 | 5.253785 | 95.33237 | 100.2611
19.7125 | 799.9128 | 5.253777 | 95.33222 | 100.2657
19.72083 | 799.9139 | 5.253774 | 95.33217 | 100.2674
19.72916 | 799.9147 | 5.253776 | 95.33221 | 100.2662
19.7375 | 799.917 | 5.253777 | 95.33222 | 100.2657
19.74583 | 799.9172 | 5.253777 | 95.33222 | 100.2657
19.75417 | 799.9179 | 5.253778 | 95.33224 | 100.2651
19.7625 | 799.918 | 5.253778 | 95.33224 | 100.2651
19.77084 | 799.9199 | 5.253779 | 95.33226 | 100.2645
19.77917 | 799.9215 | 5.25378 | 95.33228 | 100.2639
19.7875 | 799.9215 | 5.253783 | 95.33233 | 100.2622
19.79584 | 799.9226 | 5.253788 | 95.33242 | 100.2593
19.80417 | 799.9234 | 5.253793 | 95.33251 | 100.2565
19.8125 | 799.9243 | 5.2538 | 95.33264 | 100.2524
19.82083 | 799.925 | 5.253809 | 95.33281 | 100.2473
19.82916 | 799.9261 | 5.253818 | 95.33297 | 100.2421
19.8375 | 799.9269 | 5.253834 | 95.33326 | 100.2329
19.84583 | 799.928 | 5.253854 | 95.33362 | 100.2214
19.85416 | 799.9282 | 5.253878 | 95.33406 | 100.2076
19.8625 | 799.9291 | 5.253898 | 95.33442 | 100.1961
19.87083 | 799.9293 | 5.253918 | 95.33478 | 100.1846
19.87917 | 799.9306 | 5.25394 | 95.33518 | 100.1719
19.8875 | 799.9309 | 5.253962 | 95.33558 | 100.1593
19.89584 | 799.9321 | 5.253989 | 95.33607 | 100.1438
19.90417 | 799.9329 | 5.254016 | 95.33656 | 100.1283
19.9125 | 799.9331 | 5.254042 | 95.33703 | 100.1133
19.92084 | 799.9336 | 5.254067 | 95.33749 | 100.0989
19.92917 | 799.9335 | 5.25409 | 95.3379 | 100.0857
19.9375 | 799.9345 | 5.25411 | 95.33827 | 100.0742
19.94583 | 799.9349 | 5.254124 | 95.33852 | 100.0662
19.95416 | 799.9346 | 5.254135 | 95.33872 | 100.0598
19.9625 | 799.9348 | 5.254151 | 95.33901 | 100.0506
19.97083 | 799.936 | 5.254174 | 95.33943 | 100.0374
19.97916 | 799.9359 | 5.254188 | 95.33968 | 100.0294
19.9875 | 799.937 | 5.254203 | 95.33995 | 100.0207
19.99583 | 799.9361 | 5.25422 | 95.34026 | 100.011
20.00417 | 799.9371 | 5.254234 | 95.34052 | 100.0029
20.0125 | 799.9375 | 5.254241 | 95.34064 | 99.9989
20.02084 | 799.938 | 5.254248 | 95.34077 | 99.99488
20.02917 | 799.9389 | 5.254257 | 95.34093 | 99.98971
20.0375 | 799.9392 | 5.25426 | 95.34099 | 99.98798
20.04584 | 799.9401 | 5.254259 | 95.34097 | 99.98856
20.05417 | 799.941 | 5.254262 | 95.34102 | 99.98683
20.0625 | 799.942 | 5.254266 | 95.3411 | 99.98453
20.07083 | 799.9426 | 5.254273 | 95.34122 | 99.98051
20.07916 | 799.9432 | 5.25428 | 95.34135 | 99.97649
20.0875 | 799.9439 | 5.25429 | 95.34153 | 99.97074
20.09583 | 799.9449 | 5.2543 | 95.34171 | 99.96499
20.10416 | 799.944 | 5.254307 | 95.34184 | 99.96096
20.1125 | 799.9452 | 5.254311 | 95.34191 | 99.95867
20.12083 | 799.9458 | 5.254318 | 95.34204 | 99.95464
20.12917 | 799.9456 | 5.254328 | 95.34222 | 99.94889
20.1375 | 799.9474 | 5.254332 | 95.3423 | 99.94659
20.14584 | 799.9478 | 5.254336 | 95.34237 | 99.94429
20.15417 | 799.9482 | 5.254356 | 95.34273 | 99.9328
20.1625 | 799.9486 | 5.25438 | 95.34317 | 99.919
20.17084 | 799.9482 | 5.254406 | 95.34364 | 99.90406
20.17917 | 799.9498 | 5.25443 | 95.34407 | 99.89026
20.1875 | 799.9494 | 5.254459 | 95.3446 | 99.87359
20.19583 | 799.9499 | 5.254492 | 95.3452 | 99.85462
20.20416 | 799.9511 | 5.254532 | 95.34592 | 99.83163
20.2125 | 799.9512 | 5.254576 | 95.34672 | 99.80634
20.22083 | 799.9509 | 5.254624 | 95.34759 | 99.77875
20.22916 | 799.9521 | 5.254676 | 95.34854 | 99.74887
20.2375 | 799.9528 | 5.254728 | 95.34948 | 99.71898
20.24583 | 799.952 | 5.254782 | 95.35046 | 99.68794
20.25417 | 799.9529 | 5.254843 | 95.35157 | 99.65289
20.2625 | 799.9535 | 5.254903 | 95.35266 | 99.6184
20.27084 | 799.9546 | 5.254961 | 95.35371 | 99.58507
20.27917 | 799.9549 | 5.255024 | 95.35485 | 99.54887
20.2875 | 799.9558 | 5.255084 | 95.35594 | 99.51439
20.29584 | 799.957 | 5.255149 | 95.35712 | 99.47703
20.30417 | 799.9579 | 5.255214 | 95.3583 | 99.43968
20.3125 | 799.9578 | 5.255274 | 95.35939 | 99.4052
20.32083 | 799.9584 | 5.255335 | 95.3605 | 99.37015
20.32916 | 799.9595 | 5.255413 | 95.36191 | 99.32533
20.3375 | 799.961 | 5.2555 | 95.36349 | 99.27535
20.34583 | 799.9616 | 5.255576 | 95.36487 | 99.23168
20.35416 | 799.963 | 5.255653 | 95.36627 | 99.18744
20.3625 | 799.9636 | 5.255738 | 95.36781 | 99.1386
20.37083 | 799.9631 | 5.25582 | 95.3693 | 99.09149
20.37917 | 799.965 | 5.255886 | 95.37049 | 99.05358
20.3875 | 799.9657 | 5.25595 | 95.37165 | 99.01681
20.39584 | 799.9658 | 5.256012 | 95.37278 | 98.98119
20.40417 | 799.9665 | 5.25608 | 95.37401 | 98.94213
20.4125 | 799.9668 | 5.256143 | 95.37516 | 98.90594
20.42084 | 799.9671 | 5.2562 | 95.37619 | 98.8732
20.42917 | 799.9674 | 5.256252 | 95.37713 | 98.84333
20.4375 | 799.9675 | 5.256306 | 95.37811 | 98.81231
20.44583 | 799.9678 | 5.256365 | 95.37918 | 98.77842
20.45416 | 799.9672 | 5.256418 | 95.38015 | 98.74798
20.4625 | 799.9678 | 5.256472 | 95.38113 | 98.71696
20.47083 | 799.9674 | 5.256521 | 95.38202 | 98.68882
20.47916 | 799.967 | 5.256567 | 95.38285 | 98.6624
20.4875 | 799.9672 | 5.256616 | 95.38374 | 98.63426
20.49583 | 799.9666 | 5.256664 | 95.38461 | 98.60669
20.50417 | 799.9666 | 5.256714 | 95.38552 | 98.57798
20.5125 | 799.9671 | 5.256764 | 95.38642 | 98.54926
20.52084 | 799.9663 | 5.256814 | 95.38733 | 98.52055
20.52917 | 799.9659 | 5.256873 | 95.3884 | 98.48666
20.5375 | 799.9674 | 5.256936 | 95.38955 | 98.45049
20.54584 | 799.968 | 5.257 | 95.39071 | 98.41373
20.55417 | 799.9694 | 5.25707 | 95.39198 | 98.37354
20.5625 | 799.969 | 5.257136 | 95.39318 | 98.33564
20.57083 | 799.9706 | 5.257203 | 95.39439 | 98.29717
20.57916 | 799.971 | 5.257273 | 95.39566 | 98.25697
20.5875 | 799.9726 | 5.257346 | 95.39699 | 98.21506
20.59583 | 799.972 | 5.257422 | 95.39836 | 98.17142
20.60416 | 799.9728 | 5.257504 | 95.39985 | 98.12434
20.6125 | 799.9731 | 5.25759 | 95.40141 | 98.07497
20.62083 | 799.9734 | 5.257678 | 95.40301 | 98.02445
20.62917 | 799.9739 | 5.257768 | 95.40464 | 97.97278
20.6375 | 799.9737 | 5.257858 | 95.40628 | 97.92111
20.64584 | 799.974 | 5.25795 | 95.40795 | 97.8683
20.65417 | 799.974 | 5.258041 | 95.4096 | 97.81606
20.6625 | 799.975 | 5.25813 | 95.41121 | 97.76498
20.67084 | 799.975 | 5.258222 | 95.41288 | 97.71217
20.67917 | 799.9753 | 5.258318 | 95.41462 | 97.65707
20.6875 | 799.9751 | 5.25841 | 95.41629 | 97.60427
20.69583 | 799.975 | 5.258506 | 95.41803 | 97.54917
20.70416 | 799.9759 | 5.258601 | 95.41976 | 97.49465
20.7125 | 799.9762 | 5.258694 | 95.42145 | 97.44128
20.72083 | 799.9765 | 5.25878 | 95.42301 | 97.39193
20.72916 | 799.977 | 5.258873 | 95.42469 | 97.33856
-4 | 0 | 0 | 0 | #DIV/0!
20.7375 | 799.9763 | 5.258972 | 95.42649 | 97.28175
20.74583 | 799.9768 | 5.259071 | 95.42829 | 97.22494
20.75417 | 799.977 | 5.259168 | 95.43005 | 97.16929
20.7625 | 799.977 | 5.25926 | 95.43172 | 97.1165
20.77084 | 799.9771 | 5.259353 | 95.4334 | 97.06314
20.77917 | 799.9766 | 5.259444 | 95.43505 | 97.01093
20.7875 | 799.977 | 5.259531 | 95.43663 | 96.96102
20.79584 | 799.9768 | 5.259614 | 95.43814 | 96.91341
20.80417 | 799.9764 | 5.259699 | 95.43968 | 96.86464
20.8125 | 799.9762 | 5.25978 | 95.44115 | 96.81818
20.82083 | 799.9765 | 5.259858 | 95.44257 | 96.77344
20.82916 | 799.9761 | 5.259939 | 95.44404 | 96.72697
20.8375 | 799.9769 | 5.260029 | 95.44567 | 96.67535
20.84583 | 799.9775 | 5.260121 | 95.44734 | 96.62258
20.85416 | 799.9774 | 5.26022 | 95.44914 | 96.5658
20.8625 | 799.9776 | 5.260318 | 95.45091 | 96.50959
20.87083 | 799.9782 | 5.260295 | 95.4505 | 96.52279
20.87917 | 799.9768 | 5.259924 | 95.44376 | 96.73558
20.8875 | 799.9734 | 5.259289 | 95.43224 | 97.09986
20.89584 | 799.9676 | 5.258831 | 95.42393 | 97.36266
20.90417 | 799.962 | 5.258515 | 95.4182 | 97.544
20.9125 | 799.9551 | 5.258271 | 95.41377 | 97.68405
20.92084 | 799.9492 | 5.258038 | 95.40954 | 97.81779
20.92917 | 799.9443 | 5.257818 | 95.40555 | 97.94408
20.9375 | 799.9407 | 5.25761 | 95.40178 | 98.06349
20.94583 | 799.9387 | 5.257413 | 95.3982 | 98.17659
20.95416 | 799.9375 | 5.257226 | 95.39481 | 98.28396
20.9625 | 799.9388 | 5.25704 | 95.39143 | 98.39076
20.97083 | 799.941 | 5.256856 | 95.38809 | 98.49643
20.97916 | 799.9438 | 5.25667 | 95.38472 | 98.60325
20.9875 | 799.9476 | 5.256494 | 95.38153 | 98.70433
20.99583 | 799.9522 | 5.25633 | 95.37855 | 98.79853
21.00417 | 799.9555 | 5.256165 | 95.37556 | 98.8933
21.0125 | 799.961 | 5.256004 | 95.37263 | 98.98579
21.02084 | 799.9662 | 5.255846 | 95.36977 | 99.07656
21.02917 | 799.9716 | 5.255696 | 95.36705 | 99.16273
21.0375 | 799.976 | 5.255547 | 95.36434 | 99.24834
21.04584 | 799.9804 | 5.255396 | 95.3616 | 99.3351
21.05417 | 799.985 | 5.255239 | 95.35875 | 99.42532
21.0625 | 799.9884 | 5.255079 | 95.35585 | 99.51726
21.07083 | 799.9941 | 5.25492 | 95.35296 | 99.60863
21.07916 | 799.9978 | 5.254763 | 95.35012 | 99.69886
21.0875 | 800.001 | 5.254607 | 95.34729 | 99.78852
21.09583 | 800.0056 | 5.254449 | 95.34442 | 99.87934
21.10416 | 800.0085 | 5.254288 | 95.3415 | 99.97189
21.1125 | 800.0118 | 5.254128 | 95.33859 | 100.0639
21.12083 | 800.0141 | 5.25397 | 95.33573 | 100.1547
21.12917 | 800.0166 | 5.253816 | 95.33293 | 100.2432
21.1375 | 800.0193 | 5.253666 | 95.33021 | 100.3295
21.14584 | 800.022 | 5.253515 | 95.32747 | 100.4163
21.15417 | 800.0234 | 5.253365 | 95.32475 | 100.5026
21.1625 | 800.0259 | 5.253215 | 95.32203 | 100.5888
21.17084 | 800.0271 | 5.253062 | 95.31925 | 100.6768
21.17917 | 800.0294 | 5.252908 | 95.31646 | 100.7654
21.1875 | 800.0307 | 5.252754 | 95.31366 | 100.8539
21.19583 | 800.0312 | 5.252604 | 95.31094 | 100.9402
21.20416 | 800.032 | 5.252457 | 95.30827 | 101.0248
21.2125 | 800.0328 | 5.252316 | 95.30571 | 101.1059
21.22083 | 800.0334 | 5.252182 | 95.30328 | 101.183
21.22916 | 800.0341 | 5.252056 | 95.301 | 101.2555
21.2375 | 800.0341 | 5.25193 | 95.29871 | 101.328
21.24583 | 800.0358 | 5.251807 | 95.29648 | 101.3987
21.25417 | 800.0364 | 5.251697 | 95.29448 | 101.462
21.2625 | 800.0366 | 5.251585 | 95.29245 | 101.5265
21.27084 | 800.0374 | 5.251474 | 95.29044 | 101.5903
21.27917 | 800.0384 | 5.251364 | 95.28844 | 101.6536
21.2875 | 800.0382 | 5.25125 | 95.28637 | 101.7193
21.29584 | 800.039 | 5.251136 | 95.2843 | 101.7849
21.30417 | 800.0392 | 5.251035 | 95.28247 | 101.843
21.3125 | 800.04 | 5.250943 | 95.2808 | 101.8959
21.32083 | 800.0403 | 5.250854 | 95.27919 | 101.9472
21.32916 | 800.0401 | 5.250768 | 95.27762 | 101.9967
21.3375 | 800.0406 | 5.250684 | 95.2761 | 102.045
21.34583 | 800.0402 | 5.25061 | 95.27476 | 102.0876
21.35416 | 800.0402 | 5.250543 | 95.27354 | 102.1262
21.3625 | 800.04 | 5.250492 | 95.27262 | 102.1555
21.37083 | 800.0412 | 5.250449 | 95.27184 | 102.1803
21.37917 | 800.0415 | 5.250406 | 95.27106 | 102.2051
21.3875 | 800.0416 | 5.250367 | 95.27035 | 102.2275
21.39584 | 800.042 | 5.250334 | 95.26975 | 102.2465
21.40417 | 800.0418 | 5.250301 | 95.26915 | 102.2655
21.4125 | 800.0422 | 5.250271 | 95.26861 | 102.2828
21.42084 | 800.0418 | 5.250241 | 95.26806 | 102.3
21.42917 | 800.0418 | 5.250213 | 95.26755 | 102.3162
21.4375 | 800.0419 | 5.250191 | 95.26715 | 102.3288
21.44583 | 800.042 | 5.250176 | 95.26688 | 102.3375
21.45416 | 800.0428 | 5.250171 | 95.26679 | 102.3403
21.4625 | 800.0426 | 5.250168 | 95.26674 | 102.3421
21.47083 | 800.0428 | 5.250168 | 95.26674 | 102.3421
21.47916 | 800.042 | 5.250179 | 95.26694 | 102.3357
21.4875 | 800.0426 | 5.250194 | 95.26721 | 102.3271
21.49583 | 800.0422 | 5.25021 | 95.2675 | 102.3179
21.50417 | 800.0426 | 5.250234 | 95.26794 | 102.3041
21.5125 | 800.0422 | 5.250271 | 95.26861 | 102.2828
21.52084 | 800.0425 | 5.250313 | 95.26937 | 102.2586
21.52917 | 800.042 | 5.25036 | 95.27022 | 102.2315
21.5375 | 800.043 | 5.250408 | 95.27109 | 102.2039
21.54584 | 800.043 | 5.250458 | 95.272 | 102.1751
21.55417 | 800.043 | 5.250509 | 95.27293 | 102.1458
21.5625 | 800.043 | 5.250566 | 95.27396 | 102.1129
21.57083 | 800.0436 | 5.25063 | 95.27512 | 102.0761
21.57916 | 800.0439 | 5.250698 | 95.27635 | 102.037
21.5875 | 800.0442 | 5.250771 | 95.27768 | 101.9949
21.59583 | 800.045 | 5.250844 | 95.279 | 101.9529
21.60416 | 800.0449 | 5.250919 | 95.28036 | 101.9098
21.6125 | 800.045 | 5.250996 | 95.28176 | 101.8654
21.62083 | 800.045 | 5.251074 | 95.28318 | 101.8205
21.62917 | 800.0444 | 5.251151 | 95.28457 | 101.7762
21.6375 | 800.0444 | 5.251224 | 95.2859 | 101.7342
21.64584 | 800.0441 | 5.251298 | 95.28724 | 101.6916
21.65417 | 800.0447 | 5.251375 | 95.28864 | 101.6473
21.6625 | 800.0434 | 5.251462 | 95.29022 | 101.5972
21.67084 | 800.044 | 5.251557 | 95.29194 | 101.5426
21.67917 | 800.0437 | 5.251658 | 95.29377 | 101.4845
21.6875 | 800.044 | 5.251754 | 95.29552 | 101.4292
21.69583 | 800.0438 | 5.251858 | 95.2974 | 101.3694
21.70416 | 800.0434 | 5.251958 | 95.29922 | 101.3119
21.7125 | 800.0434 | 5.252049 | 95.30087 | 101.2595
21.72083 | 800.044 | 5.25213 | 95.30234 | 101.2129
21.72916 | 800.0444 | 5.252206 | 95.30372 | 101.1692
21.7375 | 800.0449 | 5.252282 | 95.3051 | 101.1254
21.74583 | 800.0437 | 5.252358 | 95.30648 | 101.0817
21.75417 | 800.0442 | 5.252436 | 95.30789 | 101.0369
21.7625 | 800.0436 | 5.25252 | 95.30942 | 100.9885
21.77084 | 800.0434 | 5.252606 | 95.31098 | 100.9391
21.77917 | 800.0421 | 5.25269 | 95.3125 | 100.8908
21.7875 | 800.0428 | 5.252776 | 95.31406 | 100.8413
21.79584 | 800.042 | 5.252869 | 95.31575 | 100.7878
21.80417 | 800.0416 | 5.252952 | 95.31725 | 100.7401
21.8125 | 800.0408 | 5.253035 | 95.31876 | 100.6923
21.82083 | 800.0406 | 5.253122 | 95.32034 | 100.6423
21.82916 | 800.04 | 5.253214 | 95.32201 | 100.5894
-4 | 1 | 0 | 0 | #DIV/0!
21.8375 | 800.0403 | 5.2533 | 95.32357 | 100.5399
21.84583 | 800.0396 | 5.25338 | 95.32502 | 100.4939
21.85416 | 800.04 | 5.253463 | 95.32653 | 100.4462
21.8625 | 800.04 | 5.253543 | 95.32798 | 100.4002
21.87083 | 800.0403 | 5.253618 | 95.32934 | 100.3571
21.87917 | 800.0408 | 5.253692 | 95.33068 | 100.3145
21.8875 | 800.04 | 5.253764 | 95.33199 | 100.2731
21.89584 | 800.0405 | 5.253838 | 95.33333 | 100.2306
21.90417 | 800.041 | 5.253906 | 95.33457 | 100.1915
21.9125 | 800.0416 | 5.253964 | 95.33562 | 100.1581
21.92084 | 800.0412 | 5.254024 | 95.33671 | 100.1237
21.92917 | 800.0415 | 5.25409 | 95.3379 | 100.0857
21.9375 | 800.0422 | 5.254162 | 95.33921 | 100.0443
21.94583 | 800.0419 | 5.254236 | 95.34055 | 100.0018
21.95416 | 800.0415 | 5.25432 | 95.34208 | 99.95349
21.9625 | 800.0421 | 5.25441 | 95.34371 | 99.90176
21.97083 | 800.0428 | 5.254474 | 95.34487 | 99.86497
21.97916 | 800.043 | 5.254563 | 95.34649 | 99.81381
21.9875 | 800.0472 | 5.254781 | 95.35044 | 99.68852
21.99583 | 800.0629 | 5.255305 | 95.35995 | 99.38739
22.00417 | 800.119 | 5.256421 | 95.3802 | 98.74626
22.0125 | 800.2546 | 5.26008 | 95.4466 | 96.6461
22.02084 | 800.4622 | 5.26986 | 95.62406 | 91.04698
22.02917 | 800.6997 | 5.284537 | 95.89038 | 82.68318
22.0375 | 800.928 | 5.298812 | 96.14941 | 74.59291
22.04584 | 801.12 | 5.310957 | 96.36978 | 67.74405
22.05417 | 801.2669 | 5.322002 | 96.5702 | 61.54264
22.0625 | 801.3624 | 5.332515 | 96.76096 | 55.6638
22.07083 | 801.4135 | 5.342402 | 96.94037 | 50.15613
22.07916 | 801.4249 | 5.351632 | 97.10785 | 45.03281
22.0875 | 801.4074 | 5.360535 | 97.2694 | 40.10772
22.09583 | 801.3672 | 5.369076 | 97.42438 | 35.39823
22.10416 | 801.3145 | 5.377449 | 97.57631 | 30.79591
22.1125 | 801.252 | 5.385492 | 97.72225 | 26.38844
22.12083 | 801.184 | 5.393159 | 97.86138 | 22.19926
22.12917 | 801.1135 | 5.400558 | 97.99563 | 18.16779
22.1375 | 801.0425 | 5.407478 | 98.1212 | 14.4073
22.14584 | 800.9716 | 5.414004 | 98.23962 | 10.86972
22.15417 | 800.9014 | 5.420324 | 98.3543 | 7.451927
22.1625 | 800.8321 | 5.426252 | 98.46186 | 4.253361
22.17084 | 800.7634 | 5.43195 | 98.56526 | 1.185477
22.17917 | 800.6974 | 5.437188 | 98.6603 | -1.629065
22.1875 | 800.634 | 5.44193 | 98.74635 | -4.172417
22.19583 | 800.5747 | 5.446119 | 98.82236 | -6.415486
22.20416 | 800.5188 | 5.449882 | 98.89064 | -8.427506
22.2125 | 800.4675 | 5.452992 | 98.94707 | -10.08828
22.22083 | 800.4216 | 5.455622 | 98.9948 | -11.49125
22.22916 | 800.3788 | 5.457701 | 99.03252 | -12.59934
22.2375 | 800.3393 | 5.459192 | 99.05958 | -13.3935
22.24583 | 800.3022 | 5.46014 | 99.07678 | -13.89822
22.25417 | 800.2669 | 5.460717 | 99.08725 | -14.20533
22.2625 | 800.2335 | 5.461045 | 99.0932 | -14.37988
22.27084 | 800.2003 | 5.461224 | 99.09645 | -14.47513
22.27917 | 800.1689 | 5.461325 | 99.09828 | -14.52887
22.2875 | 800.1384 | 5.461485 | 99.10118 | -14.614
22.29584 | 800.1113 | 5.461676 | 99.10465 | -14.71562
22.30417 | 800.0845 | 5.461785 | 99.10663 | -14.77361
22.3125 | 800.0616 | 5.46188 | 99.10835 | -14.82415
22.32083 | 800.0416 | 5.46196 | 99.1098 | -14.8667
22.32916 | 800.0235 | 5.462004 | 99.1106 | -14.89011
22.3375 | 800.0082 | 5.462024 | 99.11096 | -14.90075
22.34583 | 799.9947 | 5.462036 | 99.11118 | -14.90713
22.35416 | 799.9839 | 5.462046 | 99.11136 | -14.91245
22.3625 | 799.9747 | 5.462053 | 99.11149 | -14.91617
22.37083 | 799.9665 | 5.462051 | 99.11145 | -14.91511
22.37917 | 799.9595 | 5.462048 | 99.1114 | -14.91351
22.3875 | 799.9539 | 5.462037 | 99.1112 | -14.90766
22.39584 | 799.9492 | 5.462014 | 99.11078 | -14.89543
22.40417 | 799.9452 | 5.461985 | 99.11026 | -14.88
22.4125 | 799.9415 | 5.461956 | 99.10973 | -14.86457
22.42084 | 799.938 | 5.461921 | 99.10909 | -14.84596
22.42917 | 799.9339 | 5.461886 | 99.10846 | -14.82734
22.4375 | 799.9304 | 5.461854 | 99.10788 | -14.81031
22.44583 | 799.9268 | 5.46182 | 99.10726 | -14.79223
22.45416 | 799.9226 | 5.461781 | 99.10655 | -14.77148
22.4625 | 799.9206 | 5.461742 | 99.10585 | -14.75073
22.47083 | 799.9168 | 5.461704 | 99.10516 | -14.73052
22.47916 | 799.913 | 5.461668 | 99.1045 | -14.71136
22.4875 | 799.9098 | 5.461635 | 99.1039 | -14.69381
22.49583 | 799.9072 | 5.461602 | 99.10331 | -14.67625
22.50417 | 799.9045 | 5.461571 | 99.10274 | -14.65976
22.5125 | 799.9021 | 5.461539 | 99.10216 | -14.64273
22.52084 | 799.9003 | 5.461505 | 99.10155 | -14.62464
22.52917 | 799.8982 | 5.461468 | 99.10087 | -14.60496
22.5375 | 799.8972 | 5.461438 | 99.10033 | -14.589
22.54584 | 799.8962 | 5.461414 | 99.09989 | -14.57623
22.55417 | 799.8962 | 5.461394 | 99.09953 | -14.56558
22.5625 | 799.8965 | 5.461371 | 99.09911 | -14.55335
22.57083 | 799.896 | 5.46135 | 99.09873 | -14.54217
22.57916 | 799.8966 | 5.461329 | 99.09835 | -14.531
22.5875 | 799.8972 | 5.461311 | 99.09803 | -14.52142
22.59583 | 799.8972 | 5.461296 | 99.09775 | -14.51344
22.60416 | 799.8978 | 5.461287 | 99.09759 | -14.50865
22.6125 | 799.8986 | 5.461279 | 99.09744 | -14.5044
22.62083 | 799.8994 | 5.46127 | 99.09728 | -14.49961
22.62917 | 799.8999 | 5.461265 | 99.09719 | -14.49695
22.6375 | 799.9022 | 5.461266 | 99.09721 | -14.49748
22.64584 | 799.9032 | 5.461261 | 99.09712 | -14.49482
22.65417 | 799.9047 | 5.461258 | 99.09706 | -14.49322
22.6625 | 799.9055 | 5.461246 | 99.09685 | -14.48684
22.67084 | 799.9062 | 5.461223 | 99.09643 | -14.4746
22.67917 | 799.9072 | 5.461199 | 99.09599 | -14.46183
22.6875 | 799.9078 | 5.461168 | 99.09543 | -14.44533
22.69583 | 799.9088 | 5.461134 | 99.09481 | -14.42724
22.70416 | 799.9105 | 5.461099 | 99.09418 | -14.40862
22.7125 | 799.9119 | 5.461067 | 99.0936 | -14.39159
22.72083 | 799.9135 | 5.461036 | 99.09304 | -14.37509
22.72916 | 799.9142 | 5.461004 | 99.09245 | -14.35806
22.7375 | 799.9172 | 5.46098 | 99.09202 | -14.34529
22.74583 | 799.9179 | 5.460958 | 99.09162 | -14.33359
22.75417 | 799.9196 | 5.46094 | 99.09129 | -14.32401
22.7625 | 799.9221 | 5.460918 | 99.09089 | -14.3123
22.77084 | 799.9228 | 5.460892 | 99.09042 | -14.29846
22.77917 | 799.9252 | 5.460873 | 99.09008 | -14.28835
22.7875 | 799.9264 | 5.460854 | 99.08973 | -14.27824
22.79584 | 799.9294 | 5.460832 | 99.08933 | -14.26653
22.80417 | 799.9316 | 5.460801 | 99.08877 | -14.25004
22.8125 | 799.9331 | 5.460766 | 99.08814 | -14.23141
22.82083 | 799.9346 | 5.460727 | 99.08743 | -14.21065
22.82916 | 799.9365 | 5.46068 | 99.08658 | -14.18564
22.8375 | 799.9388 | 5.460632 | 99.0857 | -14.16009
22.84583 | 799.9399 | 5.460592 | 99.08498 | -14.13881
22.85416 | 799.9415 | 5.460556 | 99.08433 | -14.11965
22.8625 | 799.943 | 5.460526 | 99.08378 | -14.10368
22.87083 | 799.9444 | 5.460496 | 99.08324 | -14.08771
22.87917 | 799.9456 | 5.460464 | 99.08266 | -14.07068
22.8875 | 799.9465 | 5.460429 | 99.08202 | -14.05205
22.89584 | 799.947 | 5.460395 | 99.0814 | -14.03395
22.90417 | 799.9476 | 5.46036 | 99.08077 | -14.01532
22.9125 | 799.9494 | 5.460324 | 99.08012 | -13.99616
22.92084 | 799.9506 | 5.460291 | 99.07952 | -13.9786
22.92917 | 799.9515 | 5.460255 | 99.07886 | -13.95944
22.9375 | 799.9521 | 5.460217 | 99.07817 | -13.93921
22.94583 | 799.953 | 5.460176 | 99.07743 | -13.91738
22.95416 | 799.9537 | 5.460132 | 99.07663 | -13.89396
22.9625 | 799.954 | 5.460087 | 99.07582 | -13.87001
22.97083 | 799.9551 | 5.460047 | 99.07509 | -13.84872
22.97916 | 799.9561 | 5.460014 | 99.07449 | -13.83115
22.9875 | 799.9564 | 5.459974 | 99.07376 | -13.80985
22.99583 | 799.9578 | 5.459932 | 99.073 | -13.7875
23.00417 | 799.959 | 5.459894 | 99.07231 | -13.76727
23.0125 | 799.96 | 5.459854 | 99.07159 | -13.74597
23.02084 | 799.961 | 5.459812 | 99.07083 | -13.72361
23.02917 | 799.9618 | 5.459774 | 99.07014 | -13.70338
23.0375 | 799.9626 | 5.45974 | 99.06952 | -13.68528
23.04584 | 799.9642 | 5.459705 | 99.06888 | -13.66665
23.05417 | 799.9646 | 5.459663 | 99.06812 | -13.64429
23.0625 | 799.9653 | 5.45962 | 99.06734 | -13.62139
23.07083 | 799.9658 | 5.459575 | 99.06652 | -13.59743
23.07916 | 799.9669 | 5.459533 | 99.06576 | -13.57507
23.0875 | 799.9678 | 5.459488 | 99.06495 | -13.55111
23.09583 | 799.9675 | 5.459439 | 99.06406 | -13.52502
23.10416 | 799.9684 | 5.459394 | 99.06324 | -13.50106
23.1125 | 799.9706 | 5.459359 | 99.06261 | -13.48243
23.12083 | 799.9708 | 5.459324 | 99.06197 | -13.46379
23.12917 | 799.972 | 5.459286 | 99.06128 | -13.44356
23.1375 | 799.972 | 5.459248 | 99.06059 | -13.42332
23.14584 | 799.9712 | 5.459211 | 99.05992 | -13.40362
23.15417 | 799.9722 | 5.459172 | 99.05921 | -13.38285
23.1625 | 799.9738 | 5.459133 | 99.0585 | -13.36209
23.17084 | 799.9737 | 5.459091 | 99.05774 | -13.33972
23.17917 | 799.9744 | 5.45905 | 99.057 | -13.31789
23.1875 | 799.975 | 5.459008 | 99.05624 | -13.29552
23.19583 | 799.9749 | 5.45897 | 99.05555 | -13.27528
23.20416 | 799.9765 | 5.458928 | 99.05478 | -13.25292
23.2125 | 799.976 | 5.458882 | 99.05395 | -13.22842
23.22083 | 799.9759 | 5.458838 | 99.05315 | -13.20499
23.22916 | 799.9759 | 5.458794 | 99.05235 | -13.18155
23.2375 | 799.976 | 5.458746 | 99.05148 | -13.15599
23.24583 | 799.9756 | 5.458699 | 99.05063 | -13.13096
23.25417 | 799.977 | 5.458644 | 99.04963 | -13.10167
23.2625 | 799.9763 | 5.45859 | 99.04865 | -13.07291
23.27084 | 799.9766 | 5.458535 | 99.04765 | -13.04361
23.27917 | 799.9766 | 5.45848 | 99.04666 | -13.01432
23.2875 | 799.9775 | 5.45843 | 99.04575 | -12.98769
23.29584 | 799.9775 | 5.458385 | 99.04493 | -12.96372
23.30417 | 799.978 | 5.45834 | 99.04412 | -12.93975
23.3125 | 799.979 | 5.458299 | 99.04337 | -12.91791
23.32083 | 799.9792 | 5.458253 | 99.04254 | -12.8934
23.32916 | 799.9795 | 5.458207 | 99.0417 | -12.8689
23.3375 | 799.9804 | 5.458158 | 99.04081 | -12.8428
23.34583 | 799.9809 | 5.458108 | 99.03991 | -12.81616
23.35416 | 799.9814 | 5.458057 | 99.03898 | -12.789
23.3625 | 799.9819 | 5.458007 | 99.03807 | -12.76236
23.37083 | 799.9814 | 5.457959 | 99.0372 | -12.73679
23.37917 | 799.982 | 5.4579 | 99.03613 | -12.70536
23.3875 | 799.9822 | 5.457843 | 99.0351 | -12.67499
23.39584 | 799.9815 | 5.45779 | 99.03414 | -12.64675
23.40417 | 799.9812 | 5.45774 | 99.03323 | -12.62011
23.4125 | 799.9826 | 5.457691 | 99.03234 | -12.59401
23.42084 | 799.9828 | 5.45764 | 99.03141 | -12.56684
23.42917 | 799.9829 | 5.45759 | 99.03051 | -12.5402
23.4375 | 799.9831 | 5.457543 | 99.02965 | -12.51515
23.44583 | 799.9829 | 5.457496 | 99.0288 | -12.49011
23.45416 | 799.9822 | 5.457445 | 99.02787 | -12.46294
23.4625 | 799.9825 | 5.457394 | 99.02695 | -12.43576
23.47083 | 799.9826 | 5.457348 | 99.02611 | -12.41125
23.47916 | 799.9832 | 5.4573 | 99.02524 | -12.38567
23.4875 | 799.983 | 5.457251 | 99.02435 | -12.35956
23.49583 | 799.983 | 5.457203 | 99.02348 | -12.33398
23.50417 | 799.9845 | 5.45716 | 99.0227 | -12.31107
23.5125 | 799.985 | 5.457116 | 99.02191 | -12.28762
23.52084 | 799.9856 | 5.457068 | 99.02103 | -12.26204
23.52917 | 799.9856 | 5.457012 | 99.02002 | -12.2322
23.5375 | 799.9856 | 5.456952 | 99.01893 | -12.20022
23.54584 | 799.986 | 5.45689 | 99.0178 | -12.16718
23.55417 | 799.9872 | 5.456829 | 99.0167 | -12.13467
23.5625 | 799.9876 | 5.456766 | 99.01555 | -12.1011
23.57083 | 799.988 | 5.456699 | 99.01434 | -12.06539
23.57916 | 799.9882 | 5.456632 | 99.01312 | -12.02968
23.5875 | 799.9881 | 5.456572 | 99.01203 | -11.9977
23.59583 | 799.9884 | 5.456518 | 99.01105 | -11.96891
23.60416 | 799.9892 | 5.456463 | 99.01006 | -11.9396
23.6125 | 799.988 | 5.456414 | 99.00917 | -11.91348
23.62083 | 799.9876 | 5.456366 | 99.0083 | -11.88789
23.62917 | 799.9878 | 5.456312 | 99.00732 | -11.85911
23.6375 | 799.9876 | 5.45626 | 99.00637 | -11.83139
23.64584 | 799.9872 | 5.456206 | 99.00539 | -11.8026
23.65417 | 799.9874 | 5.456152 | 99.00441 | -11.77382
23.6625 | 799.987 | 5.456094 | 99.00336 | -11.7429
23.67084 | 799.9869 | 5.456036 | 99.00231 | -11.71198
23.67917 | 799.9868 | 5.455988 | 99.00144 | -11.68639
23.6875 | 799.9874 | 5.455938 | 99.00053 | -11.65973
23.69583 | 799.9879 | 5.455888 | 98.99962 | -11.63307
23.70416 | 799.9878 | 5.455838 | 98.99872 | -11.60642
23.7125 | 799.9882 | 5.455791 | 98.99786 | -11.58136
23.72083 | 799.9876 | 5.455744 | 98.99701 | -11.5563
23.72916 | 799.989 | 5.455694 | 98.9961 | -11.52964
23.7375 | 799.9895 | 5.455649 | 98.99529 | -11.50565
23.74583 | 799.9903 | 5.455601 | 98.99441 | -11.48006
23.75417 | 799.9913 | 5.455557 | 98.99362 | -11.45659
23.7625 | 799.9918 | 5.455515 | 98.99285 | -11.4342
23.77084 | 799.9922 | 5.455471 | 98.99206 | -11.41074
23.77917 | 799.9926 | 5.455426 | 98.99124 | -11.38674
23.7875 | 799.9924 | 5.455378 | 98.99037 | -11.36115
23.79584 | 799.9922 | 5.455331 | 98.98952 | -11.33608
23.80417 | 799.9925 | 5.455286 | 98.9887 | -11.31209
23.8125 | 799.9928 | 5.455237 | 98.98781 | -11.28596
23.82083 | 799.993 | 5.45519 | 98.98696 | -11.26089
23.82916 | 799.9938 | 5.455144 | 98.98612 | -11.23636
23.8375 | 799.9944 | 5.455095 | 98.98523 | -11.21023
23.84583 | 799.9939 | 5.455044 | 98.98431 | -11.18303
23.85416 | 799.9934 | 5.455 | 98.98351 | -11.15957
23.8625 | 799.9932 | 5.454952 | 98.98264 | -11.13397
23.87083 | 799.9938 | 5.454904 | 98.98177 | -11.10837
23.87917 | 799.994 | 5.454855 | 98.98088 | -11.08224
23.8875 | 799.993 | 5.454807 | 98.98001 | -11.05664
23.89584 | 799.9928 | 5.454758 | 98.97912 | -11.0305
23.90417 | 799.9929 | 5.45471 | 98.97825 | -11.0049
23.9125 | 799.9926 | 5.454664 | 98.97741 | -10.98036
23.92084 | 799.9929 | 5.454624 | 98.97669 | -10.95903
23.92917 | 799.9926 | 5.45459 | 98.97607 | -10.94089
23.9375 | 799.9931 | 5.454564 | 98.9756 | -10.92703
23.94583 | 799.9934 | 5.454543 | 98.97522 | -10.91582
23.95416 | 799.9934 | 5.454518 | 98.97476 | -10.90249
23.9625 | 799.9949 | 5.45449 | 98.97426 | -10.88755
23.97083 | 799.9944 | 5.454461 | 98.97373 | -10.87208
23.97916 | 799.9951 | 5.454426 | 98.97309 | -10.85341
23.9875 | 799.995 | 5.454386 | 98.97237 | -10.83208
23.99583 | 799.9944 | 5.454342 | 98.97157 | -10.80861
24.00417 | 799.9946 | 5.4543 | 98.97081 | -10.7862
24.0125 | 799.994 | 5.454262 | 98.97012 | -10.76593
24.02084 | 799.9942 | 5.454229 | 98.96952 | -10.74833
24.02917 | 799.9945 | 5.454195 | 98.9689 | -10.73019
24.0375 | 799.9944 | 5.45417 | 98.96845 | -10.71685
24.04584 | 799.9956 | 5.454144 | 98.96798 | -10.70298
24.05417 | 799.9956 | 5.454121 | 98.96756 | -10.69071
24.0625 | 799.9956 | 5.454097 | 98.96712 | -10.67791
24.07083 | 799.9966 | 5.454072 | 98.96667 | -10.66457
24.07916 | 799.9959 | 5.454054 | 98.96634 | -10.65497
24.0875 | 799.9958 | 5.454041 | 98.96611 | -10.64803
24.09583 | 799.9956 | 5.45403 | 98.96591 | -10.64216
24.10416 | 799.9962 | 5.454014 | 98.96562 | -10.63363
24.1125 | 799.9962 | 5.454 | 98.96536 | -10.62616
24.12083 | 799.9954 | 5.453985 | 98.96509 | -10.61815
24.12917 | 799.9966 | 5.453969 | 98.9648 | -10.60962
24.1375 | 799.9968 | 5.453955 | 98.96455 | -10.60215
24.14584 | 799.9972 | 5.45394 | 98.96428 | -10.59415
24.15417 | 799.9971 | 5.453926 | 98.96402 | -10.58668
24.1625 | 799.9961 | 5.453912 | 98.96377 | -10.57921
24.17084 | 799.9962 | 5.453895 | 98.96346 | -10.57014
24.17917 | 799.996 | 5.453875 | 98.9631 | -10.55947
24.1875 | 799.9961 | 5.453854 | 98.96271 | -10.54826
24.19583 | 799.9966 | 5.453832 | 98.96232 | -10.53652
24.20416 | 799.9959 | 5.453812 | 98.96195 | -10.52585
24.2125 | 799.9961 | 5.45379 | 98.96155 | -10.51412
24.22083 | 799.9956 | 5.453766 | 98.96112 | -10.50131
24.22916 | 799.9951 | 5.453746 | 98.96075 | -10.49064
24.2375 | 799.9949 | 5.453728 | 98.96043 | -10.48104
24.24583 | 799.9947 | 5.453716 | 98.96021 | -10.47463
24.25417 | 799.995 | 5.453712 | 98.96014 | -10.4725
24.2625 | 799.9947 | 5.453704 | 98.95999 | -10.46823
24.27084 | 799.995 | 5.453692 | 98.95977 | -10.46183
24.27917 | 799.9968 | 5.453674 | 98.95945 | -10.45222
24.2875 | 799.9965 | 5.453651 | 98.95903 | -10.43995
24.29584 | 799.9964 | 5.453623 | 98.95852 | -10.42501
24.30417 | 799.9962 | 5.453593 | 98.95798 | -10.409
24.3125 | 799.9966 | 5.453565 | 98.95747 | -10.39406
24.32083 | 799.9966 | 5.45354 | 98.95702 | -10.38072
24.32916 | 799.9966 | 5.453515 | 98.95656 | -10.36738
24.3375 | 799.9964 | 5.45349 | 98.95611 | -10.35404
24.34583 | 799.9965 | 5.453469 | 98.95573 | -10.34284
24.35416 | 799.998 | 5.453446 | 98.95531 | -10.33056
24.3625 | 799.9971 | 5.453424 | 98.95491 | -10.31882
24.37083 | 799.9975 | 5.453408 | 98.95462 | -10.31029
24.37917 | 799.998 | 5.453388 | 98.95426 | -10.29961
24.3875 | 799.9974 | 5.453369 | 98.95391 | -10.28947
24.39584 | 799.998 | 5.453343 | 98.95344 | -10.2756
24.40417 | 799.9976 | 5.45332 | 98.95302 | -10.26333
24.4125 | 799.998 | 5.4533 | 98.95266 | -10.25265
24.42084 | 799.9981 | 5.453282 | 98.95234 | -10.24305
24.42917 | 799.999 | 5.453262 | 98.95197 | -10.23237
24.4375 | 799.9986 | 5.45325 | 98.95175 | -10.22597
24.44583 | 799.9998 | 5.453236 | 98.9515 | -10.2185
24.45416 | 800 | 5.453224 | 98.95128 | -10.2121
24.4625 | 800.0004 | 5.453215 | 98.95112 | -10.20729
24.47083 | 800.0008 | 5.453198 | 98.95081 | -10.19822
24.47916 | 800.0012 | 5.453176 | 98.95041 | -10.18648
24.4875 | 800.0012 | 5.453159 | 98.9501 | -10.17741
24.49583 | 800.0005 | 5.453142 | 98.94979 | -10.16833
24.50417 | 800.0012 | 5.453127 | 98.94952 | -10.16033
24.5125 | 800.001 | 5.453118 | 98.94936 | -10.15553
24.52084 | 800.001 | 5.45311 | 98.94921 | -10.15126
24.52917 | 800.0025 | 5.453097 | 98.94898 | -10.14432
24.5375 | 800.0012 | 5.453086 | 98.94878 | -10.13845
24.54584 | 800.001 | 5.453074 | 98.94856 | -10.13204
24.55417 | 800.0012 | 5.453062 | 98.94834 | -10.12564
24.5625 | 799.9997 | 5.453054 | 98.9482 | -10.12137
24.57083 | 799.9999 | 5.453046 | 98.94805 | -10.1171
24.57916 | 799.9993 | 5.453034 | 98.94784 | -10.1107
24.5875 | 799.9982 | 5.453018 | 98.94754 | -10.10216
24.59583 | 799.9978 | 5.452996 | 98.94715 | -10.09042
24.60416 | 799.9976 | 5.452976 | 98.94678 | -10.07974
24.6125 | 799.9972 | 5.452958 | 98.94646 | -10.07013
24.62083 | 799.9969 | 5.452934 | 98.94602 | -10.05733
24.62917 | 799.9972 | 5.452915 | 98.94568 | -10.04718
24.6375 | 799.9975 | 5.452892 | 98.94526 | -10.03491
24.64584 | 799.998 | 5.452872 | 98.9449 | -10.02423
24.65417 | 799.9978 | 5.452856 | 98.94461 | -10.01569
24.6625 | 799.9969 | 5.452847 | 98.94444 | -10.01089
24.67084 | 799.9976 | 5.452838 | 98.94428 | -10.00609
24.67917 | 799.9971 | 5.452832 | 98.94417 | -10.00288
24.6875 | 799.998 | 5.452828 | 98.9441 | -10.00075
24.69583 | 799.9974 | 5.452824 | 98.94402 | -9.998615
24.70416 | 799.9976 | 5.452824 | 98.94402 | -9.998615
24.7125 | 799.9978 | 5.452828 | 98.9441 | -10.00075
24.72083 | 799.998 | 5.452831 | 98.94415 | -10.00235
24.72916 | 799.9988 | 5.452837 | 98.94426 | -10.00555
24.7375 | 799.9996 | 5.452835 | 98.94422 | -10.00449
24.74583 | 799.9995 | 5.452832 | 98.94417 | -10.00288
24.75417 | 799.9995 | 5.452828 | 98.9441 | -10.00075
24.7625 | 800.0004 | 5.452818 | 98.94392 | -9.995413
24.77084 | 800 | 5.452808 | 98.94373 | -9.990075
24.77917 | 800.0002 | 5.452799 | 98.94357 | -9.985271
24.7875 | 800.0004 | 5.45279 | 98.94341 | -9.980468
24.79584 | 800.0006 | 5.452782 | 98.94326 | -9.976198
24.80417 | 800.0002 | 5.452778 | 98.94319 | -9.974063
24.8125 | 800.0006 | 5.452774 | 98.94312 | -9.971928
24.82083 | 800.0005 | 5.45277 | 98.94304 | -9.969793
24.82916 | 800.001 | 5.452765 | 98.94295 | -9.967124
24.8375 | 800.0001 | 5.452762 | 98.9429 | -9.965523
24.84583 | 800 | 5.452766 | 98.94297 | -9.967658
24.85416 | 799.999 | 5.452771 | 98.94306 | -9.970327
24.8625 | 799.9984 | 5.452768 | 98.94301 | -9.968725
24.87083 | 799.9992 | 5.452759 | 98.94285 | -9.963922
24.87917 | 799.9999 | 5.45275 | 98.94268 | -9.959118
24.8875 | 800.0006 | 5.45274 | 98.9425 | -9.95378
24.89584 | 800.0015 | 5.452735 | 98.94241 | -9.951111
24.90417 | 800.0006 | 5.452738 | 98.94246 | -9.952713
24.9125 | 800.0007 | 5.452744 | 98.94257 | -9.955915
24.92084 | 800.0003 | 5.452748 | 98.94265 | -9.95805
24.92917 | 800.0003 | 5.452753 | 98.94274 | -9.960719
24.9375 | 800.001 | 5.452754 | 98.94275 | -9.961253
24.94583 | 800.0004 | 5.452757 | 98.94281 | -9.962854
24.95416 | 800.0006 | 5.452761 | 98.94288 | -9.964989
24.9625 | 800.0007 | 5.452764 | 98.94294 | -9.96659
24.97083 | 800 | 5.452766 | 98.94297 | -9.967658
24.97916 | 799.9999 | 5.452768 | 98.94301 | -9.968725
24.9875 | 799.9994 | 5.452769 | 98.94303 | -9.969259
24.99583 | 799.9999 | 5.452766 | 98.94297 | -9.967658
25.00417 | 800 | 5.452765 | 98.94295 | -9.967124
25.0125 | 800.0004 | 5.452765 | 98.94295 | -9.967124
25.02084 | 800.0008 | 5.452758 | 98.94283 | -9.963388
25.02917 | 800 | 5.452738 | 98.94246 | -9.952713
25.0375 | 799.9998 | 5.45272 | 98.94214 | -9.943105
25.04584 | 799.9994 | 5.452706 | 98.94188 | -9.935632
25.05417 | 799.9999 | 5.452686 | 98.94152 | -9.924957
25.0625 | 799.9993 | 5.452666 | 98.94116 | -9.914282
25.07083 | 799.9993 | 5.452649 | 98.94085 | -9.905208
25.07916 | 799.9986 | 5.452635 | 98.9406 | -9.897735
25.0875 | 799.9981 | 5.452623 | 98.94038 | -9.891329
25.09583 | 799.9984 | 5.45261 | 98.94014 | -9.88439
25.10416 | 799.999 | 5.452598 | 98.93992 | -9.877985
25.1125 | 799.9993 | 5.452585 | 98.93969 | -9.871046
25.12083 | 799.9994 | 5.452575 | 98.93951 | -9.865708
25.12917 | 799.999 | 5.452562 | 98.93927 | -9.858769
25.1375 | 799.9985 | 5.452544 | 98.93894 | -9.84916
25.14584 | 799.999 | 5.452522 | 98.93854 | -9.837417
25.15417 | 799.9982 | 5.452497 | 98.93809 | -9.824072
25.1625 | 799.9986 | 5.452469 | 98.93758 | -9.809125
25.17084 | 799.9985 | 5.452444 | 98.93713 | -9.79578
25.17917 | 799.9982 | 5.452418 | 98.93666 | -9.781901
25.1875 | 799.998 | 5.45239 | 98.93615 | -9.766954
25.19583 | 799.9982 | 5.452361 | 98.93562 | -9.751473
25.20416 | 799.9984 | 5.452326 | 98.93499 | -9.732788
25.2125 | 799.9984 | 5.452297 | 98.93446 | -9.717307
25.22083 | 799.9991 | 5.452268 | 98.93394 | -9.701826
25.22916 | 800.0002 | 5.452238 | 98.93339 | -9.68581
25.2375 | 799.9997 | 5.452208 | 98.93285 | -9.669794
25.24583 | 800 | 5.452184 | 98.93241 | -9.656982
25.25417 | 800.0001 | 5.452162 | 98.93201 | -9.645237
25.2625 | 800.0006 | 5.45214 | 98.93161 | -9.633491
25.27084 | 800.0007 | 5.452117 | 98.9312 | -9.621212
25.27917 | 800.0009 | 5.452088 | 98.93067 | -9.60573
25.2875 | 800.001 | 5.452053 | 98.93003 | -9.587044
25.29584 | 800.0003 | 5.452016 | 98.92936 | -9.56729
25.30417 | 800.0008 | 5.451978 | 98.92867 | -9.547001
25.3125 | 800.0005 | 5.451934 | 98.92788 | -9.523509
25.32083 | 799.9999 | 5.451889 | 98.92706 | -9.499483
25.32916 | 799.9992 | 5.451849 | 98.92633 | -9.478126
25.3375 | 799.9996 | 5.45181 | 98.92563 | -9.457302
25.34583 | 799.9996 | 5.45177 | 98.9249 | -9.435945
25.35416 | 799.9986 | 5.451729 | 98.92416 | -9.414053
25.3625 | 799.9982 | 5.451684 | 98.92334 | -9.390025
25.37083 | 799.9982 | 5.451644 | 98.92261 | -9.368666
25.37917 | 799.9981 | 5.4516 | 98.92181 | -9.345171
25.3875 | 799.998 | 5.451545 | 98.92082 | -9.315802
25.39584 | 799.9981 | 5.45149 | 98.91982 | -9.286432
25.40417 | 799.9976 | 5.451434 | 98.9188 | -9.256528
25.4125 | 799.9981 | 5.451385 | 98.91791 | -9.230361
25.42084 | 799.9976 | 5.451337 | 98.91704 | -9.204728
25.42917 | 799.9975 | 5.451285 | 98.9161 | -9.176958
25.4375 | 799.9976 | 5.451235 | 98.91519 | -9.150256
25.44583 | 799.9968 | 5.451188 | 98.91434 | -9.125155
25.45416 | 799.9974 | 5.45114 | 98.91347 | -9.09952
25.4625 | 799.9969 | 5.451084 | 98.91245 | -9.069612
25.47083 | 799.9972 | 5.451023 | 98.91134 | -9.037033
25.47916 | 799.9976 | 5.450966 | 98.91031 | -9.006589
25.4875 | 799.9982 | 5.450918 | 98.90944 | -8.980952
25.49583 | 799.9978 | 5.450864 | 98.90846 | -8.952109
25.50417 | 799.9985 | 5.450818 | 98.90762 | -8.92754
25.5125 | 799.9986 | 5.450769 | 98.90674 | -8.901367
25.52084 | 799.9984 | 5.450718 | 98.90581 | -8.874125
25.52917 | 799.9986 | 5.450671 | 98.90496 | -8.84902
25.5375 | 799.9974 | 5.45062 | 98.90403 | -8.821778
25.54584 | 799.9981 | 5.450567 | 98.90307 | -8.793466
25.55417 | 799.9978 | 5.45052 | 98.90222 | -8.768359
25.5625 | 799.998 | 5.450474 | 98.90138 | -8.743786
25.57083 | 799.9982 | 5.450429 | 98.90057 | -8.719747
25.57916 | 799.9981 | 5.450382 | 98.89971 | -8.694639
25.5875 | 799.998 | 5.450336 | 98.89888 | -8.670065
25.59583 | 799.9978 | 5.450289 | 98.89803 | -8.644956
25.60416 | 799.9981 | 5.450249 | 98.8973 | -8.623586
25.6125 | 799.9978 | 5.45021 | 98.89659 | -8.602751
25.62083 | 799.9978 | 5.450174 | 98.89594 | -8.583518
25.62917 | 799.998 | 5.450139 | 98.8953 | -8.564818
25.6375 | 799.9974 | 5.450101 | 98.89461 | -8.544516
25.64584 | 799.997 | 5.45006 | 98.89387 | -8.522611
25.65417 | 799.9968 | 5.450024 | 98.89322 | -8.503377
25.6625 | 799.9968 | 5.449988 | 98.89256 | -8.484142
25.67084 | 799.9962 | 5.449951 | 98.89189 | -8.464373
25.67916 | 799.9968 | 5.449924 | 98.8914 | -8.449947
25.6875 | 799.9962 | 5.4499 | 98.89097 | -8.437123
25.69584 | 799.9956 | 5.449874 | 98.8905 | -8.423231
25.70416 | 799.996 | 5.44984 | 98.88988 | -8.405064
25.7125 | 799.996 | 5.4498 | 98.88915 | -8.383691
25.72083 | 799.9968 | 5.44976 | 98.88843 | -8.362318
25.72916 | 799.998 | 5.449719 | 98.88768 | -8.34041
25.7375 | 799.997 | 5.449671 | 98.88681 | -8.314761
25.74583 | 799.9976 | 5.449616 | 98.88581 | -8.285371
25.75417 | 799.9984 | 5.449558 | 98.88476 | -8.254377
25.7625 | 799.999 | 5.449507 | 98.88384 | -8.227124
25.77084 | 799.9988 | 5.449455 | 98.88289 | -8.199335
25.77917 | 799.9996 | 5.449398 | 98.88186 | -8.168874
25.7875 | 799.999 | 5.44934 | 98.88081 | -8.137878
25.79584 | 799.9995 | 5.449287 | 98.87984 | -8.109553
25.80416 | 799.9994 | 5.449234 | 98.87888 | -8.081228
25.8125 | 799.999 | 5.449184 | 98.87798 | -8.054505
25.82084 | 800 | 5.449137 | 98.87712 | -8.029386
25.82916 | 800 | 5.449094 | 98.87634 | -8.006404
25.8375 | 799.9992 | 5.449049 | 98.87553 | -7.982353
25.84583 | 800.0006 | 5.449004 | 98.87471 | -7.958301
25.85416 | 800.0007 | 5.448952 | 98.87377 | -7.930507
25.8625 | 800.0009 | 5.448899 | 98.8728 | -7.902178
25.87083 | 800.0006 | 5.448847 | 98.87186 | -7.874384
25.87917 | 800.001 | 5.448796 | 98.87093 | -7.847123
25.8875 | 800.0012 | 5.44875 | 98.8701 | -7.822535
25.89584 | 800.0008 | 5.448706 | 98.8693 | -7.799015
25.90417 | 800.0005 | 5.448668 | 98.86861 | -7.778702
25.9125 | 800.0004 | 5.448635 | 98.86801 | -7.761061
25.92084 | 799.9995 | 5.448605 | 98.86747 | -7.745024
25.92916 | 799.9998 | 5.448572 | 98.86687 | -7.727384
25.9375 | 799.999 | 5.448531 | 98.86613 | -7.705466
25.94584 | 799.9993 | 5.448492 | 98.86542 | -7.684617
25.95416 | 799.9984 | 5.448452 | 98.86469 | -7.663233
25.9625 | 799.9978 | 5.448413 | 98.86399 | -7.642384
25.97083 | 799.9976 | 5.448373 | 98.86326 | -7.621
25.97916 | 799.9976 | 5.44833 | 98.86248 | -7.598011
25.9875 | 799.9978 | 5.448285 | 98.86166 | -7.573953
25.99583 | 799.9968 | 5.44824 | 98.86085 | -7.549895
26.00417 | 799.9981 | 5.448199 | 98.8601 | -7.527974
26.0125 | 799.9976 | 5.448154 | 98.85929 | -7.503915
26.02084 | 799.9969 | 5.448109 | 98.85847 | -7.479855
26.02917 | 799.9975 | 5.448068 | 98.85772 | -7.457934
26.0375 | 799.9981 | 5.448027 | 98.85698 | -7.436012
26.04584 | 799.9982 | 5.447982 | 98.85616 | -7.411952
26.05416 | 799.9975 | 5.447938 | 98.85537 | -7.388425
26.0625 | 799.9985 | 5.447895 | 98.85459 | -7.365433
26.07084 | 799.9992 | 5.447851 | 98.85379 | -7.341906
26.07916 | 799.999 | 5.447812 | 98.85308 | -7.321052
26.0875 | 799.9993 | 5.447776 | 98.85243 | -7.301801
26.09583 | 799.9994 | 5.447743 | 98.85183 | -7.284155
26.10416 | 799.9988 | 5.447708 | 98.85119 | -7.265439
26.1125 | 799.9993 | 5.44767 | 98.8505 | -7.245119
26.12083 | 799.9986 | 5.447632 | 98.84981 | -7.224798
26.12917 | 799.9999 | 5.447598 | 98.8492 | -7.206617
26.1375 | 799.9995 | 5.447562 | 98.84854 | -7.187365
26.14584 | 800.0007 | 5.447524 | 98.84785 | -7.167044
26.15417 | 800.001 | 5.44749 | 98.84724 | -7.148861
26.1625 | 800.0019 | 5.447459 | 98.84667 | -7.132282
26.17084 | 800.0015 | 5.447424 | 98.84604 | -7.113565
26.17916 | 800.0029 | 5.447388 | 98.84539 | -7.094312
26.1875 | 800.0024 | 5.44735 | 98.8447 | -7.073989
26.19584 | 800.0038 | 5.44731 | 98.84397 | -7.052596
26.20416 | 800.0051 | 5.44727 | 98.84324 | -7.031203
26.2125 | 800.0063 | 5.44723 | 98.84252 | -7.00981
26.22083 | 800.0064 | 5.44719 | 98.84179 | -6.988417
26.22916 | 800.0076 | 5.447148 | 98.84103 | -6.965953
26.2375 | 800.0079 | 5.447109 | 98.84032 | -6.945094
26.24583 | 800.0088 | 5.447078 | 98.83976 | -6.928513
26.25417 | 800.0088 | 5.447045 | 98.83916 | -6.910862
26.2625 | 800.0089 | 5.447004 | 98.83842 | -6.888932
26.27084 | 800.01 | 5.446961 | 98.83764 | -6.865932
26.27917 | 800.0094 | 5.446918 | 98.83686 | -6.842932
26.2875 | 800.0103 | 5.446868 | 98.83595 | -6.816187
26.29584 | 800.01 | 5.446824 | 98.83515 | -6.79265
26.30416 | 800.0097 | 5.446782 | 98.83439 | -6.770184
26.3125 | 800.0093 | 5.446748 | 98.83377 | -6.751996
26.32084 | 800.0102 | 5.446724 | 98.83334 | -6.739158
26.32916 | 800.0092 | 5.446704 | 98.83297 | -6.728459
26.3375 | 800.0103 | 5.44668 | 98.83254 | -6.71562
26.34583 | 800.01 | 5.446655 | 98.83209 | -6.702247
26.35416 | 800.0105 | 5.446632 | 98.83167 | -6.689943
26.3625 | 800.0101 | 5.446606 | 98.8312 | -6.676034
26.37083 | 800.01 | 5.446572 | 98.83058 | -6.657845
26.37917 | 800.0102 | 5.446537 | 98.82994 | -6.639121
26.3875 | 800.01 | 5.446503 | 98.82933 | -6.620932
26.39584 | 800.0099 | 5.446465 | 98.82864 | -6.600603
26.40417 | 800.0088 | 5.446432 | 98.82804 | -6.582948
26.4125 | 800.0089 | 5.446408 | 98.8276 | -6.570108
26.42084 | 800.0088 | 5.446382 | 98.82713 | -6.556198
26.42916 | 800.009 | 5.446358 | 98.8267 | -6.543358
26.4375 | 800.0082 | 5.446338 | 98.82633 | -6.532658
26.44584 | 800.0087 | 5.446312 | 98.82586 | -6.518748
26.45416 | 800.0088 | 5.446284 | 98.82535 | -6.503767
26.4625 | 800.0088 | 5.44626 | 98.82492 | -6.490927
26.47083 | 800.0079 | 5.446231 | 98.82439 | -6.475411
26.47916 | 800.0082 | 5.446203 | 98.82388 | -6.46043
26.4875 | 800.0072 | 5.44618 | 98.82347 | -6.448124
26.49583 | 800.0064 | 5.446153 | 98.82298 | -6.433678
26.50417 | 800.0056 | 5.446128 | 98.82252 | -6.420301
26.5125 | 800.0054 | 5.446105 | 98.82211 | -6.407995
26.52084 | 800.0044 | 5.446086 | 98.82176 | -6.397829
26.52917 | 800.0044 | 5.446068 | 98.82143 | -6.388198
26.5375 | 800.003 | 5.446054 | 98.82118 | -6.380707
26.54584 | 800.0018 | 5.446033 | 98.8208 | -6.36947
26.55416 | 800.0016 | 5.446014 | 98.82045 | -6.359304
26.5625 | 800.001 | 5.445996 | 98.82013 | -6.349673
26.57084 | 800.0014 | 5.445978 | 98.8198 | -6.340041
26.57916 | 800.0014 | 5.445957 | 98.81942 | -6.328804
26.5875 | 800.0012 | 5.445934 | 98.819 | -6.316497
26.59583 | 800.0011 | 5.445906 | 98.81849 | -6.301515
26.60416 | 800.0018 | 5.445878 | 98.81799 | -6.286532
26.6125 | 800.0014 | 5.44585 | 98.81748 | -6.271549
26.62083 | 800.0022 | 5.445825 | 98.81702 | -6.258171
26.62917 | 800.0025 | 5.445798 | 98.81653 | -6.243723
26.6375 | 800.0019 | 5.445777 | 98.81615 | -6.232486
26.64584 | 800.0024 | 5.445761 | 98.81586 | -6.223924
26.65417 | 800.0029 | 5.445743 | 98.81554 | -6.214291
26.6625 | 800.0044 | 5.445734 | 98.81537 | -6.209475
26.67084 | 800.0049 | 5.445728 | 98.81526 | -6.206264
26.67916 | 800.0056 | 5.44572 | 98.81512 | -6.201983
26.6875 | 800.0062 | 5.445704 | 98.81483 | -6.193421
26.69584 | 800.0064 | 5.445681 | 98.81441 | -6.181113
26.70416 | 800.0078 | 5.445655 | 98.81394 | -6.167199
26.7125 | 800.0082 | 5.44563 | 98.81349 | -6.153821
26.72083 | 800.009 | 5.445606 | 98.81305 | -6.140977
26.72916 | 800.0089 | 5.445582 | 98.81262 | -6.128133
26.7375 | 800.0102 | 5.445554 | 98.81211 | -6.113149
26.74583 | 800.0105 | 5.445526 | 98.8116 | -6.098164
26.75417 | 800.0103 | 5.445495 | 98.81104 | -6.081574
26.7625 | 800.0112 | 5.44546 | 98.8104 | -6.062842
26.77084 | 800.0107 | 5.445424 | 98.80975 | -6.043575
26.77917 | 800.0098 | 5.445387 | 98.80908 | -6.023773
26.7875 | 800.01 | 5.44535 | 98.80841 | -6.003971
26.79584 | 800.0101 | 5.445314 | 98.80775 | -5.984703
26.80416 | 800.0097 | 5.445288 | 98.80728 | -5.970788
26.8125 | 800.0082 | 5.445259 | 98.80675 | -5.955266
26.82084 | 800.0094 | 5.445229 | 98.80621 | -5.939209
26.82916 | 800.0092 | 5.445201 | 98.8057 | -5.924223
26.8375 | 800.0092 | 5.445171 | 98.80516 | -5.908166
26.84583 | 800.0099 | 5.445141 | 98.80461 | -5.892108
26.85416 | 800.0099 | 5.445115 | 98.80414 | -5.878192
26.8625 | 800.0105 | 5.445089 | 98.80367 | -5.864275
26.87083 | 800.0105 | 5.445061 | 98.80316 | -5.849288
26.87917 | 800.01 | 5.445031 | 98.80262 | -5.83323
26.8875 | 800.011 | 5.445 | 98.80205 | -5.816637
26.89584 | 800.0108 | 5.444968 | 98.80147 | -5.799508
26.90417 | 800.0111 | 5.444937 | 98.80091 | -5.782914
26.9125 | 800.0111 | 5.444907 | 98.80037 | -5.766855
26.92084 | 800.011 | 5.444878 | 98.79984 | -5.751332
26.92916 | 800.0095 | 5.444856 | 98.79944 | -5.739555
-4 | 0 | 0 | 0 | #DIV/0!
26.9375 | 800.0103 | 5.444831 | 98.79899 | -5.726173
26.94584 | 800.01 | 5.444805 | 98.79852 | -5.712254
26.95416 | 800.0103 | 5.44478 | 98.79806 | -5.698872
26.9625 | 800.0097 | 5.444751 | 98.79754 | -5.683347
26.97083 | 800.0094 | 5.444721 | 98.79699 | -5.667288
26.97916 | 800.0099 | 5.444697 | 98.79656 | -5.65444
26.9875 | 800.0092 | 5.444674 | 98.79614 | -5.642127
26.99583 | 800.0085 | 5.444656 | 98.79581 | -5.632491
27.00417 | 800.0089 | 5.44464 | 98.79552 | -5.623925
27.0125 | 800.0089 | 5.444623 | 98.79521 | -5.614824
27.02084 | 800.0082 | 5.444611 | 98.795 | -5.6084
27.02917 | 800.008 | 5.4446 | 98.7948 | -5.602511
27.0375 | 800.0072 | 5.444586 | 98.79454 | -5.595016
27.04584 | 800.0079 | 5.444572 | 98.79429 | -5.587521
27.05416 | 800.0074 | 5.444563 | 98.79413 | -5.582703
27.0625 | 800.0078 | 5.444557 | 98.79402 | -5.579491
27.07084 | 800.007 | 5.444544 | 98.79378 | -5.572531
27.07916 | 800.0051 | 5.444519 | 98.79333 | -5.559147
27.0875 | 800.003 | 5.444482 | 98.79266 | -5.539338
27.09583 | 800 | 5.444446 | 98.792 | -5.520065
27.10416 | 799.9944 | 5.444406 | 98.79128 | -5.498649
27.1125 | 799.9906 | 5.444368 | 98.79059 | -5.478304
27.12083 | 799.9874 | 5.444334 | 98.78997 | -5.4601
27.12917 | 799.9851 | 5.444309 | 98.78952 | -5.446715
27.1375 | 799.9836 | 5.444283 | 98.78904 | -5.432794
27.14584 | 799.9834 | 5.444263 | 98.78868 | -5.422086
27.15417 | 799.9854 | 5.444244 | 98.78834 | -5.411913
27.1625 | 799.9876 | 5.444235 | 98.78817 | -5.407094
27.17084 | 799.9903 | 5.44422 | 98.7879 | -5.399063
27.17916 | 799.9939 | 5.444202 | 98.78757 | -5.389425
27.1875 | 799.9971 | 5.444182 | 98.78721 | -5.378716
27.19584 | 800.0012 | 5.44416 | 98.78681 | -5.366937
27.20416 | 800.0036 | 5.444138 | 98.78641 | -5.355157
27.2125 | 800.0071 | 5.444115 | 98.786 | -5.342842
27.22083 | 800.0092 | 5.444096 | 98.78565 | -5.332668
27.22916 | 800.0124 | 5.44408 | 98.78536 | -5.324101
27.2375 | 800.014 | 5.444056 | 98.78493 | -5.31125
27.24583 | 800.0169 | 5.44403 | 98.78445 | -5.297328
27.25417 | 800.0186 | 5.444004 | 98.78398 | -5.283406
27.2625 | 800.0214 | 5.443974 | 98.78344 | -5.267342
27.27084 | 800.0232 | 5.443941 | 98.78284 | -5.249671
27.27917 | 800.025 | 5.443914 | 98.78235 | -5.235213
27.2875 | 800.0258 | 5.44389 | 98.78191 | -5.222361
27.29584 | 800.028 | 5.443866 | 98.78148 | -5.209509
27.30416 | 800.0295 | 5.44384 | 98.78101 | -5.195586
27.3125 | 800.0306 | 5.443813 | 98.78052 | -5.181127
27.32084 | 800.0312 | 5.443787 | 98.78004 | -5.167204
27.32916 | 800.0324 | 5.443764 | 98.77963 | -5.154887
27.3375 | 800.0324 | 5.443738 | 98.77915 | -5.140964
27.34583 | 800.033 | 5.443712 | 98.77868 | -5.12704
27.35416 | 800.0331 | 5.443686 | 98.77821 | -5.113116
27.3625 | 800.0338 | 5.443662 | 98.77778 | -5.100263
27.37083 | 800.0336 | 5.443645 | 98.77747 | -5.091159
27.37917 | 800.034 | 5.443638 | 98.77734 | -5.087411
27.3875 | 800.0337 | 5.443618 | 98.77698 | -5.0767
27.39584 | 800.0345 | 5.443594 | 98.77654 | -5.063846
27.40417 | 800.0343 | 5.443574 | 98.77618 | -5.053135
27.4125 | 800.0342 | 5.44356 | 98.77593 | -5.045638
27.42084 | 800.0336 | 5.443542 | 98.7756 | -5.035998
27.42916 | 800.0343 | 5.44352 | 98.7752 | -5.024215
27.4375 | 800.0343 | 5.443496 | 98.77476 | -5.011362
27.44584 | 800.0339 | 5.443476 | 98.7744 | -5.00065
27.45416 | 800.0343 | 5.443462 | 98.77415 | -4.993152
27.4625 | 800.0338 | 5.443447 | 98.77387 | -4.985118
27.47083 | 800.033 | 5.443432 | 98.7736 | -4.977085
27.47916 | 800.0334 | 5.443418 | 98.77335 | -4.969586
27.4875 | 800.0328 | 5.443409 | 98.77319 | -4.964766
27.49583 | 800.0326 | 5.443401 | 98.77304 | -4.960481
27.50417 | 800.0336 | 5.443399 | 98.773 | -4.95941
27.5125 | 800.0329 | 5.443394 | 98.77291 | -4.956732
27.52084 | 800.0326 | 5.443393 | 98.77289 | -4.956197
27.52917 | 800.0329 | 5.443394 | 98.77291 | -4.956732
27.5375 | 800.0334 | 5.443392 | 98.77288 | -4.955661
27.54584 | 800.0334 | 5.44339 | 98.77284 | -4.95459
27.55416 | 800.0337 | 5.443394 | 98.77291 | -4.956732
27.5625 | 800.0334 | 5.443399 | 98.773 | -4.95941
27.57084 | 800.0339 | 5.443398 | 98.77299 | -4.958875
27.57916 | 800.0331 | 5.4434 | 98.77302 | -4.959946
27.5875 | 800.0341 | 5.443404 | 98.77309 | -4.962088
27.59583 | 800.033 | 5.443406 | 98.77313 | -4.963159
27.60416 | 800.0334 | 5.443401 | 98.77304 | -4.960481
27.6125 | 800.033 | 5.443396 | 98.77295 | -4.957804
27.62083 | 800.0328 | 5.443395 | 98.77293 | -4.957268
27.62917 | 800.0326 | 5.44339 | 98.77284 | -4.95459
27.6375 | 800.0337 | 5.443382 | 98.7727 | -4.950305
27.64584 | 800.0328 | 5.443375 | 98.77257 | -4.946556
27.65417 | 800.0328 | 5.443372 | 98.77251 | -4.944949
27.6625 | 800.0328 | 5.443378 | 98.77262 | -4.948163
27.67084 | 800.0325 | 5.443384 | 98.77273 | -4.951376
27.67916 | 800.0318 | 5.443386 | 98.77277 | -4.952448
27.6875 | 800.031 | 5.443381 | 98.77268 | -4.94977
27.69584 | 800.0302 | 5.443373 | 98.77253 | -4.945485
27.70416 | 800.03 | 5.443373 | 98.77253 | -4.945485
27.7125 | 800.0304 | 5.443377 | 98.7726 | -4.947627
27.72083 | 800.03 | 5.443384 | 98.77273 | -4.951376
27.72916 | 800.0295 | 5.443394 | 98.77291 | -4.956732
27.7375 | 800.0298 | 5.443406 | 98.77313 | -4.963159
27.74583 | 800.03 | 5.443418 | 98.77335 | -4.969586
27.75417 | 800.0306 | 5.443428 | 98.77353 | -4.974942
27.7625 | 800.0306 | 5.443435 | 98.77366 | -4.978691
27.77084 | 800.0311 | 5.443448 | 98.77389 | -4.985654
27.77917 | 800.0308 | 5.44346 | 98.77411 | -4.992081
27.7875 | 800.0303 | 5.443472 | 98.77433 | -4.998508
27.79584 | 800.0303 | 5.443477 | 98.77442 | -5.001186
27.80416 | 800.0299 | 5.443489 | 98.77464 | -5.007613
27.8125 | 800.0299 | 5.4435 | 98.77484 | -5.013504
27.82084 | 800.03 | 5.443512 | 98.77505 | -5.019931
27.82916 | 800.0294 | 5.443524 | 98.77527 | -5.026357
27.8375 | 800.0296 | 5.443535 | 98.77547 | -5.032249
27.84583 | 800.0293 | 5.443544 | 98.77563 | -5.037069
27.85416 | 800.0289 | 5.443551 | 98.77576 | -5.040818
27.8625 | 800.0289 | 5.443562 | 98.77596 | -5.046709
27.87083 | 800.0288 | 5.443576 | 98.77622 | -5.054207
27.87917 | 800.0284 | 5.443596 | 98.77658 | -5.064918
27.8875 | 800.0284 | 5.443623 | 98.77707 | -5.079377
27.89584 | 800.0278 | 5.44365 | 98.77756 | -5.093837
27.90417 | 800.0276 | 5.443672 | 98.77796 | -5.105619
27.9125 | 800.0274 | 5.443686 | 98.77821 | -5.113116
27.92084 | 800.0276 | 5.4437 | 98.77847 | -5.120614
27.92916 | 800.0278 | 5.443713 | 98.7787 | -5.127576
27.9375 | 800.0272 | 5.443722 | 98.77886 | -5.132395
27.94584 | 800.0274 | 5.44373 | 98.77901 | -5.13668
27.95416 | 800.0268 | 5.443736 | 98.77912 | -5.139893
27.9625 | 800.027 | 5.44374 | 98.77919 | -5.142035
27.97083 | 800.0269 | 5.443748 | 98.77934 | -5.146319
27.97916 | 800.027 | 5.443756 | 98.77948 | -5.150603
27.9875 | 800.0276 | 5.443764 | 98.77963 | -5.154887
27.99583 | 800.0268 | 5.44377 | 98.77974 | -5.1581
28.00417 | 800.026 | 5.443782 | 98.77995 | -5.164527
28.0125 | 800.026 | 5.443795 | 98.78019 | -5.171488
28.02084 | 800.026 | 5.443808 | 98.78043 | -5.17845
28.02917 | 800.0268 | 5.443821 | 98.78066 | -5.185411
-4 | 1 | 0 | 0 | #DIV/0!
28.0375 | 800.0263 | 5.443836 | 98.78093 | -5.193444
28.04584 | 800.0272 | 5.443848 | 98.78115 | -5.19987
28.05416 | 800.0261 | 5.44386 | 98.78137 | -5.206296
28.0625 | 800.0259 | 5.443868 | 98.78151 | -5.21058
28.07084 | 800.0255 | 5.443875 | 98.78164 | -5.214329
28.07916 | 800.0262 | 5.443884 | 98.7818 | -5.219148
28.0875 | 800.0254 | 5.44389 | 98.78191 | -5.222361
28.09583 | 800.0257 | 5.443891 | 98.78193 | -5.222896
28.10416 | 800.0254 | 5.443886 | 98.78184 | -5.220219
28.1125 | 800.0253 | 5.443882 | 98.78177 | -5.218077
28.12083 | 800.025 | 5.443884 | 98.7818 | -5.219148
28.12917 | 800.025 | 5.44389 | 98.78191 | -5.222361
28.1375 | 800.0242 | 5.4439 | 98.78209 | -5.227716
28.14584 | 800.0244 | 5.443914 | 98.78235 | -5.235213
28.15417 | 800.0232 | 5.443936 | 98.78275 | -5.246993
28.1625 | 800.0235 | 5.443952 | 98.78304 | -5.255561
28.17084 | 800.023 | 5.443946 | 98.78293 | -5.252348
28.17916 | 800.0254 | 5.44396 | 98.78318 | -5.259845
28.1875 | 800.0339 | 5.444078 | 98.78532 | -5.32303
28.19584 | 800.0538 | 5.444832 | 98.79901 | -5.726708
28.20416 | 800.0842 | 5.446771 | 98.83419 | -6.7643
28.2125 | 800.1228 | 5.448909 | 98.87299 | -7.907524
28.22083 | 800.1704 | 5.45001 | 98.89296 | -8.495897
28.22916 | 800.2148 | 5.450329 | 98.89875 | -8.666325
28.2375 | 800.2399 | 5.45045 | 98.90095 | -8.730966
28.24583 | 800.2492 | 5.450442 | 98.9008 | -8.726692
28.25417 | 800.2456 | 5.450256 | 98.89743 | -8.627326
28.2625 | 800.2328 | 5.449752 | 98.88828 | -8.358043
28.27084 | 800.2126 | 5.448868 | 98.87224 | -7.885609
28.27917 | 800.1887 | 5.447681 | 98.8507 | -7.251001
28.2875 | 800.1622 | 5.446178 | 98.82343 | -6.447054
28.29584 | 800.1368 | 5.444434 | 98.79178 | -5.51364
28.30416 | 800.1116 | 5.442559 | 98.75776 | -4.509446
28.3125 | 800.0866 | 5.440642 | 98.72298 | -3.482042
28.32084 | 800.064 | 5.438802 | 98.68959 | -2.495225
28.32916 | 800.0435 | 5.437072 | 98.6582 | -1.566793
28.3375 | 800.0249 | 5.435302 | 98.62608 | -0.6162827
28.34583 | 800.0084 | 5.433516 | 98.59367 | 0.3434474
28.35416 | 799.993 | 5.431672 | 98.56021 | 1.335007
28.3625 | 799.9794 | 5.42979 | 98.52606 | 2.347694
28.37083 | 799.9658 | 5.427915 | 98.49204 | 3.357313
28.37917 | 799.9538 | 5.425968 | 98.45671 | 4.40644
28.3875 | 799.9426 | 5.42373 | 98.4161 | 5.6133
28.39584 | 799.9314 | 5.42127 | 98.37146 | 6.941026
28.40417 | 799.9228 | 5.41877 | 98.3261 | 8.291575
28.4125 | 799.9136 | 5.416312 | 98.2815 | 9.620651
28.42084 | 799.9062 | 5.413707 | 98.23423 | 11.03053
28.42916 | 799.8982 | 5.410974 | 98.18464 | 12.51114
28.4375 | 799.892 | 5.408261 | 98.13541 | 13.9824
28.44584 | 799.8865 | 5.405462 | 98.08462 | 15.50185
28.45416 | 799.8819 | 5.40266 | 98.03378 | 17.0245
28.4625 | 799.8775 | 5.399869 | 97.98313 | 18.54274
28.47083 | 799.8731 | 5.397123 | 97.9333 | 20.03803
28.47916 | 799.871 | 5.394364 | 97.88324 | 21.54194
28.4875 | 799.8675 | 5.39145 | 97.83036 | 23.13201
28.49583 | 799.8665 | 5.388519 | 97.77718 | 24.73309
28.50417 | 799.8651 | 5.38553 | 97.72294 | 26.36765
28.5125 | 799.8642 | 5.38261 | 97.66996 | 27.96623
28.52084 | 799.8624 | 5.379697 | 97.6171 | 29.5627
28.52917 | 799.862 | 5.376693 | 97.56259 | 31.21086
28.5375 | 799.861 | 5.37376 | 97.50937 | 32.82184
28.54584 | 799.8611 | 5.370999 | 97.45927 | 34.33996
28.55416 | 799.8613 | 5.36827 | 97.40975 | 35.84202
28.5625 | 799.8621 | 5.3657 | 97.36312 | 37.25796
28.57084 | 799.8622 | 5.363203 | 97.31781 | 38.63498
28.57916 | 799.8638 | 5.360699 | 97.27237 | 40.01715
28.5875 | 799.8648 | 5.358207 | 97.22716 | 41.39397
28.59583 | 799.866 | 5.355736 | 97.18232 | 42.76046
28.60416 | 799.8672 | 5.353218 | 97.13663 | 44.15424
28.6125 | 799.8687 | 5.35064 | 97.08985 | 45.58259
28.62083 | 799.8696 | 5.348024 | 97.04238 | 47.0334
28.62917 | 799.872 | 5.345328 | 96.99346 | 48.53007
28.6375 | 799.8749 | 5.342646 | 96.94479 | 50.02046
28.64584 | 799.876 | 5.340111 | 96.89879 | 51.43054
28.65417 | 799.8772 | 5.33761 | 96.85341 | 52.82302
28.6625 | 799.8781 | 5.33522 | 96.81005 | 54.15492
28.67084 | 799.8796 | 5.332816 | 96.76642 | 55.49582
28.67916 | 799.8809 | 5.33047 | 96.72385 | 56.80554
28.6875 | 799.8814 | 5.328182 | 96.68234 | 58.08399
28.69584 | 799.8832 | 5.325941 | 96.64167 | 59.33724
28.70416 | 799.886 | 5.323805 | 96.60291 | 60.53276
28.7125 | 799.8866 | 5.321789 | 96.56633 | 61.66199
28.72083 | 799.8884 | 5.319848 | 96.53111 | 62.75002
28.72916 | 799.8894 | 5.31787 | 96.49522 | 63.85961
28.7375 | 799.8906 | 5.315863 | 96.4588 | 64.98631
28.74583 | 799.8912 | 5.3139 | 96.42318 | 66.08913
28.75417 | 799.8924 | 5.311952 | 96.38784 | 67.18433
28.7625 | 799.892 | 5.309949 | 96.35149 | 68.31129
28.77084 | 799.8922 | 5.307947 | 96.31516 | 69.43854
28.77917 | 799.8931 | 5.306101 | 96.28167 | 70.4787
28.7875 | 799.893 | 5.304332 | 96.24957 | 71.47616
28.79584 | 799.8935 | 5.302582 | 96.21781 | 72.46356
28.80416 | 799.8932 | 5.300832 | 96.18606 | 73.45161
28.8125 | 799.8931 | 5.29916 | 96.15572 | 74.39623
28.82084 | 799.8922 | 5.297555 | 96.1266 | 75.30356
28.82916 | 799.893 | 5.295944 | 96.09736 | 76.21483
28.8375 | 799.8916 | 5.294294 | 96.06742 | 77.14874
28.84583 | 799.8906 | 5.292801 | 96.04033 | 77.99429
28.85416 | 799.8907 | 5.291484 | 96.01644 | 78.74056
28.8625 | 799.8904 | 5.290172 | 95.99263 | 79.48436
28.87083 | 799.8896 | 5.288837 | 95.9684 | 80.24159
28.87917 | 799.8894 | 5.287527 | 95.94463 | 80.985
28.8875 | 799.8888 | 5.286215 | 95.92083 | 81.72992
28.89584 | 799.888 | 5.284863 | 95.89629 | 82.49793
28.90417 | 799.8874 | 5.283512 | 95.87178 | 83.26577
28.9125 | 799.8857 | 5.282187 | 95.84774 | 84.01922
28.92084 | 799.8852 | 5.280874 | 95.82391 | 84.76621
28.92916 | 799.8843 | 5.27965 | 95.8017 | 85.46291
28.9375 | 799.8838 | 5.278407 | 95.77915 | 86.17075
28.94584 | 799.8837 | 5.277239 | 95.75795 | 86.83619
28.95416 | 799.8828 | 5.276148 | 95.73816 | 87.45802
28.9625 | 799.8816 | 5.275088 | 95.71892 | 88.06243
28.97083 | 799.8818 | 5.274092 | 95.70085 | 88.63057
28.97916 | 799.8812 | 5.27313 | 95.68339 | 89.17951
28.9875 | 799.8812 | 5.272232 | 95.6671 | 89.69212
28.99583 | 799.879 | 5.271386 | 95.65175 | 90.17521
29.00417 | 799.8782 | 5.27056 | 95.63676 | 90.64702
29.0125 | 799.8785 | 5.269788 | 95.62275 | 91.08812
29.02084 | 799.8782 | 5.269056 | 95.60947 | 91.50649
29.02917 | 799.8772 | 5.26836 | 95.59684 | 91.90439
29.0375 | 799.876 | 5.267714 | 95.58512 | 92.2738
29.04584 | 799.8755 | 5.267082 | 95.57365 | 92.63529
29.05416 | 799.8768 | 5.26645 | 95.56218 | 92.99687
29.0625 | 799.877 | 5.265816 | 95.55068 | 93.35968
29.07084 | 799.878 | 5.26519 | 95.53932 | 93.71799
29.07916 | 799.8798 | 5.264566 | 95.528 | 94.07525
29.0875 | 799.8822 | 5.263955 | 95.51691 | 94.42514
29.09583 | 799.8837 | 5.263354 | 95.506 | 94.76939
29.10416 | 799.8855 | 5.262762 | 95.49526 | 95.10856
29.1125 | 799.8876 | 5.262186 | 95.48481 | 95.43864
29.12083 | 799.8894 | 5.261623 | 95.47459 | 95.76134
29.12917 | 799.8918 | 5.261074 | 95.46463 | 96.07608
29.1375 | 799.8938 | 5.260535 | 95.45485 | 96.38515
29.14584 | 799.896 | 5.260009 | 95.44531 | 96.68682
29.15417 | 799.8988 | 5.259496 | 95.436 | 96.9811
29.1625 | 799.901 | 5.259004 | 95.42707 | 97.26339
29.17084 | 799.9045 | 5.258528 | 95.41843 | 97.53654
29.17916 | 799.9068 | 5.258066 | 95.41005 | 97.80171
29.1875 | 799.9096 | 5.257626 | 95.40207 | 98.0543
29.19584 | 799.912 | 5.257212 | 95.39455 | 98.292
29.20416 | 799.9147 | 5.256818 | 95.3874 | 98.51825
29.2125 | 799.9166 | 5.256443 | 95.3806 | 98.73362
29.22083 | 799.9188 | 5.256076 | 95.37394 | 98.94443
29.22916 | 799.9207 | 5.25572 | 95.36748 | 99.14894
29.2375 | 799.922 | 5.25537 | 95.36113 | 99.35004
29.24583 | 799.925 | 5.255036 | 95.35507 | 99.54197
29.25417 | 799.9266 | 5.254718 | 95.3493 | 99.72473
29.2625 | 799.9276 | 5.25442 | 95.34389 | 99.89601
29.27084 | 799.9289 | 5.25414 | 95.33881 | 100.057
29.27917 | 799.9309 | 5.253874 | 95.33398 | 100.2099
29.2875 | 799.932 | 5.253616 | 95.3293 | 100.3582
29.29584 | 799.9332 | 5.253358 | 95.32462 | 100.5066
29.30416 | 799.9353 | 5.253113 | 95.32018 | 100.6475
29.3125 | 799.9376 | 5.252883 | 95.316 | 100.7797
29.32084 | 799.9395 | 5.252664 | 95.31203 | 100.9057
29.32916 | 799.9407 | 5.252454 | 95.30822 | 101.0265
29.3375 | 799.9429 | 5.252247 | 95.30446 | 101.1456
29.34583 | 799.9442 | 5.252045 | 95.3008 | 101.2618
29.35416 | 799.9456 | 5.251844 | 95.29715 | 101.3774
29.3625 | 799.9474 | 5.251654 | 95.2937 | 101.4868
29.37083 | 799.949 | 5.25147 | 95.29036 | 101.5926
29.37917 | 799.9507 | 5.251301 | 95.2873 | 101.6899
29.3875 | 799.9518 | 5.25114 | 95.28437 | 101.7826
29.39584 | 799.9536 | 5.250984 | 95.28154 | 101.8723
29.40417 | 799.955 | 5.250836 | 95.27886 | 101.9575
29.4125 | 799.9556 | 5.250694 | 95.27628 | 102.0393
29.42084 | 799.9576 | 5.250556 | 95.27378 | 102.1187
29.42916 | 799.9597 | 5.25042 | 95.27131 | 102.197
29.4375 | 799.9605 | 5.25029 | 95.26895 | 102.2718
29.44584 | 799.9618 | 5.250171 | 95.26679 | 102.3403
29.45416 | 799.9632 | 5.250058 | 95.26474 | 102.4054
29.4625 | 799.9645 | 5.249952 | 95.26282 | 102.4664
29.47083 | 799.9653 | 5.249851 | 95.26099 | 102.5246
29.47916 | 799.9668 | 5.249756 | 95.25926 | 102.5793
29.4875 | 799.9675 | 5.249665 | 95.25761 | 102.6317
29.49583 | 799.969 | 5.249574 | 95.25596 | 102.6841
29.50417 | 799.97 | 5.249487 | 95.25438 | 102.7342
29.5125 | 799.971 | 5.249401 | 95.25282 | 102.7837
29.52084 | 799.9726 | 5.249319 | 95.25133 | 102.831
29.52917 | 799.9736 | 5.24924 | 95.2499 | 102.8765
29.5375 | 799.9747 | 5.24917 | 95.24863 | 102.9168
29.54584 | 799.975 | 5.249109 | 95.24752 | 102.9519
29.55416 | 799.9765 | 5.249047 | 95.2464 | 102.9876
29.5625 | 799.978 | 5.248984 | 95.24525 | 103.0239
29.57084 | 799.9788 | 5.248918 | 95.24406 | 103.0619
29.57916 | 799.9798 | 5.248856 | 95.24293 | 103.0976
29.5875 | 799.9804 | 5.248802 | 95.24195 | 103.1287
29.59583 | 799.982 | 5.248748 | 95.24097 | 103.1598
29.60416 | 799.982 | 5.248692 | 95.23995 | 103.1921
29.6125 | 799.9829 | 5.248634 | 95.2389 | 103.2255
29.62083 | 799.9838 | 5.248579 | 95.2379 | 103.2572
29.62917 | 799.9843 | 5.248528 | 95.23698 | 103.2866
29.6375 | 799.985 | 5.248482 | 95.23614 | 103.3131
29.64584 | 799.9858 | 5.24844 | 95.23538 | 103.3373
29.65417 | 799.9851 | 5.248401 | 95.23467 | 103.3597
29.6625 | 799.9849 | 5.248364 | 95.234 | 103.3811
29.67084 | 799.9851 | 5.24833 | 95.23339 | 103.4007
29.67916 | 799.9852 | 5.248296 | 95.23277 | 103.4202
29.6875 | 799.986 | 5.24826 | 95.23212 | 103.441
29.69584 | 799.9866 | 5.24823 | 95.23157 | 103.4583
29.70416 | 799.9868 | 5.248205 | 95.23112 | 103.4727
29.7125 | 799.9864 | 5.24818 | 95.23066 | 103.4871
29.72083 | 799.9869 | 5.248154 | 95.23019 | 103.5021
29.72916 | 799.9882 | 5.248128 | 95.22972 | 103.517
29.7375 | 799.9895 | 5.248111 | 95.22941 | 103.5268
29.74583 | 799.9898 | 5.248097 | 95.22916 | 103.5349
29.75417 | 799.99 | 5.248087 | 95.22898 | 103.5407
29.7625 | 799.9908 | 5.248079 | 95.22883 | 103.5453
29.77084 | 799.9901 | 5.24807 | 95.22867 | 103.5505
29.77917 | 799.99 | 5.248056 | 95.22841 | 103.5585
29.7875 | 799.9899 | 5.248038 | 95.22809 | 103.5689
29.79584 | 799.9908 | 5.248016 | 95.22769 | 103.5816
29.80416 | 799.9907 | 5.247992 | 95.22725 | 103.5954
29.8125 | 799.9915 | 5.247979 | 95.22702 | 103.6029
29.82084 | 799.9912 | 5.247967 | 95.2268 | 103.6098
29.82916 | 799.9914 | 5.247961 | 95.22669 | 103.6133
29.8375 | 799.9925 | 5.247961 | 95.22669 | 103.6133
29.84583 | 799.9936 | 5.247964 | 95.22674 | 103.6115
29.85416 | 799.9932 | 5.247959 | 95.22665 | 103.6144
29.8625 | 799.9937 | 5.247946 | 95.22642 | 103.6219
29.87083 | 799.9942 | 5.247937 | 95.22625 | 103.6271
29.87917 | 799.9938 | 5.247926 | 95.22606 | 103.6334
29.8875 | 799.9931 | 5.247918 | 95.22591 | 103.638
29.89584 | 799.994 | 5.247906 | 95.22569 | 103.645
29.90417 | 799.993 | 5.247898 | 95.22555 | 103.6496
29.9125 | 799.9938 | 5.247883 | 95.22528 | 103.6582
29.92084 | 799.9942 | 5.247864 | 95.22493 | 103.6692
29.92916 | 799.9944 | 5.247844 | 95.22457 | 103.6807
29.9375 | 799.9944 | 5.247824 | 95.2242 | 103.6922
29.94584 | 799.9936 | 5.247807 | 95.2239 | 103.702
29.95416 | 799.9944 | 5.247783 | 95.22346 | 103.7158
29.9625 | 799.9947 | 5.247759 | 95.22302 | 103.7297
29.97083 | 799.9949 | 5.247739 | 95.22266 | 103.7412
29.97916 | 799.9951 | 5.24772 | 95.22232 | 103.7521
29.9875 | 799.996 | 5.24771 | 95.22214 | 103.7579
29.99583 | 799.9956 | 5.247704 | 95.22203 | 103.7614
30.00417 | 799.9959 | 5.247693 | 95.22183 | 103.7677
30.0125 | 799.9962 | 5.24768 | 95.22159 | 103.7752
30.02084 | 799.996 | 5.247662 | 95.22126 | 103.7856
30.02917 | 799.9956 | 5.24765 | 95.22105 | 103.7925
30.0375 | 799.9956 | 5.247644 | 95.22094 | 103.7959
30.04584 | 799.9957 | 5.247639 | 95.22085 | 103.7988
30.05416 | 799.996 | 5.247627 | 95.22063 | 103.8057
30.0625 | 799.9966 | 5.247612 | 95.22036 | 103.8144
30.07084 | 799.9966 | 5.247599 | 95.22012 | 103.8219
30.07916 | 799.9968 | 5.24759 | 95.21996 | 103.8271
30.0875 | 799.997 | 5.247582 | 95.21981 | 103.8317
30.09583 | 799.9975 | 5.247574 | 95.21967 | 103.8363
30.10416 | 799.9982 | 5.247566 | 95.21952 | 103.8409
30.1125 | 799.998 | 5.247559 | 95.2194 | 103.8449
30.12083 | 799.9981 | 5.247552 | 95.21927 | 103.849
30.12917 | 799.9985 | 5.247539 | 95.21903 | 103.8564
30.1375 | 799.9984 | 5.247529 | 95.21885 | 103.8622
30.14584 | 799.9989 | 5.24752 | 95.21869 | 103.8674
30.15417 | 799.9986 | 5.247514 | 95.21858 | 103.8709
30.1625 | 799.9982 | 5.247504 | 95.2184 | 103.8766
30.17084 | 799.9984 | 5.247488 | 95.21811 | 103.8858
30.17916 | 799.9981 | 5.247468 | 95.21774 | 103.8974
30.1875 | 799.997 | 5.247449 | 95.2174 | 103.9083
30.19584 | 799.9968 | 5.247434 | 95.21713 | 103.917
30.20416 | 799.9971 | 5.247425 | 95.21696 | 103.9222
30.2125 | 799.9969 | 5.247419 | 95.21686 | 103.9256
30.22083 | 799.9968 | 5.247414 | 95.21676 | 103.9285
30.22916 | 799.9963 | 5.24741 | 95.21669 | 103.9308
30.2375 | 799.996 | 5.247405 | 95.2166 | 103.9337
30.24583 | 799.9962 | 5.247395 | 95.21642 | 103.9394
30.25417 | 799.9962 | 5.24738 | 95.21615 | 103.9481
30.2625 | 799.9956 | 5.24737 | 95.21597 | 103.9539
30.27084 | 799.9968 | 5.247353 | 95.21566 | 103.9636
30.27917 | 799.996 | 5.247339 | 95.2154 | 103.9717
30.2875 | 799.9959 | 5.247328 | 95.2152 | 103.9781
30.29584 | 799.996 | 5.247316 | 95.21499 | 103.985
30.30416 | 799.9958 | 5.247308 | 95.21484 | 103.9896
30.3125 | 799.9959 | 5.2473 | 95.2147 | 103.9942
30.32084 | 799.9955 | 5.247285 | 95.21442 | 104.0028
30.32916 | 799.9971 | 5.247271 | 95.21417 | 104.0109
30.3375 | 799.9968 | 5.247255 | 95.21388 | 104.0201
30.34583 | 799.9972 | 5.247239 | 95.21359 | 104.0294
30.35416 | 799.9954 | 5.247229 | 95.21341 | 104.0351
30.3625 | 799.996 | 5.247217 | 95.21319 | 104.042
30.37083 | 799.9957 | 5.247204 | 95.21295 | 104.0495
30.37917 | 799.9956 | 5.247192 | 95.21274 | 104.0564
30.3875 | 799.9955 | 5.247182 | 95.21256 | 104.0622
30.39584 | 799.9955 | 5.247175 | 95.21243 | 104.0662
30.40417 | 799.9956 | 5.247166 | 95.21226 | 104.0714
30.4125 | 799.9955 | 5.247156 | 95.21208 | 104.0772
30.42084 | 799.9957 | 5.247156 | 95.21208 | 104.0772
30.42916 | 799.9957 | 5.247166 | 95.21226 | 104.0714
30.4375 | 799.9964 | 5.247184 | 95.21259 | 104.0611
30.44584 | 799.9956 | 5.247201 | 95.2129 | 104.0513
30.45416 | 799.9968 | 5.247211 | 95.21308 | 104.0455
30.4625 | 799.997 | 5.247211 | 95.21308 | 104.0455
30.47083 | 799.9974 | 5.247205 | 95.21297 | 104.049
30.47916 | 799.998 | 5.247203 | 95.21294 | 104.0501
30.4875 | 799.9984 | 5.247214 | 95.21314 | 104.0438
30.49583 | 799.9988 | 5.24723 | 95.21343 | 104.0345
30.50417 | 799.999 | 5.247244 | 95.21368 | 104.0265
30.5125 | 799.9991 | 5.247256 | 95.2139 | 104.0196
30.52084 | 800 | 5.247268 | 95.21412 | 104.0126
30.52917 | 800.0001 | 5.247273 | 95.21421 | 104.0098
30.5375 | 800.0004 | 5.247278 | 95.2143 | 104.0069
30.54584 | 800.0005 | 5.247283 | 95.21439 | 104.004
30.55416 | 799.9999 | 5.247288 | 95.21448 | 104.0011
30.5625 | 800 | 5.247295 | 95.21461 | 103.9971
30.57084 | 799.9996 | 5.247307 | 95.21482 | 103.9902
30.57916 | 800 | 5.24731 | 95.21488 | 103.9884
30.5875 | 799.9994 | 5.247318 | 95.21502 | 103.9838
30.59583 | 800 | 5.24733 | 95.21524 | 103.9769
30.60416 | 800 | 5.247343 | 95.21548 | 103.9694
30.6125 | 799.9991 | 5.24736 | 95.21578 | 103.9596
30.62083 | 799.9988 | 5.247376 | 95.21608 | 103.9504
30.62917 | 799.9999 | 5.247388 | 95.21629 | 103.9435
30.6375 | 799.9993 | 5.247399 | 95.21649 | 103.9371
30.64584 | 799.9996 | 5.247415 | 95.21678 | 103.9279
30.65417 | 799.999 | 5.247434 | 95.21713 | 103.917
30.6625 | 799.9989 | 5.247452 | 95.21745 | 103.9066
30.67084 | 799.9996 | 5.247466 | 95.21771 | 103.8985
30.67916 | 799.9998 | 5.247474 | 95.21785 | 103.8939
30.6875 | 799.9996 | 5.247481 | 95.21798 | 103.8899
30.69584 | 799.9999 | 5.247486 | 95.21807 | 103.887
30.70416 | 799.9986 | 5.24749 | 95.21814 | 103.8847
30.7125 | 799.998 | 5.247495 | 95.21823 | 103.8818
30.72083 | 799.998 | 5.2475 | 95.21833 | 103.8789
30.72916 | 799.9976 | 5.24751 | 95.21851 | 103.8732
30.7375 | 799.9972 | 5.247524 | 95.21876 | 103.8651
30.74583 | 799.9975 | 5.24754 | 95.21905 | 103.8559
30.75417 | 799.9972 | 5.24756 | 95.21941 | 103.8443
30.7625 | 799.9972 | 5.247576 | 95.2197 | 103.8351
30.77084 | 799.997 | 5.247593 | 95.22001 | 103.8253
30.77917 | 799.9962 | 5.247613 | 95.22038 | 103.8138
30.7875 | 799.9972 | 5.247635 | 95.22077 | 103.8011
30.79584 | 799.9972 | 5.247658 | 95.22119 | 103.7879
30.80416 | 799.9976 | 5.247682 | 95.22163 | 103.774
30.8125 | 799.9974 | 5.247702 | 95.22199 | 103.7625
30.82084 | 799.9966 | 5.247727 | 95.22244 | 103.7481
30.82916 | 799.9966 | 5.247754 | 95.22293 | 103.7325
30.8375 | 799.9962 | 5.247785 | 95.2235 | 103.7147
30.84583 | 799.997 | 5.247812 | 95.22399 | 103.6991
30.85416 | 799.9978 | 5.247837 | 95.22444 | 103.6847
30.8625 | 799.9971 | 5.247852 | 95.22471 | 103.6761
30.87083 | 799.9969 | 5.247859 | 95.22484 | 103.672
30.87917 | 799.9969 | 5.247864 | 95.22493 | 103.6692
30.8875 | 799.997 | 5.247876 | 95.22515 | 103.6622
30.89584 | 799.996 | 5.247894 | 95.22547 | 103.6519
30.90417 | 799.9954 | 5.247913 | 95.22582 | 103.6409
30.9125 | 799.9944 | 5.247936 | 95.22624 | 103.6277
30.92084 | 799.9942 | 5.247959 | 95.22665 | 103.6144
30.92916 | 799.9931 | 5.247992 | 95.22725 | 103.5954
30.9375 | 799.9929 | 5.248023 | 95.22782 | 103.5775
30.94584 | 799.9922 | 5.248046 | 95.22823 | 103.5643
30.95416 | 799.9922 | 5.248062 | 95.22852 | 103.5551
30.9625 | 799.9922 | 5.248078 | 95.22881 | 103.5458
30.97083 | 799.9922 | 5.248094 | 95.2291 | 103.5366
30.97916 | 799.9926 | 5.248114 | 95.22947 | 103.5251
30.9875 | 799.993 | 5.24814 | 95.22994 | 103.5101
30.99583 | 799.9934 | 5.248164 | 95.23037 | 103.4963
31.00417 | 799.9931 | 5.248184 | 95.23074 | 103.4848
31.0125 | 799.9931 | 5.248205 | 95.23112 | 103.4727
31.02084 | 799.9937 | 5.248228 | 95.23154 | 103.4594
31.02917 | 799.9934 | 5.24825 | 95.23193 | 103.4467
31.0375 | 799.9942 | 5.248278 | 95.23244 | 103.4306
31.04584 | 799.994 | 5.248306 | 95.23295 | 103.4145
31.05416 | 799.9942 | 5.248334 | 95.23346 | 103.3983
31.0625 | 799.9946 | 5.248356 | 95.23386 | 103.3857
31.07084 | 799.995 | 5.24838 | 95.23429 | 103.3718
31.07916 | 799.9953 | 5.248406 | 95.23477 | 103.3569
31.0875 | 799.996 | 5.248438 | 95.23535 | 103.3384
31.09583 | 799.996 | 5.248469 | 95.23591 | 103.3206
31.10416 | 799.996 | 5.248497 | 95.23642 | 103.3044
31.1125 | 799.9962 | 5.248528 | 95.23698 | 103.2866
31.12083 | 799.997 | 5.248562 | 95.2376 | 103.267
31.12917 | 799.997 | 5.2486 | 95.23829 | 103.2451
31.1375 | 799.998 | 5.24864 | 95.23901 | 103.2221
31.14584 | 799.998 | 5.248684 | 95.23981 | 103.1967
31.15417 | 799.9985 | 5.248732 | 95.24068 | 103.1691
31.1625 | 799.9985 | 5.248784 | 95.24162 | 103.1391
31.17084 | 800 | 5.248834 | 95.24253 | 103.1103
31.17916 | 800.0003 | 5.248884 | 95.24344 | 103.0815
31.1875 | 800.0014 | 5.248937 | 95.2444 | 103.051
31.19584 | 800.0015 | 5.248988 | 95.24533 | 103.0216
31.20416 | 800.0018 | 5.249039 | 95.24625 | 102.9922
31.2125 | 800.0025 | 5.24909 | 95.24718 | 102.9628
31.22083 | 800.0032 | 5.249139 | 95.24807 | 102.9346
31.22916 | 800.0028 | 5.249188 | 95.24895 | 102.9064
31.2375 | 800.0034 | 5.249242 | 95.24993 | 102.8753
31.24583 | 800.0038 | 5.249298 | 95.25095 | 102.843
31.25417 | 800.0045 | 5.249353 | 95.25195 | 102.8114
31.2625 | 800.005 | 5.24941 | 95.25298 | 102.7785
31.27084 | 800.0056 | 5.249465 | 95.25398 | 102.7469
31.27917 | 800.0055 | 5.249526 | 95.25509 | 102.7117
31.2875 | 800.0055 | 5.249584 | 95.25614 | 102.6783
31.29584 | 800.0044 | 5.249641 | 95.25717 | 102.6455
31.30416 | 800.0054 | 5.249694 | 95.25814 | 102.615
31.3125 | 800.005 | 5.249742 | 95.25901 | 102.5874
31.32084 | 800.0041 | 5.249791 | 95.2599 | 102.5591
31.32916 | 800.0034 | 5.249846 | 95.26089 | 102.5275
31.3375 | 800.0032 | 5.249904 | 95.26195 | 102.4941
31.34583 | 800.0024 | 5.249966 | 95.26307 | 102.4584
31.35416 | 800.0024 | 5.250024 | 95.26412 | 102.425
31.3625 | 800.0025 | 5.250086 | 95.26525 | 102.3893
31.37083 | 800.0022 | 5.25015 | 95.26641 | 102.3524
31.37917 | 800.0022 | 5.250212 | 95.26754 | 102.3167
31.3875 | 800.0025 | 5.250269 | 95.26857 | 102.2839
31.39584 | 800.002 | 5.250326 | 95.2696 | 102.2511
31.40417 | 800.0015 | 5.250383 | 95.27064 | 102.2183
31.4125 | 800.0022 | 5.250439 | 95.27165 | 102.1861
31.42084 | 800.0028 | 5.250494 | 95.27265 | 102.1544
31.42916 | 800.0026 | 5.250557 | 95.2738 | 102.1181
31.4375 | 800.0037 | 5.250616 | 95.27487 | 102.0842
31.44584 | 800.0032 | 5.250666 | 95.27577 | 102.0554
31.45416 | 800.0026 | 5.250708 | 95.27654 | 102.0312
31.4625 | 800.0028 | 5.250752 | 95.27733 | 102.0059
31.47083 | 800.0029 | 5.250801 | 95.27822 | 101.9777
31.47916 | 800.0024 | 5.250857 | 95.27924 | 101.9454
31.4875 | 800.0025 | 5.250918 | 95.28035 | 101.9103
31.49583 | 800.0012 | 5.250974 | 95.28136 | 101.8781
31.50417 | 800.002 | 5.25103 | 95.28238 | 101.8459
31.5125 | 800.0016 | 5.251084 | 95.28336 | 101.8148
31.52084 | 800.0012 | 5.251134 | 95.28427 | 101.786
31.52917 | 800.0009 | 5.251182 | 95.28514 | 101.7584
31.5375 | 800.0007 | 5.251231 | 95.28603 | 101.7302
31.54584 | 800.0001 | 5.251283 | 95.28697 | 101.7003
31.55416 | 800.0002 | 5.251331 | 95.28784 | 101.6726
31.5625 | 799.9994 | 5.25137 | 95.28855 | 101.6502
31.57084 | 799.9996 | 5.2514 | 95.28909 | 101.6329
31.57916 | 800 | 5.251426 | 95.28956 | 101.618
31.5875 | 799.9994 | 5.25145 | 95.29 | 101.6042
31.59583 | 799.9989 | 5.25147 | 95.29036 | 101.5926
31.60416 | 799.9989 | 5.251494 | 95.2908 | 101.5788
31.6125 | 799.9988 | 5.251524 | 95.29134 | 101.5616
31.62083 | 799.999 | 5.251556 | 95.29192 | 101.5432
31.62917 | 799.9986 | 5.251586 | 95.29247 | 101.5259
31.6375 | 799.999 | 5.251614 | 95.29298 | 101.5098
31.64584 | 799.9994 | 5.251638 | 95.29341 | 101.496
31.65417 | 799.999 | 5.251656 | 95.29374 | 101.4856
31.6625 | 799.9985 | 5.251666 | 95.29392 | 101.4799
31.67084 | 799.9992 | 5.251676 | 95.2941 | 101.4741
31.67916 | 799.9988 | 5.25169 | 95.29435 | 101.4661
31.6875 | 799.9997 | 5.251713 | 95.29477 | 101.4528
31.69584 | 799.9994 | 5.251738 | 95.29523 | 101.4384
31.70416 | 800 | 5.251766 | 95.29573 | 101.4223
31.7125 | 800.0007 | 5.251788 | 95.29613 | 101.4097
31.72083 | 800.0014 | 5.251812 | 95.29657 | 101.3959
31.72916 | 800.0008 | 5.251838 | 95.29704 | 101.3809
31.7375 | 800.0012 | 5.251864 | 95.29751 | 101.3659
31.74583 | 800.0007 | 5.25189 | 95.29798 | 101.351
31.75417 | 800.0008 | 5.251915 | 95.29844 | 101.3366
31.7625 | 800.0015 | 5.251938 | 95.29885 | 101.3234
31.77084 | 800.0022 | 5.25196 | 95.29925 | 101.3107
31.77917 | 800.0029 | 5.251985 | 95.29971 | 101.2963
31.7875 | 800.0028 | 5.252006 | 95.30009 | 101.2842
31.79584 | 800.0036 | 5.252026 | 95.30045 | 101.2727
31.80416 | 800.004 | 5.252046 | 95.30081 | 101.2612
31.8125 | 800.004 | 5.252071 | 95.30127 | 101.2468
31.82084 | 800.0049 | 5.252092 | 95.30165 | 101.2348
31.82916 | 800.0044 | 5.252112 | 95.30201 | 101.2232
31.8375 | 800.0051 | 5.25213 | 95.30234 | 101.2129
31.84583 | 800.0056 | 5.252149 | 95.30268 | 101.202
31.85416 | 800.0053 | 5.252164 | 95.30296 | 101.1933
31.8625 | 800.0046 | 5.252178 | 95.30321 | 101.1853
31.87083 | 800.0049 | 5.25219 | 95.30343 | 101.1784
31.87917 | 800.0047 | 5.252201 | 95.30363 | 101.172
31.8875 | 800.0041 | 5.25221 | 95.30379 | 101.1669
31.89584 | 800.0048 | 5.252213 | 95.30384 | 101.1651
31.90417 | 800.0046 | 5.252214 | 95.30386 | 101.1646
31.9125 | 800.004 | 5.252215 | 95.30388 | 101.164
31.92084 | 800.0041 | 5.252215 | 95.30388 | 101.164
31.92916 | 800.0031 | 5.252212 | 95.30383 | 101.1657
31.9375 | 800.0025 | 5.252213 | 95.30384 | 101.1651
31.94584 | 800.002 | 5.252222 | 95.30401 | 101.16
31.95416 | 800.0044 | 5.25223 | 95.30415 | 101.1554
31.9625 | 800.0038 | 5.252238 | 95.3043 | 101.1508
31.97083 | 800.0046 | 5.252249 | 95.3045 | 101.1444
31.97916 | 800.0047 | 5.252258 | 95.30466 | 101.1393
31.9875 | 800.0038 | 5.25226 | 95.3047 | 101.1381
31.99583 | 800.0038 | 5.252264 | 95.30477 | 101.1358
32.00416 | 800.0042 | 5.252266 | 95.30481 | 101.1347
32.0125 | 800.0043 | 5.252265 | 95.30479 | 101.1352
32.02083 | 800.0032 | 5.252261 | 95.30472 | 101.1375
32.02917 | 800.0038 | 5.252259 | 95.30468 | 101.1387
32.0375 | 800.0038 | 5.252259 | 95.30468 | 101.1387
32.04584 | 800.0034 | 5.252262 | 95.30473 | 101.137
32.05416 | 800.0037 | 5.252266 | 95.30481 | 101.1347
32.0625 | 800.0028 | 5.25227 | 95.30488 | 101.1324
32.07084 | 800.0028 | 5.252271 | 95.3049 | 101.1318
32.07916 | 800.0019 | 5.252274 | 95.30495 | 101.1301
32.0875 | 800.0022 | 5.252278 | 95.30502 | 101.1278
32.09583 | 800.0034 | 5.25228 | 95.30506 | 101.1266
32.10417 | 800.0022 | 5.25228 | 95.30506 | 101.1266
32.1125 | 800.0018 | 5.252271 | 95.3049 | 101.1318
32.12084 | 800.001 | 5.252264 | 95.30477 | 101.1358
32.12916 | 800.0005 | 5.25225 | 95.30452 | 101.1439
32.1375 | 800.0005 | 5.25224 | 95.30433 | 101.1496
32.14583 | 800 | 5.252232 | 95.30419 | 101.1542
32.15417 | 800.0001 | 5.252222 | 95.30401 | 101.16
32.1625 | 800 | 5.252212 | 95.30383 | 101.1657
32.17084 | 799.9995 | 5.252202 | 95.30365 | 101.1715
32.17916 | 799.999 | 5.252192 | 95.30346 | 101.1772
32.1875 | 799.9992 | 5.252182 | 95.30328 | 101.183
32.19584 | 799.9995 | 5.252174 | 95.30314 | 101.1876
32.20416 | 800 | 5.252164 | 95.30296 | 101.1933
32.2125 | 800 | 5.25216 | 95.30288 | 101.1956
32.22083 | 800.0009 | 5.25215 | 95.3027 | 101.2014
32.22917 | 800.0006 | 5.252141 | 95.30254 | 101.2066
32.2375 | 800.0008 | 5.252136 | 95.30245 | 101.2094
32.24584 | 800.0015 | 5.252126 | 95.30227 | 101.2152
32.25416 | 800.0012 | 5.25212 | 95.30216 | 101.2186
32.2625 | 800.002 | 5.252115 | 95.30207 | 101.2215
32.27083 | 800.0025 | 5.252109 | 95.30196 | 101.225
32.27917 | 800.0025 | 5.252101 | 95.30181 | 101.2296
32.2875 | 800.0032 | 5.2521 | 95.30179 | 101.2302
32.29584 | 800.0037 | 5.252099 | 95.30178 | 101.2307
32.30416 | 800.0034 | 5.252096 | 95.30172 | 101.2325
32.3125 | 800.0034 | 5.252092 | 95.30165 | 101.2348
32.32084 | 800.004 | 5.252088 | 95.30158 | 101.2371
32.32916 | 800.0037 | 5.252088 | 95.30158 | 101.2371
32.3375 | 800.004 | 5.252092 | 95.30165 | 101.2348
32.34583 | 800.004 | 5.252092 | 95.30165 | 101.2348
32.35417 | 800.0043 | 5.252094 | 95.30169 | 101.2336
32.3625 | 800.0044 | 5.252096 | 95.30172 | 101.2325
32.37084 | 800.0048 | 5.252096 | 95.30172 | 101.2325
32.37916 | 800.0054 | 5.252096 | 95.30172 | 101.2325
32.3875 | 800.006 | 5.252096 | 95.30172 | 101.2325
32.39583 | 800.0051 | 5.252094 | 95.30169 | 101.2336
32.40417 | 800.0056 | 5.252098 | 95.30176 | 101.2313
32.4125 | 800.0049 | 5.25211 | 95.30198 | 101.2244
32.42084 | 800.0055 | 5.25213 | 95.30234 | 101.2129
32.42916 | 800.0058 | 5.252146 | 95.30263 | 101.2037
32.4375 | 800.0053 | 5.252151 | 95.30272 | 101.2008
32.44584 | 800.0045 | 5.252161 | 95.3029 | 101.1951
32.45416 | 800.005 | 5.252174 | 95.30314 | 101.1876
32.4625 | 800.005 | 5.252185 | 95.30334 | 101.1813
32.47083 | 800.0055 | 5.25219 | 95.30343 | 101.1784
32.47917 | 800.0043 | 5.252201 | 95.30363 | 101.172
32.4875 | 800.0038 | 5.25221 | 95.30379 | 101.1669
32.49584 | 800.0025 | 5.25222 | 95.30397 | 101.1611
32.50416 | 800.0026 | 5.252234 | 95.30423 | 101.1531
32.5125 | 800.0022 | 5.25225 | 95.30452 | 101.1439
32.52083 | 800.0014 | 5.252266 | 95.30481 | 101.1347
32.52917 | 800.0007 | 5.252282 | 95.3051 | 101.1254
32.5375 | 800.0011 | 5.252298 | 95.30539 | 101.1162
32.54584 | 800.0012 | 5.252316 | 95.30571 | 101.1059
32.55416 | 800.0022 | 5.252335 | 95.30606 | 101.095
32.5625 | 800.0022 | 5.252356 | 95.30644 | 101.0829
32.57084 | 800.0029 | 5.25238 | 95.30688 | 101.0691
32.57916 | 800.0038 | 5.252401 | 95.30726 | 101.057
32.5875 | 800.0038 | 5.252422 | 95.30764 | 101.0449
32.59583 | 800.0039 | 5.25244 | 95.30796 | 101.0346
32.60417 | 800.0048 | 5.252455 | 95.30824 | 101.0259
32.6125 | 800.0051 | 5.252468 | 95.30847 | 101.0185
32.62084 | 800.0055 | 5.252478 | 95.30865 | 101.0127
32.62916 | 800.0056 | 5.25248 | 95.30869 | 101.0115
32.6375 | 800.0048 | 5.25248 | 95.30869 | 101.0115
32.64583 | 800.0054 | 5.252482 | 95.30873 | 101.0104
32.65417 | 800.0049 | 5.252488 | 95.30883 | 101.0069
32.6625 | 800.005 | 5.252497 | 95.309 | 101.0018
32.67084 | 800.0043 | 5.252506 | 95.30916 | 100.9966
32.67916 | 800.0036 | 5.252514 | 95.30931 | 100.992
32.6875 | 800.004 | 5.25252 | 95.30942 | 100.9885
32.69584 | 800.004 | 5.25253 | 95.3096 | 100.9828
32.70416 | 800.0043 | 5.252532 | 95.30963 | 100.9816
32.7125 | 800.0043 | 5.252532 | 95.30963 | 100.9816
32.72083 | 800.0046 | 5.252538 | 95.30974 | 100.9782
32.72917 | 800.005 | 5.252539 | 95.30976 | 100.9776
32.7375 | 800.0056 | 5.25254 | 95.30978 | 100.977
32.74584 | 800.0056 | 5.252543 | 95.30983 | 100.9753
32.75416 | 800.0056 | 5.252546 | 95.30989 | 100.9736
32.7625 | 800.0069 | 5.252556 | 95.31007 | 100.9678
32.77083 | 800.007 | 5.252564 | 95.31021 | 100.9632
32.77917 | 800.0069 | 5.252571 | 95.31034 | 100.9592
32.7875 | 800.0069 | 5.25257 | 95.31032 | 100.9598
32.79584 | 800.0066 | 5.252566 | 95.31025 | 100.9621
32.80416 | 800.0072 | 5.252568 | 95.31029 | 100.9609
32.8125 | 800.0062 | 5.252575 | 95.31041 | 100.9569
32.82084 | 800.0059 | 5.252582 | 95.31054 | 100.9529
32.82916 | 800.0066 | 5.252586 | 95.31061 | 100.9506
32.8375 | 800.0072 | 5.252588 | 95.31065 | 100.9494
32.84583 | 800.0076 | 5.252593 | 95.31074 | 100.9465
32.85417 | 800.0079 | 5.252597 | 95.31081 | 100.9442
32.8625 | 800.0076 | 5.252598 | 95.31083 | 100.9437
32.87084 | 800.0078 | 5.252601 | 95.31089 | 100.9419
32.87916 | 800.0079 | 5.25261 | 95.31105 | 100.9368
32.8875 | 800.0078 | 5.25262 | 95.31123 | 100.931
32.89583 | 800.0082 | 5.252628 | 95.31138 | 100.9264
32.90417 | 800.0086 | 5.252642 | 95.31163 | 100.9184
32.9125 | 800.0082 | 5.252662 | 95.31199 | 100.9069
32.92084 | 800.0074 | 5.25268 | 95.31232 | 100.8965
32.92916 | 800.0072 | 5.252692 | 95.31254 | 100.8896
32.9375 | 800.0074 | 5.252695 | 95.31259 | 100.8879
32.94584 | 800.0064 | 5.252699 | 95.31266 | 100.8856
32.95416 | 800.0071 | 5.252703 | 95.31274 | 100.8833
32.9625 | 800.0062 | 5.252715 | 95.31295 | 100.8764
32.97083 | 800.0068 | 5.252727 | 95.31317 | 100.8695
32.97917 | 800.0064 | 5.252737 | 95.31335 | 100.8637
32.9875 | 800.0063 | 5.252746 | 95.31352 | 100.8585
32.99584 | 800.0059 | 5.252756 | 95.3137 | 100.8528
33.00416 | 800.0061 | 5.252768 | 95.31392 | 100.8459
33.0125 | 800.0066 | 5.252781 | 95.31415 | 100.8384
33.02083 | 800.0063 | 5.252794 | 95.31439 | 100.8309
33.02917 | 800.0056 | 5.252808 | 95.31464 | 100.8229
33.0375 | 800.0071 | 5.252824 | 95.31493 | 100.8137
33.04584 | 800.0064 | 5.252836 | 95.31515 | 100.8068
33.05416 | 800.0062 | 5.252851 | 95.31542 | 100.7982
33.0625 | 800.0066 | 5.25287 | 95.31577 | 100.7872
33.07084 | 800.007 | 5.252888 | 95.31609 | 100.7769
33.07916 | 800.0069 | 5.252903 | 95.31637 | 100.7682
33.0875 | 800.0056 | 5.25292 | 95.31667 | 100.7585
33.09583 | 800.0063 | 5.252937 | 95.31698 | 100.7487
33.10417 | 800.0051 | 5.252954 | 95.31729 | 100.7389
33.1125 | 800.0059 | 5.252971 | 95.3176 | 100.7291
33.12084 | 800.0054 | 5.252992 | 95.31798 | 100.7171
33.12916 | 800.0061 | 5.253012 | 95.31834 | 100.7056
-4 | 0 | 0 | 0 | #DIV/0!
33.1375 | 800.0056 | 5.253028 | 95.31863 | 100.6964
33.14583 | 800.0059 | 5.25305 | 95.31903 | 100.6837
33.15417 | 800.0069 | 5.25307 | 95.3194 | 100.6722
33.1625 | 800.0058 | 5.25309 | 95.31976 | 100.6607
33.17084 | 800.0059 | 5.253112 | 95.32016 | 100.648
33.17916 | 800.0056 | 5.253132 | 95.32052 | 100.6365
33.1875 | 800.0058 | 5.25315 | 95.32085 | 100.6262
33.19584 | 800.0051 | 5.253168 | 95.32117 | 100.6158
33.20416 | 800.0062 | 5.253176 | 95.32132 | 100.6112
33.2125 | 800.006 | 5.25318 | 95.32139 | 100.6089
33.22083 | 800.0063 | 5.253182 | 95.32143 | 100.6078
33.22917 | 800.0064 | 5.253188 | 95.32154 | 100.6043
33.2375 | 800.0064 | 5.253196 | 95.32168 | 100.5997
33.24584 | 800.0064 | 5.2532 | 95.32175 | 100.5974
33.25416 | 800.0054 | 5.253203 | 95.32181 | 100.5957
33.2625 | 800.0058 | 5.253199 | 95.32174 | 100.598
33.27083 | 800.0056 | 5.253082 | 95.31961 | 100.6653
33.27917 | 800.0034 | 5.252368 | 95.30666 | 101.076
33.2875 | 799.9999 | 5.251175 | 95.28501 | 101.7624
33.29584 | 799.9949 | 5.250164 | 95.26666 | 102.3444
33.30416 | 799.9884 | 5.249504 | 95.25469 | 102.7244
33.3125 | 799.9816 | 5.24909 | 95.24718 | 102.9628
33.32084 | 799.9757 | 5.248754 | 95.24108 | 103.1564
33.32916 | 799.97 | 5.248448 | 95.23553 | 103.3327
33.3375 | 799.9657 | 5.248158 | 95.23027 | 103.4998
33.34583 | 799.9634 | 5.247888 | 95.22537 | 103.6553
33.35417 | 799.9626 | 5.247637 | 95.22081 | 103.8
33.3625 | 799.9637 | 5.2474 | 95.21651 | 103.9366
33.37084 | 799.9661 | 5.247174 | 95.21241 | 104.0668
33.37916 | 799.9697 | 5.246958 | 95.20849 | 104.1913
33.3875 | 799.9734 | 5.246754 | 95.20479 | 104.3089
33.39583 | 799.9781 | 5.246554 | 95.20116 | 104.4242
33.40417 | 799.9824 | 5.246357 | 95.19759 | 104.5378
33.4125 | 799.9866 | 5.246162 | 95.19405 | 104.6502
33.42084 | 799.9915 | 5.245961 | 95.1904 | 104.7662
33.42916 | 799.9962 | 5.245754 | 95.18664 | 104.8855
33.4375 | 800.0006 | 5.245546 | 95.18287 | 105.0055
33.44584 | 800.0049 | 5.245338 | 95.17909 | 105.1255
33.45416 | 800.009 | 5.24513 | 95.17532 | 105.2454
33.4625 | 800.0132 | 5.244925 | 95.1716 | 105.3637
33.47083 | 800.017 | 5.244728 | 95.16803 | 105.4773
33.47917 | 800.0205 | 5.24452 | 95.16425 | 105.5974
33.4875 | 800.023 | 5.244317 | 95.16057 | 105.7145
33.49584 | 800.0261 | 5.244115 | 95.1569 | 105.831
33.50416 | 800.0288 | 5.243918 | 95.15333 | 105.9447
33.5125 | 800.0312 | 5.243726 | 95.14984 | 106.0555
33.52083 | 800.0347 | 5.243536 | 95.1464 | 106.1652
33.52917 | 800.0366 | 5.243344 | 95.14291 | 106.276
33.5375 | 800.0386 | 5.243144 | 95.13928 | 106.3915
33.54584 | 800.041 | 5.242944 | 95.13565 | 106.5069
33.55416 | 800.0422 | 5.242752 | 95.13217 | 106.6178
33.5625 | 800.0439 | 5.24256 | 95.12869 | 106.7287
33.57084 | 800.0452 | 5.242374 | 95.12531 | 106.8361
33.57916 | 800.0462 | 5.242196 | 95.12208 | 106.9388
33.5875 | 800.0478 | 5.24203 | 95.11907 | 107.0347
33.59583 | 800.0488 | 5.241878 | 95.11631 | 107.1225
33.60417 | 800.0491 | 5.241728 | 95.11359 | 107.2091
33.6125 | 800.0502 | 5.241581 | 95.11092 | 107.294
33.62084 | 800.0513 | 5.24144 | 95.10836 | 107.3755
33.62916 | 800.0522 | 5.241308 | 95.10597 | 107.4517
33.6375 | 800.053 | 5.241194 | 95.1039 | 107.5176
33.64583 | 800.0526 | 5.241098 | 95.10216 | 107.5731
33.65417 | 800.053 | 5.241012 | 95.1006 | 107.6228
33.6625 | 800.0536 | 5.240942 | 95.09933 | 107.6632
33.67084 | 800.0538 | 5.240887 | 95.09833 | 107.695
33.67916 | 800.0548 | 5.240847 | 95.0976 | 107.7181
33.6875 | 800.055 | 5.240824 | 95.09719 | 107.7314
33.69584 | 800.0554 | 5.240812 | 95.09697 | 107.7383
33.70416 | 800.055 | 5.240816 | 95.09704 | 107.736
33.7125 | 800.055 | 5.240832 | 95.09733 | 107.7268
33.72083 | 800.0556 | 5.240852 | 95.09769 | 107.7152
33.72917 | 800.0553 | 5.240883 | 95.09826 | 107.6973
33.7375 | 800.0555 | 5.240917 | 95.09887 | 107.6776
33.74584 | 800.0554 | 5.24095 | 95.09947 | 107.6586
33.75416 | 800.0557 | 5.240998 | 95.10034 | 107.6308
33.7625 | 800.056 | 5.241053 | 95.10134 | 107.5991
33.77083 | 800.0556 | 5.241114 | 95.10245 | 107.5638
33.77917 | 800.0551 | 5.241184 | 95.10372 | 107.5234
33.7875 | 800.0551 | 5.24126 | 95.1051 | 107.4795
33.79584 | 800.0546 | 5.241342 | 95.10659 | 107.4321
33.80416 | 800.0554 | 5.241431 | 95.1082 | 107.3807
33.8125 | 800.0542 | 5.241537 | 95.11012 | 107.3195
33.82084 | 800.0547 | 5.241661 | 95.11237 | 107.2478
33.82916 | 800.0542 | 5.241785 | 95.11462 | 107.1762
33.8375 | 800.0555 | 5.241903 | 95.11677 | 107.1081
33.84583 | 800.0543 | 5.242022 | 95.11892 | 107.0393
33.85417 | 800.0542 | 5.242146 | 95.12117 | 106.9677
33.8625 | 800.0542 | 5.242271 | 95.12344 | 106.8955
33.87084 | 800.0541 | 5.2424 | 95.12578 | 106.821
33.87916 | 800.054 | 5.242539 | 95.12831 | 106.7408
33.8875 | 800.0542 | 5.242683 | 95.13092 | 106.6576
33.89583 | 800.0544 | 5.242832 | 95.13362 | 106.5716
33.90417 | 800.054 | 5.242982 | 95.13634 | 106.485
33.9125 | 800.0545 | 5.243136 | 95.13914 | 106.3961
33.92084 | 800.055 | 5.243294 | 95.14201 | 106.3049
33.92916 | 800.0544 | 5.24346 | 95.14502 | 106.2091
33.9375 | 800.0544 | 5.24363 | 95.1481 | 106.1109
33.94584 | 800.0554 | 5.243804 | 95.15126 | 106.0105
33.95416 | 800.0553 | 5.243979 | 95.15444 | 105.9095
33.9625 | 800.055 | 5.244152 | 95.15757 | 105.8097
33.97083 | 800.0556 | 5.24433 | 95.1608 | 105.707
33.97917 | 800.0562 | 5.244514 | 95.16414 | 105.6008
33.9875 | 800.0562 | 5.244705 | 95.16761 | 105.4906
33.99584 | 800.0561 | 5.244895 | 95.17106 | 105.381
34.00416 | 800.0554 | 5.245086 | 95.17452 | 105.2708
34.0125 | 800.0558 | 5.245274 | 95.17793 | 105.1624
34.02083 | 800.0552 | 5.245454 | 95.1812 | 105.0585
34.02917 | 800.055 | 5.245634 | 95.18447 | 104.9547
34.0375 | 800.0552 | 5.245814 | 95.18773 | 104.8509
34.04584 | 800.0551 | 5.245994 | 95.191 | 104.7471
34.05416 | 800.0558 | 5.24617 | 95.19419 | 104.6456
34.0625 | 800.0556 | 5.246343 | 95.19733 | 104.5459
34.07084 | 800.0552 | 5.246516 | 95.20047 | 104.4461
34.07916 | 800.0551 | 5.246688 | 95.20359 | 104.347
34.0875 | 800.055 | 5.246856 | 95.20664 | 104.2501
34.09583 | 800.0553 | 5.247016 | 95.20954 | 104.1579
34.10417 | 800.0555 | 5.247176 | 95.21245 | 104.0657
34.1125 | 800.0546 | 5.247326 | 95.21517 | 103.9792
34.12084 | 800.0541 | 5.247471 | 95.2178 | 103.8956
34.12916 | 800.0549 | 5.247618 | 95.22047 | 103.8109
34.1375 | 800.0542 | 5.247765 | 95.22313 | 103.7262
34.14583 | 800.0542 | 5.247914 | 95.22584 | 103.6403
34.15417 | 800.0537 | 5.248064 | 95.22856 | 103.5539
34.1625 | 800.0532 | 5.24822 | 95.23139 | 103.464
34.17084 | 800.0525 | 5.248377 | 95.23424 | 103.3736
34.17916 | 800.0532 | 5.248526 | 95.23694 | 103.2877
34.1875 | 800.0532 | 5.248671 | 95.23957 | 103.2042
34.19584 | 800.0536 | 5.248814 | 95.24217 | 103.1218
34.20416 | 800.054 | 5.248951 | 95.24465 | 103.0429
34.2125 | 800.0544 | 5.249092 | 95.24721 | 102.9617
34.22083 | 800.0544 | 5.249234 | 95.24979 | 102.8799
34.22917 | 800.0542 | 5.249375 | 95.25235 | 102.7987
-4 | 1 | 0 | 0 | #DIV/0!
34.2375 | 800.0543 | 5.249515 | 95.25489 | 102.7181
34.24584 | 800.0532 | 5.249658 | 95.25748 | 102.6357
34.25416 | 800.053 | 5.249804 | 95.26013 | 102.5517
34.2625 | 800.0535 | 5.249948 | 95.26275 | 102.4687
34.27083 | 800.0532 | 5.250088 | 95.26529 | 102.3881
34.27917 | 800.053 | 5.250224 | 95.26775 | 102.3098
34.2875 | 800.0534 | 5.250356 | 95.27015 | 102.2338
34.29584 | 800.0538 | 5.250489 | 95.27256 | 102.1573
34.30416 | 800.053 | 5.250623 | 95.27499 | 102.0801
34.3125 | 800.0525 | 5.25076 | 95.27748 | 102.0013
34.32084 | 800.053 | 5.250896 | 95.27995 | 101.923
34.32916 | 800.0532 | 5.251037 | 95.28251 | 101.8418
34.3375 | 800.0522 | 5.25118 | 95.2851 | 101.7595
34.34583 | 800.052 | 5.25133 | 95.28782 | 101.6732
34.35417 | 800.0515 | 5.251494 | 95.2908 | 101.5788
34.3625 | 800.052 | 5.251674 | 95.29406 | 101.4753
34.37084 | 800.051 | 5.251818 | 95.29668 | 101.3924
34.37916 | 800.0513 | 5.251976 | 95.29954 | 101.3015
34.3875 | 800.0549 | 5.25228 | 95.30506 | 101.1266
34.39583 | 800.0662 | 5.253038 | 95.31881 | 100.6906
34.40417 | 800.1125 | 5.254574 | 95.34669 | 99.80749
34.4125 | 800.2359 | 5.259246 | 95.43146 | 97.12453
34.42084 | 800.435 | 5.270346 | 95.63288 | 90.76928
34.42916 | 800.6699 | 5.285935 | 95.91575 | 81.88894
34.4375 | 800.9007 | 5.300542 | 96.1808 | 73.6154
34.44584 | 801.0993 | 5.312928 | 96.40555 | 66.63551
34.45416 | 801.251 | 5.324067 | 96.60767 | 60.38607
34.4625 | 801.3516 | 5.334467 | 96.79638 | 54.5748
34.47083 | 801.4068 | 5.344422 | 96.97702 | 49.03337
34.47917 | 801.4234 | 5.354174 | 97.15397 | 43.62492
34.4875 | 801.4106 | 5.363591 | 97.32485 | 38.42092
34.49584 | 801.3765 | 5.37277 | 97.49141 | 33.36601
34.50416 | 801.3285 | 5.381436 | 97.64866 | 28.60943
34.5125 | 801.2726 | 5.389843 | 97.80121 | 24.00963
34.52083 | 801.211 | 5.397656 | 97.94298 | 19.74768
34.52917 | 801.1484 | 5.405254 | 98.08084 | 15.61482
34.5375 | 801.0847 | 5.412598 | 98.21411 | 11.63115
34.54584 | 801.022 | 5.419614 | 98.34141 | 7.835491
34.55416 | 800.96 | 5.425945 | 98.45629 | 4.418838
34.5625 | 800.8975 | 5.432051 | 98.56709 | 1.131155
34.57084 | 800.8374 | 5.437664 | 98.66894 | -1.884566
34.57916 | 800.7778 | 5.442672 | 98.75981 | -4.569985
34.5875 | 800.7189 | 5.447309 | 98.84395 | -7.052062
34.59583 | 800.6644 | 5.451705 | 98.92372 | -9.401238
34.60417 | 800.6126 | 5.455459 | 98.99184 | -11.40434
34.6125 | 800.5657 | 5.458447 | 99.04606 | -12.99674
34.62084 | 800.5222 | 5.460586 | 99.08487 | -14.13561
34.62916 | 800.4837 | 5.462229 | 99.11468 | -15.00979
34.6375 | 800.4472 | 5.463455 | 99.13693 | -15.66176
34.64583 | 800.4112 | 5.464157 | 99.14967 | -16.03494
34.65417 | 800.375 | 5.464553 | 99.15685 | -16.24541
34.6625 | 800.3374 | 5.464778 | 99.16094 | -16.36498
34.67084 | 800.2982 | 5.464906 | 99.16326 | -16.433
34.67916 | 800.2586 | 5.464981 | 99.16462 | -16.47285
34.6875 | 800.22 | 5.465139 | 99.16749 | -16.55681
34.69584 | 800.1819 | 5.465288 | 99.17019 | -16.63597
34.70416 | 800.147 | 5.465382 | 99.1719 | -16.68591
34.7125 | 800.1156 | 5.46544 | 99.17295 | -16.71673
34.72083 | 800.0862 | 5.465508 | 99.17418 | -16.75286
34.72917 | 800.0606 | 5.465564 | 99.1752 | -16.78261
34.7375 | 800.0378 | 5.465616 | 99.17614 | -16.81023
34.74584 | 800.0189 | 5.465658 | 99.1769 | -16.83254
34.75416 | 800.0014 | 5.465693 | 99.17754 | -16.85114
34.7625 | 799.9866 | 5.465722 | 99.17806 | -16.86654
34.77083 | 799.9722 | 5.465746 | 99.1785 | -16.87929
34.77917 | 799.9621 | 5.465765 | 99.17885 | -16.88938
34.7875 | 799.9514 | 5.46578 | 99.17912 | -16.89735
34.79584 | 799.943 | 5.46579 | 99.1793 | -16.90266
34.80416 | 799.9353 | 5.465793 | 99.17935 | -16.90426
34.8125 | 799.928 | 5.465791 | 99.17932 | -16.9032
34.82084 | 799.9224 | 5.465783 | 99.17917 | -16.89895
34.82916 | 799.9157 | 5.465772 | 99.17897 | -16.8931
34.8375 | 799.9104 | 5.465759 | 99.17874 | -16.8862
34.84583 | 799.9046 | 5.465738 | 99.17836 | -16.87504
34.85417 | 799.8992 | 5.465716 | 99.17796 | -16.86335
34.8625 | 799.8944 | 5.465688 | 99.17745 | -16.84848
34.87084 | 799.8889 | 5.465666 | 99.17705 | -16.83679
34.87916 | 799.885 | 5.465649 | 99.17674 | -16.82776
34.8875 | 799.8809 | 5.465632 | 99.17643 | -16.81873
34.89583 | 799.8772 | 5.46561 | 99.17603 | -16.80704
34.90417 | 799.8728 | 5.465586 | 99.1756 | -16.79429
34.9125 | 799.87 | 5.465556 | 99.17505 | -16.77836
34.92084 | 799.867 | 5.465519 | 99.17438 | -16.7587
34.92916 | 799.8651 | 5.46548 | 99.17367 | -16.73798
34.9375 | 799.8632 | 5.465443 | 99.173 | -16.71832
34.94584 | 799.8619 | 5.465404 | 99.17229 | -16.6976
34.95416 | 799.8614 | 5.46537 | 99.17168 | -16.67954
34.9625 | 799.8605 | 5.465336 | 99.17106 | -16.66147
34.97083 | 799.8614 | 5.465305 | 99.1705 | -16.645
34.97917 | 799.8619 | 5.465276 | 99.16997 | -16.6296
34.9875 | 799.862 | 5.465244 | 99.16939 | -16.61259
34.99584 | 799.8638 | 5.465216 | 99.16888 | -16.59772
35.00416 | 799.8632 | 5.465198 | 99.16856 | -16.58815
35.0125 | 799.865 | 5.465176 | 99.16816 | -16.57646
35.02083 | 799.866 | 5.465141 | 99.16752 | -16.55787
35.02917 | 799.8681 | 5.465106 | 99.16689 | -16.53927
35.0375 | 799.8702 | 5.465072 | 99.16627 | -16.52121
35.04584 | 799.8719 | 5.465044 | 99.16576 | -16.50633
35.05416 | 799.8745 | 5.465022 | 99.16536 | -16.49464
35.0625 | 799.8764 | 5.465 | 99.16496 | -16.48295
35.07084 | 799.8794 | 5.464985 | 99.16469 | -16.47498
35.07916 | 799.8808 | 5.46497 | 99.16442 | -16.46701
35.0875 | 799.8844 | 5.464954 | 99.16413 | -16.4585
35.09583 | 799.8866 | 5.464936 | 99.1638 | -16.44894
35.10417 | 799.8896 | 5.464918 | 99.16348 | -16.43938
35.1125 | 799.8921 | 5.464894 | 99.16304 | -16.42662
35.12084 | 799.8952 | 5.464862 | 99.16246 | -16.40962
35.12916 | 799.8968 | 5.464826 | 99.16181 | -16.39049
35.1375 | 799.8999 | 5.464792 | 99.16119 | -16.37242
35.14583 | 799.9021 | 5.464757 | 99.16055 | -16.35382
35.15417 | 799.9032 | 5.464724 | 99.15996 | -16.33628
35.1625 | 799.9065 | 5.464702 | 99.15956 | -16.32459
35.17084 | 799.9092 | 5.464682 | 99.15919 | -16.31396
35.17916 | 799.9107 | 5.464658 | 99.15876 | -16.30121
35.1875 | 799.9134 | 5.464624 | 99.15814 | -16.28314
35.19584 | 799.9152 | 5.464589 | 99.15751 | -16.26454
35.20416 | 799.9172 | 5.46455 | 99.1568 | -16.24381
35.2125 | 799.9195 | 5.464508 | 99.15604 | -16.22149
35.22083 | 799.9218 | 5.464467 | 99.15529 | -16.1997
35.22917 | 799.9225 | 5.464428 | 99.15458 | -16.17898
35.2375 | 799.9244 | 5.464384 | 99.15379 | -16.15559
35.24584 | 799.9264 | 5.464336 | 99.15292 | -16.13008
35.25416 | 799.928 | 5.46428 | 99.1519 | -16.10032
35.2625 | 799.9282 | 5.464224 | 99.15088 | -16.07055
35.27083 | 799.93 | 5.464166 | 99.14983 | -16.03972
35.27917 | 799.9302 | 5.464111 | 99.14883 | -16.01049
35.2875 | 799.9306 | 5.464057 | 99.14785 | -15.98179
35.29584 | 799.9319 | 5.464008 | 99.14696 | -15.95574
35.30416 | 799.9329 | 5.46396 | 99.14609 | -15.93022
35.3125 | 799.9348 | 5.463918 | 99.14533 | -15.9079
35.32084 | 799.936 | 5.463879 | 99.14462 | -15.88717
35.32916 | 799.9371 | 5.463843 | 99.14397 | -15.86803
35.3375 | 799.9385 | 5.463806 | 99.1433 | -15.84836
35.34583 | 799.9394 | 5.463765 | 99.14255 | -15.82657
35.35417 | 799.9397 | 5.46372 | 99.14174 | -15.80264
35.3625 | 799.9405 | 5.463679 | 99.14099 | -15.78085
35.37084 | 799.9418 | 5.463638 | 99.14025 | -15.75905
35.37916 | 799.9421 | 5.463594 | 99.13945 | -15.73566
35.3875 | 799.9429 | 5.46355 | 99.13865 | -15.71227
35.39583 | 799.9438 | 5.463504 | 99.13782 | -15.68781
35.40417 | 799.944 | 5.463459 | 99.137 | -15.66389
35.4125 | 799.9449 | 5.463416 | 99.13622 | -15.64102
35.42084 | 799.9462 | 5.46338 | 99.13557 | -15.62188
35.42916 | 799.9468 | 5.463344 | 99.13491 | -15.60274
35.4375 | 799.9468 | 5.463308 | 99.13426 | -15.5836
35.44584 | 799.9484 | 5.463269 | 99.13355 | -15.56287
35.45416 | 799.9478 | 5.463224 | 99.13274 | -15.53894
35.4625 | 799.949 | 5.46318 | 99.13194 | -15.51554
35.47083 | 799.9495 | 5.463137 | 99.13116 | -15.49268
35.47917 | 799.9492 | 5.46309 | 99.13031 | -15.46769
35.4875 | 799.95 | 5.463042 | 99.12944 | -15.44216
35.49584 | 799.9506 | 5.463 | 99.12867 | -15.41983
35.50416 | 799.9512 | 5.46296 | 99.12795 | -15.39856
35.5125 | 799.9516 | 5.462912 | 99.12708 | -15.37304
35.52083 | 799.9518 | 5.462859 | 99.12611 | -15.34485
35.52917 | 799.9526 | 5.46281 | 99.12523 | -15.31879
35.5375 | 799.9528 | 5.462764 | 99.12439 | -15.29433
35.54584 | 799.954 | 5.462717 | 99.12354 | -15.26934
35.55416 | 799.9556 | 5.462668 | 99.12265 | -15.24328
35.5625 | 799.9551 | 5.46262 | 99.12178 | -15.21775
35.57084 | 799.9554 | 5.462572 | 99.12091 | -15.19222
35.57916 | 799.9558 | 5.462528 | 99.12011 | -15.16882
35.5875 | 799.9569 | 5.462484 | 99.11931 | -15.14542
35.59583 | 799.9566 | 5.462438 | 99.11848 | -15.12096
35.60417 | 799.9575 | 5.462396 | 99.11771 | -15.09862
35.6125 | 799.9582 | 5.462355 | 99.11697 | -15.07681
35.62084 | 799.9592 | 5.46231 | 99.11615 | -15.05288
35.62916 | 799.9602 | 5.46227 | 99.11543 | -15.0316
35.6375 | 799.9612 | 5.46224 | 99.11488 | -15.01564
35.64583 | 799.963 | 5.462208 | 99.1143 | -14.99862
35.65417 | 799.9644 | 5.462178 | 99.11376 | -14.98266
35.6625 | 799.965 | 5.462149 | 99.11323 | -14.96724
35.67084 | 799.9662 | 5.462124 | 99.11278 | -14.95394
35.67916 | 799.9668 | 5.462094 | 99.11223 | -14.93798
35.6875 | 799.9676 | 5.462064 | 99.11169 | -14.92202
35.69584 | 799.9687 | 5.462031 | 99.11109 | -14.90447
35.70416 | 799.9685 | 5.461998 | 99.11049 | -14.88692
35.7125 | 799.9694 | 5.461962 | 99.10984 | -14.86777
35.72083 | 799.9699 | 5.46192 | 99.10908 | -14.84542
35.72917 | 799.9701 | 5.46188 | 99.10835 | -14.82415
35.7375 | 799.9702 | 5.46185 | 99.10781 | -14.80819
35.74584 | 799.9704 | 5.461819 | 99.10724 | -14.79169
35.75416 | 799.9712 | 5.461792 | 99.10675 | -14.77733
35.7625 | 799.9714 | 5.461771 | 99.10637 | -14.76616
35.77083 | 799.9718 | 5.461744 | 99.10588 | -14.7518
35.77917 | 799.9722 | 5.461718 | 99.10541 | -14.73796
35.7875 | 799.9724 | 5.461682 | 99.10476 | -14.71881
35.79584 | 799.9725 | 5.46165 | 99.10418 | -14.70179
35.80416 | 799.9737 | 5.46162 | 99.10363 | -14.68583
35.8125 | 799.9736 | 5.461593 | 99.10314 | -14.67146
35.82084 | 799.9743 | 5.46156 | 99.10254 | -14.6539
35.82916 | 799.9747 | 5.461532 | 99.10204 | -14.63901
35.8375 | 799.9751 | 5.461506 | 99.10156 | -14.62517
35.84583 | 799.9756 | 5.461486 | 99.1012 | -14.61453
35.85417 | 799.9768 | 5.461476 | 99.10102 | -14.60921
35.8625 | 799.9768 | 5.461472 | 99.10095 | -14.60709
35.87084 | 799.9772 | 5.461468 | 99.10087 | -14.60496
35.87916 | 799.9776 | 5.46146 | 99.10073 | -14.6007
35.8875 | 799.979 | 5.461455 | 99.10064 | -14.59804
35.89583 | 799.9784 | 5.461452 | 99.10058 | -14.59644
35.90417 | 799.9784 | 5.46145 | 99.10055 | -14.59538
35.9125 | 799.98 | 5.461454 | 99.10062 | -14.59751
35.92084 | 799.981 | 5.461457 | 99.10067 | -14.5991
35.92916 | 799.981 | 5.461465 | 99.10082 | -14.60336
35.9375 | 799.9815 | 5.46148 | 99.10109 | -14.61134
35.94584 | 799.9828 | 5.461498 | 99.10142 | -14.62092
35.95416 | 799.9832 | 5.461518 | 99.10178 | -14.63156
35.9625 | 799.9836 | 5.461542 | 99.10222 | -14.64433
35.97083 | 799.9841 | 5.461568 | 99.10269 | -14.65816
35.97917 | 799.9846 | 5.461596 | 99.1032 | -14.67306
35.9875 | 799.9848 | 5.461621 | 99.10365 | -14.68636
35.99584 | 799.985 | 5.461646 | 99.1041 | -14.69966
36.00416 | 799.9849 | 5.461665 | 99.10445 | -14.70977
36.0125 | 799.985 | 5.46168 | 99.10472 | -14.71775
36.02083 | 799.986 | 5.46169 | 99.1049 | -14.72307
36.02917 | 799.9861 | 5.461704 | 99.10516 | -14.73052
36.0375 | 799.9855 | 5.461721 | 99.10546 | -14.73956
36.04584 | 799.9853 | 5.461734 | 99.1057 | -14.74648
36.05416 | 799.9853 | 5.461746 | 99.10592 | -14.75286
36.0625 | 799.9848 | 5.46176 | 99.10617 | -14.76031
36.07084 | 799.984 | 5.461768 | 99.10632 | -14.76456
36.07916 | 799.9843 | 5.461775 | 99.10644 | -14.76829
36.0875 | 799.9844 | 5.46178 | 99.10654 | -14.77095
36.09583 | 799.9846 | 5.461787 | 99.10666 | -14.77467
36.10417 | 799.9844 | 5.4618 | 99.1069 | -14.78159
36.1125 | 799.9841 | 5.46181 | 99.10708 | -14.78691
36.12084 | 799.9834 | 5.461817 | 99.10721 | -14.79063
36.12916 | 799.9837 | 5.46182 | 99.10726 | -14.79223
36.1375 | 799.9838 | 5.461822 | 99.1073 | -14.79329
36.14583 | 799.9832 | 5.46182 | 99.10726 | -14.79223
36.15417 | 799.9832 | 5.46181 | 99.10708 | -14.78691
36.1625 | 799.9834 | 5.461802 | 99.10693 | -14.78265
36.17084 | 799.9837 | 5.461801 | 99.10692 | -14.78212
36.17916 | 799.9824 | 5.461801 | 99.10692 | -14.78212
36.1875 | 799.9822 | 5.4618 | 99.1069 | -14.78159
36.19584 | 799.9826 | 5.461796 | 99.10683 | -14.77946
36.20416 | 799.9824 | 5.461799 | 99.10688 | -14.78106
36.2125 | 799.9826 | 5.461802 | 99.10693 | -14.78265
36.22083 | 799.983 | 5.461805 | 99.10699 | -14.78425
36.22917 | 799.9829 | 5.461807 | 99.10703 | -14.78531
36.2375 | 799.9832 | 5.461816 | 99.10719 | -14.7901
36.24584 | 799.9838 | 5.461816 | 99.10719 | -14.7901
36.25416 | 799.9828 | 5.461804 | 99.10697 | -14.78372
36.2625 | 799.9832 | 5.461785 | 99.10663 | -14.77361
36.27083 | 799.9838 | 5.461764 | 99.10625 | -14.76244
36.27917 | 799.984 | 5.461736 | 99.10574 | -14.74754
36.2875 | 799.9841 | 5.461701 | 99.1051 | -14.72892
36.29584 | 799.985 | 5.461663 | 99.10441 | -14.7087
36.30416 | 799.9854 | 5.461627 | 99.10376 | -14.68955
36.3125 | 799.9844 | 5.461591 | 99.10311 | -14.6704
36.32084 | 799.9844 | 5.461553 | 99.10242 | -14.65018
36.32916 | 799.9852 | 5.461512 | 99.10167 | -14.62837
36.3375 | 799.985 | 5.461474 | 99.10098 | -14.60815
36.34583 | 799.9861 | 5.461441 | 99.10038 | -14.59059
36.35417 | 799.9861 | 5.461411 | 99.09984 | -14.57463
36.3625 | 799.987 | 5.461382 | 99.09931 | -14.5592
36.37084 | 799.9878 | 5.461353 | 99.09879 | -14.54377
36.37916 | 799.9887 | 5.461324 | 99.09826 | -14.52834
36.3875 | 799.9895 | 5.461293 | 99.0977 | -14.51185
36.39583 | 799.99 | 5.461258 | 99.09706 | -14.49322
36.40417 | 799.99 | 5.46122 | 99.09637 | -14.473
36.4125 | 799.9906 | 5.461182 | 99.09568 | -14.45278
36.42084 | 799.99 | 5.461148 | 99.09507 | -14.43469
36.42916 | 799.9903 | 5.461105 | 99.09429 | -14.41181
36.4375 | 799.9921 | 5.461059 | 99.09345 | -14.38733
36.44584 | 799.9922 | 5.461016 | 99.09267 | -14.36445
36.45416 | 799.9924 | 5.460974 | 99.09191 | -14.3421
36.4625 | 799.9936 | 5.460932 | 99.09115 | -14.31975
36.47083 | 799.9928 | 5.460892 | 99.09042 | -14.29846
36.47917 | 799.9929 | 5.460857 | 99.08979 | -14.27984
36.4875 | 799.9934 | 5.460821 | 99.08913 | -14.26068
36.49584 | 799.9932 | 5.460778 | 99.08835 | -14.2378
36.50416 | 799.9931 | 5.460732 | 99.08752 | -14.21331
36.5125 | 799.9938 | 5.46069 | 99.08676 | -14.19096
36.52083 | 799.9938 | 5.460649 | 99.08601 | -14.16914
36.52917 | 799.9936 | 5.460606 | 99.08523 | -14.14626
36.5375 | 799.9939 | 5.46056 | 99.0844 | -14.12177
36.54584 | 799.9938 | 5.460512 | 99.08353 | -14.09623
36.55416 | 799.9942 | 5.460461 | 99.0826 | -14.06908
36.5625 | 799.9938 | 5.460411 | 99.08169 | -14.04247
36.57084 | 799.9926 | 5.460366 | 99.08088 | -14.01852
36.57916 | 799.9928 | 5.460318 | 99.08001 | -13.99297
36.5875 | 799.993 | 5.46027 | 99.07914 | -13.96742
36.59583 | 799.9944 | 5.460222 | 99.07826 | -13.94187
36.60417 | 799.9949 | 5.460174 | 99.07739 | -13.91632
36.6125 | 799.9956 | 5.460124 | 99.07649 | -13.8897
36.62084 | 799.9954 | 5.46008 | 99.07569 | -13.86628
36.62916 | 799.9966 | 5.460034 | 99.07485 | -13.8418
36.6375 | 799.997 | 5.459988 | 99.07402 | -13.81731
36.64583 | 799.9966 | 5.459944 | 99.07322 | -13.79388
36.65417 | 799.997 | 5.459895 | 99.07233 | -13.7678
36.6625 | 799.9972 | 5.459856 | 99.07162 | -13.74704
36.67084 | 799.997 | 5.459812 | 99.07083 | -13.72361
36.67916 | 799.9966 | 5.459761 | 99.0699 | -13.69646
36.6875 | 799.9963 | 5.459708 | 99.06894 | -13.66824
36.69584 | 799.996 | 5.459649 | 99.06787 | -13.63683
36.70416 | 799.995 | 5.459594 | 99.06687 | -13.60755
36.7125 | 799.9946 | 5.459547 | 99.06602 | -13.58253
36.72083 | 799.9941 | 5.459498 | 99.06513 | -13.55644
36.72917 | 799.9936 | 5.459444 | 99.06415 | -13.52769
36.7375 | 799.9924 | 5.459394 | 99.06324 | -13.50106
36.74584 | 799.9926 | 5.459348 | 99.06241 | -13.47657
36.75416 | 799.9928 | 5.459304 | 99.06161 | -13.45314
36.7625 | 799.9925 | 5.459253 | 99.06068 | -13.42599
36.77083 | 799.9928 | 5.459201 | 99.05974 | -13.3983
36.77917 | 799.9926 | 5.45915 | 99.05881 | -13.37114
36.7875 | 799.9919 | 5.459097 | 99.05785 | -13.34292
36.79584 | 799.9921 | 5.459045 | 99.05691 | -13.31522
36.80416 | 799.9922 | 5.458992 | 99.05595 | -13.287
36.8125 | 799.9922 | 5.458934 | 99.05489 | -13.25611
36.82084 | 799.9915 | 5.458873 | 99.05379 | -13.22363
36.82916 | 799.9918 | 5.458818 | 99.05279 | -13.19434
36.8375 | 799.9918 | 5.458764 | 99.05181 | -13.16558
36.84583 | 799.993 | 5.458703 | 99.0507 | -13.13309
36.85417 | 799.9922 | 5.458643 | 99.04961 | -13.10113
36.8625 | 799.9931 | 5.45858 | 99.04847 | -13.06758
36.87084 | 799.9939 | 5.458516 | 99.04731 | -13.03349
36.87916 | 799.9937 | 5.458453 | 99.04617 | -12.99994
36.8875 | 799.9941 | 5.458389 | 99.045 | -12.96585
36.89583 | 799.995 | 5.458324 | 99.04382 | -12.93122
36.90417 | 799.9942 | 5.458264 | 99.04274 | -12.89926
36.9125 | 799.9951 | 5.458202 | 99.04161 | -12.86624
36.92084 | 799.9947 | 5.458132 | 99.04034 | -12.82895
36.92916 | 799.994 | 5.458058 | 99.039 | -12.78953
36.9375 | 799.9942 | 5.457984 | 99.03766 | -12.75011
36.94584 | 799.9934 | 5.457912 | 99.03635 | -12.71175
36.95416 | 799.9931 | 5.457844 | 99.03511 | -12.67552
36.9625 | 799.9924 | 5.457772 | 99.03381 | -12.63716
36.97083 | 799.9924 | 5.457701 | 99.03252 | -12.59934
36.97917 | 799.9922 | 5.457632 | 99.03127 | -12.56257
36.9875 | 799.9925 | 5.457558 | 99.02993 | -12.52315
36.99584 | 799.993 | 5.457478 | 99.02847 | -12.48052
37.00416 | 799.9932 | 5.457395 | 99.02697 | -12.43629
37.0125 | 799.9944 | 5.457315 | 99.02552 | -12.39367
37.02083 | 799.9953 | 5.45723 | 99.02397 | -12.34837
37.02917 | 799.9956 | 5.457146 | 99.02245 | -12.30361
37.0375 | 799.9961 | 5.457063 | 99.02094 | -12.25938
37.04584 | 799.9981 | 5.456981 | 99.01946 | -12.21568
37.05416 | 799.9978 | 5.4569 | 99.01799 | -12.17251
37.0625 | 799.9976 | 5.456824 | 99.01661 | -12.13201
37.07084 | 799.998 | 5.456756 | 99.01537 | -12.09577
37.07916 | 799.9986 | 5.456692 | 99.01421 | -12.06166
37.0875 | 799.9985 | 5.456627 | 99.01303 | -12.02701
37.09583 | 799.999 | 5.45657 | 99.012 | -11.99663
37.10417 | 799.9997 | 5.456513 | 99.01096 | -11.96625
37.1125 | 799.9997 | 5.456455 | 99.00991 | -11.93533
37.12084 | 799.9994 | 5.456394 | 99.0088 | -11.90282
37.12916 | 799.9993 | 5.456335 | 99.00773 | -11.87137
37.1375 | 799.9994 | 5.456277 | 99.00668 | -11.84045
37.14583 | 800.0001 | 5.456222 | 99.00568 | -11.81113
37.15417 | 800.0008 | 5.456162 | 99.00459 | -11.77915
37.1625 | 800.0005 | 5.456101 | 99.00349 | -11.74663
37.17084 | 800.0009 | 5.456043 | 99.00243 | -11.71571
37.17916 | 800.001 | 5.455984 | 99.00136 | -11.68425
37.1875 | 800.0024 | 5.455922 | 99.00024 | -11.6512
37.19584 | 800.0025 | 5.455859 | 98.9991 | -11.61761
37.20416 | 800.0022 | 5.455791 | 98.99786 | -11.58136
37.2125 | 800.002 | 5.455728 | 98.99672 | -11.54777
37.22083 | 800.0022 | 5.455662 | 98.99552 | -11.51258
37.22917 | 800.0009 | 5.455598 | 98.99436 | -11.47846
37.2375 | 800.0014 | 5.455535 | 98.99322 | -11.44486
37.24584 | 800.0011 | 5.455468 | 98.992 | -11.40914
37.25416 | 800.001 | 5.455399 | 98.99075 | -11.37235
37.2625 | 800.0007 | 5.455332 | 98.98953 | -11.33662
37.27083 | 800.0018 | 5.455274 | 98.98848 | -11.30569
37.27917 | 800.0016 | 5.455216 | 98.98743 | -11.27476
37.2875 | 800.001 | 5.455157 | 98.98636 | -11.2433
37.29584 | 800.0014 | 5.4551 | 98.98532 | -11.2129
37.30416 | 800.001 | 5.455043 | 98.98429 | -11.1825
37.3125 | 800.0014 | 5.454982 | 98.98318 | -11.14997
37.32084 | 800.0015 | 5.454918 | 98.98202 | -11.11584
37.32916 | 800.0012 | 5.454859 | 98.98095 | -11.08437
37.3375 | 800.0009 | 5.454804 | 98.97995 | -11.05504
37.34583 | 800.0004 | 5.454742 | 98.97883 | -11.02197
37.35417 | 800.0003 | 5.45468 | 98.9777 | -10.9889
37.3625 | 800.0003 | 5.454621 | 98.97663 | -10.95743
37.37084 | 800.0005 | 5.45456 | 98.97553 | -10.92489
37.37916 | 800.0009 | 5.454495 | 98.97435 | -10.89022
37.3875 | 799.9996 | 5.454432 | 98.9732 | -10.85662
37.39583 | 799.999 | 5.454365 | 98.97199 | -10.82088
37.40417 | 799.9985 | 5.454298 | 98.97077 | -10.78513
37.4125 | 799.999 | 5.454238 | 98.96968 | -10.75313
37.42084 | 800.0002 | 5.45418 | 98.96863 | -10.72219
37.42916 | 799.9998 | 5.454127 | 98.96767 | -10.69391
37.4375 | 799.999 | 5.454076 | 98.96674 | -10.6667
37.44584 | 799.9992 | 5.45402 | 98.96573 | -10.63683
37.45416 | 799.9999 | 5.45396 | 98.96464 | -10.60482
37.4625 | 799.9995 | 5.453898 | 98.96351 | -10.57174
37.47083 | 800 | 5.453842 | 98.9625 | -10.54186
37.47917 | 800.0002 | 5.453779 | 98.96135 | -10.50825
37.4875 | 800.001 | 5.45372 | 98.96028 | -10.47677
37.49584 | 800.001 | 5.453661 | 98.95921 | -10.44529
37.50416 | 800.0008 | 5.453601 | 98.95812 | -10.41327
37.5125 | 800.0014 | 5.453541 | 98.95703 | -10.38126
37.52083 | 800.002 | 5.453488 | 98.95607 | -10.35297
37.52917 | 800.001 | 5.453434 | 98.95509 | -10.32416
37.5375 | 800.0012 | 5.45338 | 98.95411 | -10.29534
37.54584 | 800.0015 | 5.453328 | 98.95317 | -10.26759
37.55416 | 800.001 | 5.453271 | 98.95214 | -10.23718
37.5625 | 800.0006 | 5.453212 | 98.95107 | -10.20569
37.57084 | 800 | 5.453154 | 98.95001 | -10.17474
37.57916 | 800.0003 | 5.453098 | 98.949 | -10.14485
37.5875 | 800.0007 | 5.453041 | 98.94796 | -10.11443
37.59583 | 800.0006 | 5.452984 | 98.94693 | -10.08401
37.60417 | 800.0015 | 5.45293 | 98.94595 | -10.05519
37.6125 | 800.0016 | 5.452868 | 98.94482 | -10.0221
37.62084 | 800.001 | 5.452805 | 98.94368 | -9.988474
37.62916 | 800.0011 | 5.452744 | 98.94257 | -9.955915
37.6375 | 800.0019 | 5.452679 | 98.94139 | -9.921221
37.64583 | 800.0014 | 5.452614 | 98.94021 | -9.886525
37.65417 | 800.0008 | 5.452551 | 98.93907 | -9.852897
37.6625 | 800.0006 | 5.452488 | 98.93793 | -9.819267
37.67084 | 800.0012 | 5.452419 | 98.93668 | -9.782434
37.67916 | 800.0005 | 5.45235 | 98.93542 | -9.7456
37.6875 | 800.0008 | 5.452288 | 98.9343 | -9.712503
37.69584 | 800.001 | 5.45223 | 98.93325 | -9.681539
37.70416 | 800.0016 | 5.452172 | 98.93219 | -9.650575
37.7125 | 800.0022 | 5.452116 | 98.93118 | -9.620678
37.72083 | 800.0022 | 5.452066 | 98.93027 | -9.593984
37.72917 | 800.0028 | 5.452022 | 98.92947 | -9.570493
37.7375 | 800.0034 | 5.45198 | 98.92871 | -9.548069
37.74584 | 800.0036 | 5.451937 | 98.92793 | -9.525111
37.75416 | 800.0038 | 5.451889 | 98.92706 | -9.499483
37.7625 | 800.0032 | 5.451843 | 98.92622 | -9.474922
37.77083 | 800.0036 | 5.451794 | 98.92533 | -9.448759
37.77917 | 800.0032 | 5.451748 | 98.9245 | -9.424198
37.7875 | 800.003 | 5.451694 | 98.92352 | -9.395364
37.79584 | 800.0032 | 5.451638 | 98.9225 | -9.365462
37.80416 | 800.0031 | 5.451578 | 98.92142 | -9.333424
37.8125 | 800.0029 | 5.45152 | 98.92036 | -9.302452
37.82084 | 800.0024 | 5.451466 | 98.91938 | -9.273616
37.82916 | 800.0022 | 5.451412 | 98.9184 | -9.24478
37.8375 | 800.0024 | 5.451359 | 98.91744 | -9.216477
37.84583 | 800.0026 | 5.451306 | 98.91648 | -9.188173
37.85417 | 800.0026 | 5.451254 | 98.91554 | -9.160403
37.8625 | 800.0026 | 5.45121 | 98.91474 | -9.136904
37.87084 | 800.0024 | 5.45116 | 98.91383 | -9.110201
37.87916 | 800.0032 | 5.451106 | 98.91285 | -9.081362
37.8875 | 800.003 | 5.45105 | 98.91183 | -9.051453
37.89583 | 800.003 | 5.45099 | 98.91075 | -9.019407
37.90417 | 800.0039 | 5.450929 | 98.90964 | -8.986827
37.9125 | 800.0047 | 5.45087 | 98.90857 | -8.955314
37.92084 | 800.0038 | 5.450808 | 98.90744 | -8.922198
37.92916 | 800.004 | 5.450751 | 98.90641 | -8.891752
37.9375 | 800.0031 | 5.450693 | 98.90536 | -8.860771
37.94584 | 800.0024 | 5.450634 | 98.90429 | -8.829256
37.95416 | 800.001 | 5.450575 | 98.90322 | -8.79774
37.9625 | 800.0007 | 5.450521 | 98.90224 | -8.768894
37.97083 | 799.9998 | 5.45047 | 98.90131 | -8.74165
37.97917 | 800.001 | 5.450419 | 98.90038 | -8.714405
37.9875 | 799.9999 | 5.450371 | 98.89951 | -8.688763
37.99584 | 800.0005 | 5.45032 | 98.89859 | -8.661517
38.00416 | 800.0006 | 5.450266 | 98.89761 | -8.632669
38.0125 | 800.0007 | 5.450217 | 98.89672 | -8.606491
38.02083 | 800.0015 | 5.450168 | 98.89583 | -8.580312
38.02917 | 800.001 | 5.450123 | 98.89501 | -8.55627
38.0375 | 800.0012 | 5.450084 | 98.89431 | -8.535434
38.04584 | 800.0012 | 5.45005 | 98.89369 | -8.517268
38.05416 | 800.0012 | 5.450014 | 98.89304 | -8.498034
38.0625 | 800.0014 | 5.44997 | 98.89224 | -8.474525
38.07084 | 800.0016 | 5.449926 | 98.89144 | -8.451015
38.07916 | 800.0024 | 5.44988 | 98.8906 | -8.426437
38.0875 | 800.0025 | 5.449829 | 98.88968 | -8.399187
38.09583 | 800.0028 | 5.449778 | 98.88875 | -8.371936
38.10417 | 800.003 | 5.449728 | 98.88785 | -8.345219
38.1125 | 800.0029 | 5.44968 | 98.88698 | -8.31957
38.12084 | 800.0032 | 5.449631 | 98.88609 | -8.293386
38.12916 | 800.003 | 5.449589 | 98.88532 | -8.270943
38.1375 | 800.002 | 5.449542 | 98.88447 | -8.245827
38.14583 | 800.0019 | 5.449492 | 98.88356 | -8.219108
38.15417 | 800.0024 | 5.44944 | 98.88262 | -8.191319
38.1625 | 800.0015 | 5.44938 | 98.88153 | -8.159254
38.17084 | 800.0008 | 5.449324 | 98.88052 | -8.129327
38.17916 | 799.9996 | 5.449266 | 98.87946 | -8.09833
38.1875 | 799.9992 | 5.449208 | 98.87841 | -8.067332
38.19584 | 799.9984 | 5.449149 | 98.87734 | -8.0358
38.20416 | 799.9976 | 5.449092 | 98.87631 | -8.005335
38.2125 | 799.9982 | 5.449041 | 98.87538 | -7.978077
38.22083 | 799.9975 | 5.448997 | 98.87458 | -7.954559
38.22917 | 799.9972 | 5.448956 | 98.87384 | -7.932645
38.2375 | 799.997 | 5.448915 | 98.87309 | -7.910731
38.24584 | 799.997 | 5.448871 | 98.8723 | -7.887212
38.25416 | 799.9969 | 5.448826 | 98.87148 | -7.863159
38.2625 | 799.9972 | 5.448782 | 98.87068 | -7.83964
38.27083 | 799.9965 | 5.44874 | 98.86992 | -7.817189
38.27917 | 799.9966 | 5.448695 | 98.8691 | -7.793135
38.2875 | 799.9966 | 5.448652 | 98.86832 | -7.770149
38.29584 | 799.9966 | 5.448614 | 98.86763 | -7.749836
38.30416 | 799.9972 | 5.448578 | 98.86698 | -7.730591
38.3125 | 799.996 | 5.44854 | 98.86629 | -7.710277
38.32084 | 799.996 | 5.448497 | 98.86551 | -7.68729
38.32916 | 799.9962 | 5.44846 | 98.86484 | -7.66751
38.3375 | 799.9962 | 5.448426 | 98.86422 | -7.649334
38.34583 | 799.9962 | 5.448388 | 98.86353 | -7.629019
38.35417 | 799.9964 | 5.448352 | 98.86288 | -7.609773
38.3625 | 799.9966 | 5.448314 | 98.86219 | -7.589457
38.37084 | 799.996 | 5.448274 | 98.86146 | -7.568072
38.37916 | 799.9962 | 5.448236 | 98.86077 | -7.547756
38.3875 | 799.9966 | 5.448198 | 98.86008 | -7.52744
38.39583 | 799.9968 | 5.44816 | 98.85939 | -7.507123
38.40417 | 799.9966 | 5.448124 | 98.85874 | -7.487875
38.4125 | 799.9978 | 5.448086 | 98.85805 | -7.467558
38.42084 | 799.9982 | 5.448051 | 98.85742 | -7.448845
38.42916 | 799.9988 | 5.448013 | 98.85673 | -7.428527
38.4375 | 799.998 | 5.447976 | 98.85606 | -7.408743
38.44584 | 799.9984 | 5.447935 | 98.85531 | -7.386821
38.45416 | 799.9978 | 5.447896 | 98.8546 | -7.365968
38.4625 | 799.9978 | 5.447861 | 98.85397 | -7.347253
38.47083 | 799.9975 | 5.44783 | 98.85341 | -7.330677
38.47917 | 799.9972 | 5.447799 | 98.85284 | -7.3141
38.4875 | 799.997 | 5.447768 | 98.85228 | -7.297524
38.49584 | 799.9962 | 5.447734 | 98.85166 | -7.279343
38.50416 | 799.9966 | 5.447696 | 98.85097 | -7.259023
38.5125 | 799.9976 | 5.44766 | 98.85032 | -7.239772
38.52083 | 799.9976 | 5.447622 | 98.84963 | -7.219451
38.52917 | 799.998 | 5.447574 | 98.84876 | -7.193782
38.5375 | 799.9982 | 5.447526 | 98.84789 | -7.168113
38.54584 | 799.9971 | 5.44748 | 98.84706 | -7.143513
38.55416 | 799.9975 | 5.447434 | 98.84622 | -7.118913
38.5625 | 799.999 | 5.447391 | 98.84544 | -7.095916
38.57084 | 799.9994 | 5.44735 | 98.8447 | -7.073989
38.57916 | 799.9994 | 5.44731 | 98.84397 | -7.052596
38.5875 | 799.9994 | 5.447265 | 98.84315 | -7.028529
38.59583 | 800 | 5.44722 | 98.84234 | -7.004462
38.60417 | 800.0011 | 5.447178 | 98.84158 | -6.981998
38.6125 | 800.002 | 5.447141 | 98.8409 | -6.962209
38.62084 | 800.0022 | 5.447108 | 98.84031 | -6.944559
38.62916 | 800.0028 | 5.447072 | 98.83965 | -6.925304
38.6375 | 800.0026 | 5.44703 | 98.83889 | -6.902839
38.64583 | 800.0029 | 5.446992 | 98.8382 | -6.882514
38.65417 | 800.0034 | 5.446954 | 98.83751 | -6.862188
38.6625 | 800.0032 | 5.446922 | 98.83693 | -6.845071
38.67084 | 800.0043 | 5.446894 | 98.83642 | -6.830094
38.67916 | 800.0038 | 5.446863 | 98.83586 | -6.813512
38.6875 | 800.0044 | 5.446834 | 98.83533 | -6.798
38.69584 | 800.0046 | 5.4468 | 98.83472 | -6.779812
38.70416 | 800.0044 | 5.446768 | 98.83414 | -6.762695
38.7125 | 800.0043 | 5.446736 | 98.83356 | -6.745577
38.72083 | 800.0049 | 5.446709 | 98.83307 | -6.731134
38.72917 | 800.004 | 5.44668 | 98.83254 | -6.71562
38.7375 | 800.0034 | 5.446656 | 98.8321 | -6.702782
38.74584 | 800.0026 | 5.446629 | 98.83161 | -6.688338
38.75416 | 800.0032 | 5.446594 | 98.83098 | -6.669615
38.7625 | 800.0026 | 5.446562 | 98.8304 | -6.652496
38.77083 | 800.0028 | 5.446528 | 98.82978 | -6.634307
38.77917 | 800.0024 | 5.446493 | 98.82915 | -6.615582
38.7875 | 800.0022 | 5.446468 | 98.82869 | -6.602208
38.79584 | 800.002 | 5.446448 | 98.82833 | -6.591508
38.80416 | 800.0019 | 5.446425 | 98.82791 | -6.579203
38.8125 | 800.0018 | 5.4464 | 98.82746 | -6.565828
38.82084 | 800.002 | 5.446377 | 98.82704 | -6.553523
38.82916 | 800.002 | 5.446353 | 98.82661 | -6.540683
38.8375 | 800.0025 | 5.44633 | 98.82619 | -6.528378
38.84583 | 800.002 | 5.446305 | 98.82573 | -6.515003
38.85417 | 800.0022 | 5.446285 | 98.82537 | -6.504302
38.8625 | 800.003 | 5.446268 | 98.82506 | -6.495207
38.87084 | 800.0028 | 5.446252 | 98.82477 | -6.486646
38.87916 | 800.0022 | 5.446239 | 98.82454 | -6.479691
38.8875 | 800.0028 | 5.446226 | 98.8243 | -6.472736
38.89583 | 800.0038 | 5.44621 | 98.82401 | -6.464175
38.90417 | 800.0038 | 5.4462 | 98.82383 | -6.458825
38.9125 | 800.0047 | 5.446188 | 98.82361 | -6.452404
38.92084 | 800.0055 | 5.446172 | 98.82332 | -6.443843
38.92916 | 800.0058 | 5.44616 | 98.8231 | -6.437423
38.9375 | 800.0054 | 5.446137 | 98.82269 | -6.425117
38.94584 | 800.0058 | 5.446113 | 98.82225 | -6.412275
38.95416 | 800.0058 | 5.44609 | 98.82183 | -6.399969
38.9625 | 800.0058 | 5.446069 | 98.82145 | -6.388733
38.97083 | 800.0061 | 5.446043 | 98.82098 | -6.374821
38.97917 | 800.006 | 5.446014 | 98.82045 | -6.359304
38.9875 | 800.0066 | 5.445976 | 98.81976 | -6.338971
38.99584 | 800.0066 | 5.445935 | 98.81902 | -6.317032
39.00416 | 800.0068 | 5.445899 | 98.81837 | -6.297769
39.0125 | 800.006 | 5.445862 | 98.8177 | -6.27797
39.02083 | 800.0056 | 5.445828 | 98.81708 | -6.259777
39.02917 | 800.0056 | 5.445795 | 98.81648 | -6.242118
39.0375 | 800.0046 | 5.445762 | 98.81588 | -6.224459
39.04584 | 800.0046 | 5.445727 | 98.81525 | -6.205729
39.05416 | 800.0035 | 5.4457 | 98.81476 | -6.191281
39.0625 | 800.0034 | 5.445676 | 98.81432 | -6.178437
39.07084 | 800.003 | 5.445655 | 98.81394 | -6.167199
39.07916 | 800.003 | 5.44563 | 98.81349 | -6.153821
39.0875 | 800.0024 | 5.445597 | 98.81289 | -6.136161
39.09583 | 800.0034 | 5.445557 | 98.81216 | -6.114754
39.10417 | 800.0034 | 5.44552 | 98.81149 | -6.094953
39.1125 | 800.0028 | 5.445484 | 98.81084 | -6.075687
39.12084 | 800.0037 | 5.445451 | 98.81024 | -6.058026
39.12916 | 800.0038 | 5.44542 | 98.80968 | -6.041435
39.1375 | 800.0038 | 5.445386 | 98.80906 | -6.023238
39.14583 | 800.0035 | 5.445354 | 98.80848 | -6.006112
39.15417 | 800.003 | 5.445322 | 98.8079 | -5.988985
39.1625 | 800.0032 | 5.445286 | 98.80724 | -5.969717
39.17084 | 800.0025 | 5.445247 | 98.80654 | -5.948844
39.17916 | 800.003 | 5.445211 | 98.80588 | -5.929575
39.1875 | 800.0022 | 5.445176 | 98.80525 | -5.910842
39.19584 | 800.0015 | 5.445145 | 98.80469 | -5.894249
39.20416 | 800.0015 | 5.445106 | 98.80398 | -5.873375
39.2125 | 800.0012 | 5.445064 | 98.80322 | -5.850894
39.22083 | 800.002 | 5.44503 | 98.8026 | -5.832695
39.22917 | 800.0019 | 5.445 | 98.80205 | -5.816637
39.2375 | 800.0018 | 5.444979 | 98.80167 | -5.805396
39.24584 | 800.0022 | 5.444956 | 98.80126 | -5.793084
39.25416 | 800.003 | 5.444932 | 98.80082 | -5.780238
39.2625 | 800.004 | 5.444906 | 98.80035 | -5.76632
39.27083 | 800.0048 | 5.444882 | 98.79991 | -5.753473
39.27917 | 800.0048 | 5.444861 | 98.79953 | -5.742232
39.2875 | 800.0056 | 5.444838 | 98.79912 | -5.72992
39.29584 | 800.0064 | 5.444812 | 98.79864 | -5.716002
39.30416 | 800.0069 | 5.444792 | 98.79828 | -5.705295
39.3125 | 800.0071 | 5.444773 | 98.79794 | -5.695124
39.32084 | 800.0072 | 5.44476 | 98.7977 | -5.688165
39.32916 | 800.0064 | 5.444746 | 98.79745 | -5.680671
-4 | 0 | 0 | 0 | #DIV/0!
39.3375 | 800.0062 | 5.444729 | 98.79714 | -5.67157
39.34583 | 800.0061 | 5.444714 | 98.79686 | -5.66354
39.35417 | 800.0055 | 5.444697 | 98.79656 | -5.65444
39.3625 | 800.0043 | 5.444688 | 98.79639 | -5.649622
39.37084 | 800.0043 | 5.444685 | 98.79634 | -5.648016
39.37916 | 800.003 | 5.444683 | 98.7963 | -5.646945
-4 | 1 | 0 | 0 | #DIV/0!
39.3875 | 800.0025 | 5.444678 | 98.79621 | -5.644268
39.39583 | 800.0022 | 5.444672 | 98.7961 | -5.641056
39.40417 | 800.001 | 5.444662 | 98.79592 | -5.635703
39.4125 | 800 | 5.44465 | 98.7957 | -5.629279
39.42084 | 800.0007 | 5.44464 | 98.79552 | -5.623925
39.42916 | 800.0004 | 5.444629 | 98.79532 | -5.618036
-4 | 0 | 0 | 0 | #DIV/0!

## ProcessedData
Time | Time reset | Percentage mass | Conversion
16.12917 | 0 | 98.75598 | 0
16.1375 | 0.4998 | 98.73199 | 0.699482
16.14584 | 1.0002 | 98.70848 | 1.385207
16.15417 | 1.5 | 98.68407 | 2.096859
16.1625 | 1.9998 | 98.65898 | 2.828616
16.17084 | 2.5002 | 98.63283 | 3.591062
16.17917 | 3 | 98.60527 | 4.394778
16.1875 | 3.4998 | 98.57495 | 5.278919
16.19583 | 3.9996 | 98.54406 | 6.179463
16.20416 | 4.4994 | 98.51427 | 7.04826
16.2125 | 4.9998 | 98.48567 | 7.882135
16.22083 | 5.4996 | 98.4578 | 8.694846
16.22916 | 5.9994 | 98.43069 | 9.485335
16.2375 | 6.4998 | 98.40579 | 10.21127
16.24583 | 6.9996 | 98.38306 | 10.87425
16.25417 | 7.5 | 98.35852 | 11.5896
16.2625 | 7.9998 | 98.33234 | 12.35311
16.27084 | 8.5002 | 98.30363 | 13.19016
16.27917 | 9 | 98.27497 | 14.02615
16.2875 | 9.4998 | 98.24582 | 14.8759
16.29584 | 10.0002 | 98.21763 | 15.69813
16.30417 | 10.5 | 98.18872 | 16.541
16.3125 | 10.9998 | 98.15898 | 17.40821
16.32083 | 11.4996 | 98.1294 | 18.27066
16.32916 | 11.9994 | 98.10026 | 19.12041
16.3375 | 12.4998 | 98.07043 | 19.99026
16.34583 | 12.9996 | 98.04053 | 20.86223
16.35416 | 13.4994 | 98.0099 | 21.75537
16.3625 | 13.9998 | 97.97878 | 22.66279
16.37083 | 14.4996 | 97.94947 | 23.5173
16.37917 | 15 | 97.91832 | 24.42578
16.3875 | 15.4998 | 97.88676 | 25.3459
16.39584 | 16.0002 | 97.85357 | 26.31364
16.40417 | 16.5 | 97.82182 | 27.23958
16.4125 | 16.9998 | 97.7903 | 28.15865
16.42084 | 17.5002 | 97.75989 | 29.04543
16.42917 | 18 | 97.73035 | 29.90682
16.4375 | 18.4998 | 97.70099 | 30.76292
16.44583 | 18.9996 | 97.67067 | 31.64706
16.45416 | 19.4994 | 97.63991 | 32.5439
16.4625 | 19.9998 | 97.60906 | 33.44339
16.47083 | 20.4996 | 97.57996 | 34.29208
16.47916 | 20.9994 | 97.5516 | 35.11907
16.4875 | 21.4998 | 97.52236 | 35.97147
16.49583 | 21.9996 | 97.4929 | 36.83074
16.50417 | 22.5 | 97.4613 | 37.75192
16.5125 | 22.9998 | 97.42812 | 38.71966
16.52084 | 23.5002 | 97.39651 | 39.64137
16.52917 | 24 | 97.36374 | 40.59694
16.5375 | 24.4998 | 97.33024 | 41.57367
16.54584 | 25.0002 | 97.29767 | 42.52342
16.55417 | 25.5 | 97.26561 | 43.45836
16.5625 | 25.9998 | 97.23196 | 44.43933
16.57083 | 26.4996 | 97.19531 | 45.50813
16.57916 | 26.9994 | 97.16194 | 46.48116
16.5875 | 27.4998 | 97.13075 | 47.3907
16.59583 | 27.9996 | 97.09894 | 48.31822
16.60416 | 28.4994 | 97.06684 | 49.25422
16.6125 | 28.9998 | 97.03414 | 50.20767
16.62083 | 29.4996 | 97.00146 | 51.1606
16.62917 | 30 | 96.96642 | 52.18231
16.6375 | 30.4998 | 96.9322 | 53.18021
16.64584 | 31.0002 | 96.89961 | 54.13048
16.65417 | 31.5 | 96.86764 | 55.06277
16.6625 | 31.9998 | 96.83636 | 55.97496
16.67084 | 32.5002 | 96.80642 | 56.84799
16.67917 | 33 | 96.77515 | 57.75964
16.6875 | 33.4998 | 96.74247 | 58.71257
16.69583 | 33.9996 | 96.70948 | 59.67449
16.70416 | 34.4994 | 96.6796 | 60.54593
16.7125 | 34.9998 | 96.64971 | 61.41737
16.72083 | 35.4996 | 96.62101 | 62.25442
16.72916 | 35.9994 | 96.59303 | 63.07031
16.7375 | 36.4998 | 96.56358 | 63.92905
16.74583 | 36.9996 | 96.53407 | 64.78938
16.75417 | 37.5 | 96.50429 | 65.65765
16.7625 | 37.9998 | 96.4753 | 66.50317
16.77084 | 38.5002 | 96.44639 | 67.34604
16.77917 | 39 | 96.41858 | 68.15716
16.7875 | 39.4998 | 96.39136 | 68.95082
16.79584 | 40.0002 | 96.36354 | 69.76195
16.80417 | 40.5 | 96.33534 | 70.58418
16.8125 | 40.9998 | 96.30883 | 71.35721
16.82083 | 41.4996 | 96.28214 | 72.13553
16.82916 | 41.9994 | 96.2569 | 72.87152
16.8375 | 42.4998 | 96.23255 | 73.58159
16.84583 | 42.9996 | 96.20845 | 74.28424
16.85416 | 43.4994 | 96.18515 | 74.96362
16.8625 | 43.9998 | 96.16185 | 75.64299
16.87083 | 44.4996 | 96.14004 | 76.27898
16.87917 | 45 | 96.12034 | 76.8536
16.8875 | 45.4998 | 96.1003 | 77.43773
16.89584 | 46.0002 | 96.08248 | 77.95732
16.90417 | 46.5 | 96.06561 | 78.44939
16.9125 | 46.9998 | 96.05039 | 78.89331
16.92084 | 47.5002 | 96.03516 | 79.33723
16.92917 | 48 | 96.01905 | 79.80708
16.9375 | 48.4998 | 96.00421 | 80.23989
16.94583 | 48.9996 | 95.9908 | 80.6309
16.95416 | 49.4994 | 95.97826 | 80.99652
16.9625 | 49.9998 | 95.96566 | 81.36372
16.97083 | 50.4996 | 95.95311 | 81.72986
16.97916 | 50.9994 | 95.94068 | 82.0923
16.9875 | 51.4998 | 95.92832 | 82.45263
16.99583 | 51.9996 | 95.916 | 82.81189
17.00417 | 52.5 | 95.90353 | 83.17539
17.0125 | 52.9998 | 95.89105 | 83.53942
17.02084 | 53.5002 | 95.87846 | 83.90662
17.02917 | 54 | 95.86579 | 84.27593
17.0375 | 54.4998 | 95.85327 | 84.64102
17.04584 | 55.0002 | 95.84097 | 84.99976
17.05417 | 55.5 | 95.82881 | 85.35426
17.0625 | 55.9998 | 95.81676 | 85.70559
17.07083 | 56.4996 | 95.80486 | 86.05268
17.07916 | 56.9994 | 95.79303 | 86.39766
17.0875 | 57.4998 | 95.78134 | 86.73841
17.09583 | 57.9996 | 95.76998 | 87.06963
17.10416 | 58.4994 | 95.75895 | 87.39133
17.1125 | 58.9998 | 95.7481 | 87.70774
17.12083 | 59.4996 | 95.7375 | 88.01673
17.12917 | 60 | 95.72705 | 88.3215
17.1375 | 60.4998 | 95.71696 | 88.61569
17.14584 | 61.0002 | 95.70724 | 88.89929
17.15417 | 61.5 | 95.69773 | 89.17654
17.1625 | 61.9998 | 95.68827 | 89.45221
17.17084 | 62.5002 | 95.67888 | 89.72629
17.17917 | 63 | 95.66982 | 89.99031
17.1875 | 63.4998 | 95.66107 | 90.24534
17.19583 | 63.9996 | 95.6526 | 90.49244
17.20416 | 64.4994 | 95.64431 | 90.73424
17.2125 | 64.9998 | 95.63622 | 90.97022
17.22083 | 65.4996 | 95.62836 | 91.19932
17.22916 | 65.9994 | 95.62076 | 91.42102
17.2375 | 66.4998 | 95.61328 | 91.63901
17.24583 | 66.9996 | 95.60589 | 91.85436
17.25417 | 67.5 | 95.59862 | 92.06653
17.2625 | 67.9998 | 95.5915 | 92.27394
17.27084 | 68.5002 | 95.58465 | 92.47395
17.27917 | 69 | 95.578 | 92.6676
17.2875 | 69.4998 | 95.57158 | 92.85491
17.29584 | 70.0002 | 95.56532 | 93.03745
17.30417 | 70.5 | 95.55919 | 93.21629
17.3125 | 70.9998 | 95.55313 | 93.39301
17.32083 | 71.4996 | 95.54723 | 93.56497
17.32916 | 71.9994 | 95.5415 | 93.73217
17.3375 | 72.4998 | 95.53587 | 93.89619
17.34583 | 72.9996 | 95.53034 | 94.05757
17.35416 | 73.4994 | 95.52489 | 94.2163
17.3625 | 73.9998 | 95.51963 | 94.36975
17.37083 | 74.4996 | 95.51457 | 94.51737
17.37917 | 75 | 95.50972 | 94.65864
17.3875 | 75.4998 | 95.50519 | 94.79092
17.39584 | 76.0002 | 95.50092 | 94.91526
17.40417 | 76.5 | 95.49688 | 95.03325
17.4125 | 76.9998 | 95.49287 | 95.15018
17.42084 | 77.5002 | 95.48902 | 95.26235
17.42917 | 78 | 95.48526 | 95.37188
17.4375 | 78.4998 | 95.48165 | 95.47717
17.44583 | 78.9996 | 95.4781 | 95.58088
17.45416 | 79.4994 | 95.47458 | 95.68352
17.4625 | 79.9998 | 95.47118 | 95.78247
17.47083 | 80.4996 | 95.46804 | 95.874
17.47916 | 80.9994 | 95.46505 | 95.9613
17.4875 | 81.4998 | 95.46206 | 96.04861
17.49583 | 81.9996 | 95.45919 | 96.13221
17.50417 | 82.5 | 95.45636 | 96.21475
17.5125 | 82.9998 | 95.45351 | 96.29782
17.52084 | 83.5002 | 95.45064 | 96.38142
17.52917 | 84 | 95.44776 | 96.46555
17.5375 | 84.4998 | 95.44505 | 96.54438
17.54584 | 85.0002 | 95.44244 | 96.62057
17.55417 | 85.5 | 95.43995 | 96.69306
17.5625 | 85.9998 | 95.4375 | 96.76449
17.57083 | 86.4996 | 95.43513 | 96.83381
17.57916 | 86.9994 | 95.43277 | 96.90259
17.5875 | 87.4998 | 95.43046 | 96.96979
17.59583 | 87.9996 | 95.42834 | 97.03169
17.60416 | 88.4994 | 95.4262 | 97.09413
17.6125 | 88.9998 | 95.42402 | 97.15762
17.62083 | 89.4996 | 95.42183 | 97.22164
17.62917 | 90 | 95.41976 | 97.28196
17.6375 | 90.4998 | 95.4178 | 97.3391
17.64584 | 91.0002 | 95.41593 | 97.3936
17.65417 | 91.5 | 95.41413 | 97.44598
17.6625 | 91.9998 | 95.41241 | 97.49625
17.67084 | 92.5002 | 95.41081 | 97.54281
17.67917 | 93 | 95.40929 | 97.58726
17.6875 | 93.4998 | 95.40766 | 97.63488
17.69583 | 93.9996 | 95.40597 | 97.68408
17.70416 | 94.4994 | 95.40435 | 97.73117
17.7125 | 94.9998 | 95.40288 | 97.77403
17.72083 | 95.4996 | 95.40145 | 97.81583
17.72916 | 95.9994 | 95.40005 | 97.85657
17.7375 | 96.4998 | 95.39867 | 97.89678
17.74583 | 96.9996 | 95.39731 | 97.93647
17.75417 | 97.5 | 95.39597 | 97.97562
17.7625 | 97.9998 | 95.39477 | 98.01054
17.77084 | 98.5002 | 95.3937 | 98.04176
17.77917 | 99 | 95.39256 | 98.07509
17.7875 | 99.4998 | 95.39149 | 98.10631
17.79584 | 100.0002 | 95.39047 | 98.13594
17.80417 | 100.5 | 95.38946 | 98.16557
17.8125 | 100.9998 | 95.38849 | 98.19362
17.82083 | 101.4996 | 95.38753 | 98.22166
17.82916 | 101.9994 | 95.38668 | 98.24653
17.8375 | 102.4998 | 95.38588 | 98.26981
17.84583 | 102.9996 | 95.38512 | 98.29203
17.85416 | 103.4994 | 95.38436 | 98.31425
17.8625 | 103.9998 | 95.38356 | 98.33753
17.87083 | 104.4996 | 95.3826 | 98.36558
17.87917 | 105 | 95.38162 | 98.39415
17.8875 | 105.4998 | 95.3806 | 98.42378
17.89584 | 106.0002 | 95.37964 | 98.45182
17.90417 | 106.5 | 95.37873 | 98.47828
17.9125 | 106.9998 | 95.37793 | 98.50156
17.92084 | 107.5002 | 95.37715 | 98.52431
17.92917 | 108 | 95.37637 | 98.54706
17.9375 | 108.4998 | 95.37557 | 98.57034
17.94583 | 108.9996 | 95.3749 | 98.58992
17.95416 | 109.4994 | 95.3743 | 98.60738
17.9625 | 109.9998 | 95.37381 | 98.62166
17.97083 | 110.4996 | 95.3732 | 98.63965
17.97916 | 110.9994 | 95.37256 | 98.65817
17.9875 | 111.4998 | 95.37184 | 98.67934
17.99583 | 111.9996 | 95.37098 | 98.70421
18.00417 | 112.5 | 95.37006 | 98.73119
18.0125 | 112.9998 | 95.3693 | 98.75341
18.02084 | 113.5002 | 95.3685 | 98.77669
18.02917 | 114 | 95.36783 | 98.79627
18.0375 | 114.4998 | 95.36719 | 98.81479
18.04584 | 115.0002 | 95.36646 | 98.83595
18.05417 | 115.5 | 95.36563 | 98.86029
18.0625 | 115.9998 | 95.36483 | 98.88357
18.07083 | 116.4996 | 95.36392 | 98.91003
18.07916 | 116.9994 | 95.3632 | 98.93119
18.0875 | 117.4998 | 95.36258 | 98.94918
18.09583 | 117.9996 | 95.36193 | 98.96823
18.10416 | 118.4994 | 95.3612 | 98.98939
18.1125 | 118.9998 | 95.36048 | 99.01056
18.12083 | 119.4996 | 95.3597 | 99.03331
18.12917 | 120 | 95.35895 | 99.055
18.1375 | 120.4998 | 95.35824 | 99.07564
18.14584 | 121.0002 | 95.35768 | 99.09204
18.15417 | 121.5 | 95.35714 | 99.10792
18.1625 | 121.9998 | 95.35659 | 99.12379
18.17084 | 122.5002 | 95.35605 | 99.13966
18.17917 | 123 | 95.35551 | 99.15554
18.1875 | 123.4998 | 95.355 | 99.17035
18.19583 | 123.9996 | 95.35449 | 99.18517
18.20416 | 124.4994 | 95.35405 | 99.19786
18.2125 | 124.9998 | 95.35358 | 99.21162
18.22083 | 125.4996 | 95.35315 | 99.22432
18.22916 | 125.9994 | 95.35278 | 99.2349
18.2375 | 126.4998 | 95.35246 | 99.24443
18.24583 | 126.9996 | 95.35217 | 99.25289
18.25417 | 127.5 | 95.35179 | 99.264
18.2625 | 127.9998 | 95.35151 | 99.27194
18.27084 | 128.5002 | 95.35122 | 99.2804
18.27917 | 129 | 95.3509 | 99.28993
18.2875 | 129.4998 | 95.35052 | 99.30104
18.29584 | 130.0002 | 95.35017 | 99.31109
18.30417 | 130.5 | 95.34988 | 99.31956
18.3125 | 130.9998 | 95.34952 | 99.33014
18.32083 | 131.4996 | 95.34926 | 99.33755
18.32916 | 131.9994 | 95.34886 | 99.34919
18.3375 | 132.4998 | 95.34839 | 99.36295
18.34583 | 132.9996 | 95.34797 | 99.37512
18.35416 | 133.4994 | 95.34754 | 99.38781
18.3625 | 133.9998 | 95.34723 | 99.39681
18.37083 | 134.4996 | 95.34698 | 99.40422
18.37917 | 135 | 95.34683 | 99.40845
18.3875 | 135.4998 | 95.34683 | 99.40845
18.39584 | 136.0002 | 95.34687 | 99.40739
18.40417 | 136.5 | 95.34687 | 99.40739
18.4125 | 136.9998 | 95.34678 | 99.41004
18.42084 | 137.5002 | 95.34676 | 99.41057
18.42917 | 138 | 95.34669 | 99.41268
18.4375 | 138.4998 | 95.34658 | 99.41586
18.44583 | 138.9996 | 95.3464 | 99.42115
18.45416 | 139.4994 | 95.34616 | 99.42803
18.4625 | 139.9998 | 95.34589 | 99.43596
18.47083 | 140.4996 | 95.34562 | 99.4439
18.47916 | 140.9994 | 95.34556 | 99.44549
18.4875 | 141.4998 | 95.34551 | 99.44707
18.49583 | 141.9996 | 95.34534 | 99.45184
18.50417 | 142.5 | 95.34502 | 99.46136
18.5125 | 142.9998 | 95.3448 | 99.46771
18.52084 | 143.5002 | 95.34458 | 99.47406
18.52917 | 144 | 95.34433 | 99.48147
18.5375 | 144.4998 | 95.344 | 99.49099
18.54584 | 145.0002 | 95.34353 | 99.50475
18.55417 | 145.5 | 95.34295 | 99.52168
18.5625 | 145.9998 | 95.3423 | 99.54073