## Fe2O3_Fe3O4_3CO_15CO2_2Cycle_15
CLOSED
Version | 2
Language | English
Mode | Standard
Run | 1
RunSerial | 8285
PanNo | 17
Instrument | TGA Q5000 V3.17 Build 265
Module | TGA - Modulated
InstSerial | 5000-0611
Operator | AS
File | \\Ce-mb4309\ta\Data\TGA\Jasper\2021\3layer_RPM_experiments\Fe2O3_Fe3O4_3CO_15CO2_2Cycle_150_300um_NQW_850C_24032022.001
FurnaceType | IR
PlatformType | STD
Sample | Fe2O3 sigma
Size | 5.426 | mg
ProcName | ChemLoop with Auto Switch
Method | ChemLoop with Auto Switch
Comment | Fe2O3_Fe3O4_3CO15CO2 800C 150300um NQW
Xcomment | Pan: Platinum-HT
Xcomment | Gas1: Nitrogen
Xcomment | Gas2: Air
Xcomment | Balance Gas: Nitrogen 10.0 ml/min
Xcomment | Sample Gas: Nitrogen 50.0 ml/min
Text
TempCal | 2 | pts | 152.72 | 152.60,358.99 | 358.2
AutoCurie | Calibration: Passed, Date 2019-10-30 15:33:22
AutoCurie | Verification: Passed, Date 2019-11-01 16:10:36
PanForceCal | 2 pts 0.15 0.00,0.60 7.00
InstCalDate | Weight Date 2021-12-13 11:23:01
AutoWgtCal | Calibration: Passed, Date 2021-12-13 11:23:01
AutoWgtCal | Verification: Passed, Date 2021-12-13 11:26:42
Massflow | Balance N2 5 pts 10.00 9.79,50.00 45.72,100.00 97.10,150.00 147.70,190.00 183.20
Massflow | Balance He 5 pts 10.00 8.50,50.00 42.00,100.00 84.70,150.00 129.10,190.00 166.70
Massflow | Sample N2 5 pts 10.00 13.00,50.00 56.98,100.00 118.88,150.00 181.05,200.00 236.22
Massflow | Sample He 5 pts 10.00 14.20,50.00 50.10,100.00 95.80,150.00 143.70,190.00 184.00
Controls | Gas 1 Event Off Sampling 0.5
Nsig | 4
Sig1 | Time (min)
Sig2 | Temperature (°C)
Sig3 | Weight (mg)
Sig4 | Temperature Amplitude (°C)
AirCoolTime | 0.0 min
AutoAnalysis | Off
MacroFile
Date | 2022-03-24
Time | 14:33
OrgMethod | 1: Event state On
OrgMethod | 2: Isothermal for 0.05 min
OrgMethod | 3: Event state Off
OrgMethod | 4: Equilibrate at 100.00 °C
OrgMethod | 5: Ramp 60.00 °C/min to 850.00 °C
OrgMethod | 6: Event state On
OrgMethod | 7: Isothermal for 0.05 min
OrgMethod | 8: Event state Off
OrgMethod | 9: Isothermal for 0.10 min
OrgMethod | 10: Mass flow 200.00 mL/min
OrgMethod | 11: Isothermal for 1.00 min
OrgMethod | 12: Event state On
OrgMethod | 13: Isothermal for 0.10 min
OrgMethod | 14: Mass flow 150.00 mL/min
OrgMethod | 15: Isothermal for 5.00 min
OrgMethod | 16: Event state Off
OrgMethod | 17: Isothermal for 0.10 min
OrgMethod | 18: Mass flow 200.00 mL/min
OrgMethod | 19: Isothermal for 1.00 min
OrgMethod | 20: Event state On
OrgMethod | 21: Isothermal for 0.10 min
OrgMethod | 22: Mass flow 162.00 mL/min
OrgMethod | 23: Isothermal for 5.00 min
OrgMethod | 24: Event state Off
OrgMethod | 25: Repeat segment 9 for 0 times
OrgMethod | 26: Event state On
OrgMethod | 27: Isothermal for 0.05 min
OrgMethod | 28: Event state Off
OrgMethod | 29: Isothermal for 0.05 min
OrgFile | \\Ce-mb4309\ta\Data\TGA\Jasper\2021\3layer_RPM_experiments\Fe2O3_Fe3O4_3CO_15CO2_2Cycle_150_300um_NQW_850C_24032022.001
StartOfData
-4 | 1 | 0 | 0
0.000666667 | 26.15228 | 5.424735 | 100
0.004166667 | 26.15371 | 5.424708 | 99.9995
0.0125 | 26.15427 | 5.425379 | 100.0119
0.02083334 | 26.15534 | 5.425464 | 100.0134
0.02916666 | 26.15638 | 5.425569 | 100.0154
0.0375 | 26.15804 | 5.425618 | 100.0163
-4 | 0 | 0 | 0
0.04583334 | 26.15751 | 5.425516 | 100.0144
0.05416668 | 26.19394 | 5.425161 | 100.0079
0.0625 | 26.49924 | 5.424378 | 99.99342
0.07083332 | 26.96197 | 5.42666 | 100.0355
0.07916666 | 27.52877 | 5.43184 | 100.131
0.0875 | 28.25434 | 5.435908 | 100.206
0.09583332 | 29.16262 | 5.43858 | 100.2552
0.1041666 | 30.23872 | 5.441368 | 100.3066
0.1125 | 31.45377 | 5.445559 | 100.3839
0.1208333 | 32.77972 | 5.449675 | 100.4597
0.1291666 | 34.19078 | 5.450735 | 100.4793
0.1375 | 35.65866 | 5.446024 | 100.3924
0.1458333 | 37.15742 | 5.443715 | 100.3499
0.1541667 | 38.66816 | 5.443542 | 100.3467
0.1625 | 40.17622 | 5.443687 | 100.3494
0.1708334 | 41.66368 | 5.44313 | 100.3391
0.1791666 | 43.12412 | 5.442288 | 100.3236
0.1875 | 44.55147 | 5.44144 | 100.3079
0.1958334 | 45.94119 | 5.440472 | 100.2901
0.2041667 | 47.28883 | 5.439485 | 100.2719
0.2125 | 48.5975 | 5.438614 | 100.2558
0.2208333 | 49.86549 | 5.438057 | 100.2456
0.2291667 | 51.09737 | 5.437635 | 100.2378
0.2375 | 52.29248 | 5.437219 | 100.2301
0.2458334 | 53.45339 | 5.436897 | 100.2242
0.2541666 | 54.58186 | 5.436634 | 100.2193
0.2625 | 55.68206 | 5.43638 | 100.2147
0.2708334 | 56.75326 | 5.436166 | 100.2107
0.2791667 | 57.80064 | 5.435898 | 100.2058
0.2875 | 58.82396 | 5.435601 | 100.2003
0.2958333 | 59.82344 | 5.43541 | 100.1968
0.3041667 | 60.79921 | 5.435238 | 100.1936
0.3125 | 61.75562 | 5.4351 | 100.1911
0.3208333 | 62.69138 | 5.434998 | 100.1892
0.3291667 | 63.6076 | 5.434903 | 100.1874
0.3375 | 64.50187 | 5.434798 | 100.1855
0.3458333 | 65.37837 | 5.43467 | 100.1831
0.3541666 | 66.23218 | 5.434535 | 100.1807
0.3625 | 67.07092 | 5.4344 | 100.1782
0.3708334 | 67.88894 | 5.43426 | 100.1756
0.3791666 | 68.68882 | 5.434112 | 100.1729
0.3875 | 69.46901 | 5.433954 | 100.1699
0.3958334 | 70.23119 | 5.433781 | 100.1668
0.4041666 | 70.9755 | 5.4336 | 100.1634
0.4125 | 71.70262 | 5.433418 | 100.1601
0.4208333 | 72.41118 | 5.433234 | 100.1567
0.4291667 | 73.10381 | 5.433052 | 100.1533
0.4375 | 73.7778 | 5.432872 | 100.15
0.4458333 | 74.43696 | 5.432687 | 100.1466
0.4541667 | 75.07782 | 5.432503 | 100.1432
0.4625 | 75.70569 | 5.432324 | 100.1399
0.4708334 | 76.31796 | 5.43214 | 100.1365
0.4791666 | 76.9135 | 5.431959 | 100.1332
0.4875 | 77.49488 | 5.43178 | 100.1299
0.4958334 | 78.06114 | 5.431601 | 100.1266
0.5041666 | 78.61553 | 5.431424 | 100.1233
0.5125 | 79.15451 | 5.431248 | 100.1201
0.5208332 | 79.67988 | 5.431067 | 100.1167
0.5291666 | 80.19368 | 5.430894 | 100.1135
0.5375 | 80.69438 | 5.430725 | 100.1104
0.5458334 | 81.18288 | 5.430555 | 100.1073
0.5541668 | 81.65815 | 5.430383 | 100.1041
0.5625 | 82.12214 | 5.430216 | 100.101
0.5708332 | 82.57466 | 5.43005 | 100.098
0.5791666 | 83.01566 | 5.42989 | 100.095
0.5875 | 83.4455 | 5.429731 | 100.0921
0.5958334 | 83.86549 | 5.429576 | 100.0892
0.6041668 | 84.2734 | 5.429424 | 100.0864
0.6125 | 84.67156 | 5.429276 | 100.0837
0.6208334 | 85.06046 | 5.42913 | 100.081
0.6291666 | 85.43926 | 5.428994 | 100.0785
0.6375 | 85.80836 | 5.428852 | 100.0759
0.6458332 | 86.16838 | 5.42871 | 100.0733
0.6541666 | 86.51913 | 5.428576 | 100.0708
0.6625 | 86.86156 | 5.428437 | 100.0682
0.6708334 | 87.19464 | 5.428312 | 100.0659
0.6791668 | 87.51968 | 5.428184 | 100.0636
0.6875 | 87.83702 | 5.428046 | 100.061
0.6958332 | 88.14535 | 5.427925 | 100.0588
0.7041666 | 88.44699 | 5.427805 | 100.0566
0.7125 | 88.73947 | 5.427696 | 100.0546
0.7208334 | 89.02609 | 5.4276 | 100.0528
0.7291668 | 89.30422 | 5.427512 | 100.0512
0.7375 | 89.57634 | 5.427426 | 100.0496
0.7458334 | 89.84179 | 5.42733 | 100.0478
0.7541666 | 90.09945 | 5.427226 | 100.0459
0.7625 | 90.35087 | 5.42713 | 100.0441
0.7708332 | 90.59582 | 5.427032 | 100.0423
0.7791666 | 90.8347 | 5.426928 | 100.0404
0.7875 | 91.06782 | 5.426834 | 100.0387
0.7958334 | 91.29371 | 5.426736 | 100.0369
0.8041668 | 91.51569 | 5.42664 | 100.0351
0.8125 | 91.73081 | 5.42656 | 100.0336
0.8208332 | 91.94147 | 5.426475 | 100.0321
0.8291666 | 92.14655 | 5.426392 | 100.0305
0.8375 | 92.34578 | 5.426322 | 100.0293
0.8458334 | 92.53999 | 5.426245 | 100.0278
0.8541668 | 92.72897 | 5.426161 | 100.0263
0.8625 | 92.91499 | 5.426086 | 100.0249
0.8708332 | 93.09499 | 5.426018 | 100.0237
0.8791668 | 93.26974 | 5.425945 | 100.0223
0.8875 | 93.44119 | 5.425881 | 100.0211
0.8958332 | 93.60816 | 5.425822 | 100.02
0.9041666 | 93.77049 | 5.425768 | 100.019
0.9125 | 93.92934 | 5.42571 | 100.018
0.9208334 | 94.08334 | 5.425649 | 100.0168
0.9291668 | 94.23442 | 5.42559 | 100.0158
0.9375 | 94.38164 | 5.425533 | 100.0147
0.9458332 | 94.52444 | 5.425476 | 100.0137
0.9541666 | 94.6633 | 5.425422 | 100.0127
0.9625 | 94.79862 | 5.425371 | 100.0117
0.9708334 | 94.931 | 5.425322 | 100.0108
0.9791668 | 95.05938 | 5.425278 | 100.01
0.9875 | 95.18494 | 5.425225 | 100.009
0.9958332 | 95.307 | 5.425176 | 100.0081
1.004167 | 95.42619 | 5.425134 | 100.0074
1.0125 | 95.5423 | 5.425088 | 100.0065
1.020833 | 95.65518 | 5.425044 | 100.0057
1.029167 | 95.76512 | 5.42501 | 100.0051
1.0375 | 95.87314 | 5.424973 | 100.0044
1.045834 | 95.97714 | 5.42493 | 100.0036
1.054167 | 96.07936 | 5.424892 | 100.0029
1.0625 | 96.17884 | 5.424856 | 100.0022
1.070833 | 96.27499 | 5.424822 | 100.0016
1.079166 | 96.3688 | 5.424789 | 100.001
1.0875 | 96.46088 | 5.424751 | 100.0003
1.095833 | 96.55024 | 5.424726 | 99.99983
1.104166 | 96.63795 | 5.4247 | 99.99935
1.1125 | 96.7208 | 5.424672 | 99.99884
1.120833 | 96.80506 | 5.42465 | 99.99843
1.129167 | 96.88497 | 5.424626 | 99.99799
1.1375 | 96.96425 | 5.424599 | 99.99749
1.145834 | 97.04156 | 5.424572 | 99.997
1.154167 | 97.11739 | 5.424546 | 99.99652
1.1625 | 97.19069 | 5.424519 | 99.99602
1.170834 | 97.26275 | 5.4245 | 99.99567
1.179167 | 97.33274 | 5.424479 | 99.99528
1.1875 | 97.40176 | 5.424454 | 99.99482
1.195833 | 97.46868 | 5.424429 | 99.99436
1.204166 | 97.53492 | 5.424397 | 99.99377
1.2125 | 97.59914 | 5.424368 | 99.99323
1.220833 | 97.66174 | 5.424341 | 99.99274
1.229166 | 97.72228 | 5.42432 | 99.99235
1.2375 | 97.78455 | 5.424307 | 99.99211
1.245833 | 97.84192 | 5.424298 | 99.99194
1.254167 | 97.89972 | 5.424281 | 99.99163
1.2625 | 97.95549 | 5.42426 | 99.99124
1.270834 | 98.01055 | 5.424246 | 99.99099
1.279167 | 98.06394 | 5.424226 | 99.99062
1.2875 | 98.11632 | 5.424208 | 99.99029
1.295834 | 98.1678 | 5.4242 | 99.99014
1.304167 | 98.21828 | 5.42419 | 99.98995
1.3125 | 98.26637 | 5.42418 | 99.98977
1.320833 | 98.31491 | 5.424174 | 99.98966
1.329166 | 98.36038 | 5.424162 | 99.98944
1.3375 | 98.40645 | 5.424152 | 99.98925
1.345833 | 98.45094 | 5.42415 | 99.98922
1.354166 | 98.49494 | 5.424139 | 99.98901
1.3625 | 98.53761 | 5.424128 | 99.98881
1.370833 | 98.57881 | 5.424125 | 99.98876
1.379167 | 98.61918 | 5.42412 | 99.98866
1.3875 | 98.65978 | 5.424118 | 99.98863
1.395834 | 98.69838 | 5.424118 | 99.98863
1.404167 | 98.73774 | 5.424118 | 99.98863
1.4125 | 98.7741 | 5.424118 | 99.98863
1.420834 | 98.8107 | 5.424111 | 99.9885
1.429167 | 98.84616 | 5.424109 | 99.98846
1.4375 | 98.8809 | 5.424108 | 99.98844
1.445833 | 98.91496 | 5.4241 | 99.98829
1.454166 | 98.94816 | 5.424098 | 99.98826
1.4625 | 98.97922 | 5.424098 | 99.98826
1.470833 | 99.01157 | 5.424094 | 99.98818
1.479166 | 99.04343 | 5.424094 | 99.98818
1.4875 | 99.07282 | 5.424096 | 99.98822
1.495833 | 99.10192 | 5.424092 | 99.98815
1.504167 | 99.13144 | 5.42409 | 99.98811
1.5125 | 99.16015 | 5.424086 | 99.98804
1.520834 | 99.18756 | 5.424078 | 99.98789
1.529167 | 99.21512 | 5.424068 | 99.9877
1.5375 | 99.24172 | 5.42406 | 99.98756
1.545834 | 99.26681 | 5.42405 | 99.98737
1.554167 | 99.29178 | 5.424044 | 99.98726
1.5625 | 99.31712 | 5.424038 | 99.98715
1.570833 | 99.3425 | 5.42403 | 99.987
1.579166 | 99.36659 | 5.424021 | 99.98684
1.5875 | 99.38986 | 5.424018 | 99.98678
1.595833 | 99.412 | 5.424014 | 99.98671
1.604166 | 99.43494 | 5.424011 | 99.98665
1.6125 | 99.45692 | 5.424016 | 99.98675
1.620833 | 99.47875 | 5.424018 | 99.98678
1.629167 | 99.49989 | 5.424015 | 99.98673
1.6375 | 99.51991 | 5.424014 | 99.98671
1.645834 | 99.54051 | 5.42401 | 99.98664
1.654167 | 99.56061 | 5.424006 | 99.98656
1.6625 | 99.57922 | 5.424001 | 99.98647
1.670834 | 99.59809 | 5.423996 | 99.98638
1.679166 | 99.61699 | 5.42399 | 99.98627
1.6875 | 99.63426 | 5.423984 | 99.98616
1.695834 | 99.65152 | 5.423975 | 99.98599
1.704166 | 99.66902 | 5.423974 | 99.98597
1.7125 | 99.68619 | 5.423974 | 99.98597
1.720833 | 99.70331 | 5.423975 | 99.98599
1.729166 | 99.71955 | 5.42398 | 99.98608
1.7375 | 99.73446 | 5.423985 | 99.98617
1.745833 | 99.74926 | 5.423985 | 99.98617
1.754167 | 99.76515 | 5.423988 | 99.98623
1.7625 | 99.77919 | 5.423989 | 99.98625
1.770834 | 99.79308 | 5.423992 | 99.9863
1.779167 | 99.80705 | 5.423994 | 99.98634
1.7875 | 99.82116 | 5.423994 | 99.98634
1.795834 | 99.83499 | 5.423996 | 99.98638
1.804166 | 99.84781 | 5.424002 | 99.98649
1.8125 | 99.86016 | 5.424006 | 99.98656
1.820834 | 99.87231 | 5.424005 | 99.98654
1.829166 | 99.88494 | 5.424006 | 99.98656
1.8375 | 99.89651 | 5.424014 | 99.98671
1.845833 | 99.90782 | 5.424032 | 99.98704
1.854166 | 99.91956 | 5.424049 | 99.98735
1.8625 | 99.93022 | 5.424045 | 99.98728
1.870833 | 99.94131 | 5.424038 | 99.98715
1.879167 | 99.95086 | 5.42403 | 99.987
1.8875 | 99.96132 | 5.424022 | 99.98686
1.895834 | 99.97141 | 5.424011 | 99.98665
1.904167 | 99.98126 | 5.424002 | 99.98649
1.9125 | 99.98992 | 5.423995 | 99.98636
1.920834 | 100.0002 | 5.423988 | 99.98623
1.929166 | 100.0096 | 5.423981 | 99.9861
1.9375 | 100.0183 | 5.423977 | 99.98603
1.945834 | 100.0275 | 5.423974 | 99.98597
1.954166 | 100.0364 | 5.42397 | 99.9859
1.9625 | 100.045 | 5.423965 | 99.98581
1.970833 | 100.0518 | 5.423962 | 99.98575
1.979166 | 100.0602 | 5.423956 | 99.98564
1.9875 | 100.0682 | 5.423951 | 99.98555
1.995833 | 100.0763 | 5.423956 | 99.98564
2.004166 | 100.0835 | 5.423968 | 99.98586
2.0125 | 100.0904 | 5.42398 | 99.98608
2.020833 | 100.0972 | 5.42399 | 99.98627
2.029167 | 100.1052 | 5.423996 | 99.98638
2.0375 | 100.111 | 5.424004 | 99.98652
2.045834 | 100.1178 | 5.424012 | 99.98667
2.054166 | 100.1242 | 5.424018 | 99.98678
2.0625 | 100.1301 | 5.424026 | 99.98693
2.070834 | 100.1374 | 5.424034 | 99.98708
2.079166 | 100.143 | 5.424033 | 99.98706
2.0875 | 100.1487 | 5.424035 | 99.9871
2.095833 | 100.1552 | 5.424039 | 99.98717
2.104167 | 100.1602 | 5.424045 | 99.98728
2.1125 | 100.1659 | 5.42406 | 99.98756
2.120834 | 100.1729 | 5.424078 | 99.98789
2.129166 | 100.1778 | 5.424091 | 99.98813
2.1375 | 100.1833 | 5.424104 | 99.98837
2.145833 | 100.1878 | 5.424114 | 99.98855
2.154167 | 100.1935 | 5.42412 | 99.98866
2.1625 | 100.1991 | 5.424122 | 99.9887
2.170834 | 100.204 | 5.424126 | 99.98877
2.179166 | 100.2091 | 5.424126 | 99.98877
2.1875 | 100.2132 | 5.424126 | 99.98877
2.195834 | 100.2186 | 5.424121 | 99.98868
2.204166 | 100.2243 | 5.424116 | 99.98859
2.2125 | 100.2271 | 5.424118 | 99.98863
2.220833 | 100.2331 | 5.424114 | 99.98855
2.229167 | 100.236 | 5.424111 | 99.9885
2.2375 | 100.2398 | 5.424112 | 99.98852
2.245834 | 100.2433 | 5.424107 | 99.98842
2.254166 | 100.2478 | 5.424105 | 99.98839
2.2625 | 100.2513 | 5.424104 | 99.98837
2.270833 | 100.2553 | 5.424104 | 99.98837
2.279167 | 100.2583 | 5.424102 | 99.98833
2.2875 | 100.2623 | 5.424101 | 99.98831
2.295834 | 100.265 | 5.424096 | 99.98822
2.304166 | 100.2675 | 5.424096 | 99.98822
2.3125 | 100.271 | 5.424098 | 99.98826
2.320834 | 100.273 | 5.424094 | 99.98818
2.329166 | 100.2759 | 5.424091 | 99.98813
2.3375 | 100.2792 | 5.42409 | 99.98811
2.345833 | 100.2812 | 5.424085 | 99.98802
2.354167 | 100.2827 | 5.424087 | 99.98805
2.3625 | 100.2856 | 5.424085 | 99.98802
2.370834 | 100.287 | 5.424082 | 99.98796
2.379166 | 100.2892 | 5.424082 | 99.98796
2.3875 | 100.2912 | 5.424084 | 99.988
2.395833 | 100.293 | 5.424082 | 99.98796
2.404167 | 100.2947 | 5.424078 | 99.98789
2.4125 | 100.2973 | 5.42407 | 99.98774
2.420834 | 100.2983 | 5.424063 | 99.98761
2.429166 | 100.3002 | 5.42406 | 99.98756
2.4375 | 100.3011 | 5.424055 | 99.98746
2.445834 | 100.3027 | 5.424049 | 99.98735
2.454166 | 100.3048 | 5.424045 | 99.98728
2.4625 | 100.306 | 5.42404 | 99.98719
2.470833 | 100.3082 | 5.424033 | 99.98706
2.479167 | 100.3094 | 5.42403 | 99.987
2.4875 | 100.3117 | 5.424024 | 99.98689
2.495834 | 100.312 | 5.424024 | 99.98689
2.504166 | 100.314 | 5.424024 | 99.98689
2.5125 | 100.3145 | 5.42402 | 99.98682
2.520833 | 100.316 | 5.424016 | 99.98675
2.529167 | 100.3168 | 5.424012 | 99.98667
2.5375 | 100.3197 | 5.424006 | 99.98656
2.545834 | 100.3193 | 5.424004 | 99.98652
2.554166 | 100.3218 | 5.424 | 99.98645
2.5625 | 100.323 | 5.424 | 99.98645
2.570834 | 100.324 | 5.424004 | 99.98652
2.579166 | 100.3253 | 5.424006 | 99.98656
2.5875 | 100.3273 | 5.424004 | 99.98652
2.595833 | 100.3288 | 5.424004 | 99.98652
2.604167 | 100.3299 | 5.424004 | 99.98652
2.6125 | 100.3301 | 5.424 | 99.98645
2.620834 | 100.3319 | 5.424 | 99.98645
2.629166 | 100.3344 | 5.424 | 99.98645
2.6375 | 100.335 | 5.423999 | 99.98643
2.645833 | 100.3365 | 5.423996 | 99.98638
2.654167 | 100.3372 | 5.423996 | 99.98638
2.6625 | 100.3376 | 5.423995 | 99.98636
2.670834 | 100.3397 | 5.423994 | 99.98634
2.679166 | 100.3408 | 5.423989 | 99.98625
2.6875 | 100.3404 | 5.423984 | 99.98616
2.695834 | 100.3412 | 5.423981 | 99.9861
2.704166 | 100.3432 | 5.423984 | 99.98616
2.7125 | 100.3431 | 5.423989 | 99.98625
2.720833 | 100.3466 | 5.423992 | 99.9863
2.729167 | 100.3857 | 5.423992 | 99.9863
2.7375 | 100.4677 | 5.423989 | 99.98625
2.745834 | 100.5833 | 5.423996 | 99.98638
2.754166 | 100.7303 | 5.424028 | 99.98697
2.7625 | 100.9193 | 5.424082 | 99.98796
2.770833 | 101.1488 | 5.424152 | 99.98925
2.779167 | 101.4202 | 5.424234 | 99.99076
2.7875 | 101.7259 | 5.424326 | 99.99246
2.795834 | 102.0616 | 5.424422 | 99.99423
2.804166 | 102.424 | 5.42452 | 99.99604
2.8125 | 102.8072 | 5.424619 | 99.99786
2.820834 | 103.2078 | 5.424717 | 99.99967
2.829166 | 103.6186 | 5.42481 | 100.0014
2.8375 | 104.0347 | 5.424902 | 100.0031
2.845833 | 104.4581 | 5.424988 | 100.0047
2.854167 | 104.8852 | 5.425068 | 100.0061
2.8625 | 105.3178 | 5.42514 | 100.0075
2.870834 | 105.7541 | 5.42521 | 100.0088
2.879166 | 106.193 | 5.42527 | 100.0099
2.8875 | 106.6363 | 5.425324 | 100.0109
2.895833 | 107.0864 | 5.425377 | 100.0118
2.904167 | 107.5393 | 5.425428 | 100.0128
2.9125 | 107.9982 | 5.425478 | 100.0137
2.920834 | 108.4651 | 5.425528 | 100.0146
2.929166 | 108.9358 | 5.425574 | 100.0155
2.9375 | 109.4128 | 5.425618 | 100.0163
2.945834 | 109.8971 | 5.42566 | 100.0171
2.954166 | 110.3864 | 5.4257 | 100.0178
2.9625 | 110.8796 | 5.425736 | 100.0185
2.970833 | 111.3807 | 5.425771 | 100.0191
2.979167 | 111.8838 | 5.425807 | 100.0198
2.9875 | 112.394 | 5.42584 | 100.0204
2.995834 | 112.908 | 5.425872 | 100.021
3.004166 | 113.4242 | 5.425907 | 100.0216
3.0125 | 113.9456 | 5.425938 | 100.0222
3.020833 | 114.4678 | 5.425965 | 100.0227
3.029167 | 114.9913 | 5.425996 | 100.0232
3.0375 | 115.5189 | 5.426025 | 100.0238
3.045834 | 116.0455 | 5.42605 | 100.0242
3.054166 | 116.573 | 5.426074 | 100.0247
3.0625 | 117.0992 | 5.426093 | 100.025
3.070834 | 117.6283 | 5.426101 | 100.0252
3.079166 | 118.1536 | 5.426108 | 100.0253
3.0875 | 118.6791 | 5.426108 | 100.0253
3.095833 | 119.2036 | 5.426108 | 100.0253
3.104167 | 119.7268 | 5.426106 | 100.0253
3.1125 | 120.2474 | 5.426108 | 100.0253
3.120834 | 120.7667 | 5.426104 | 100.0252
3.129166 | 121.2836 | 5.426098 | 100.0251
3.1375 | 121.7991 | 5.426093 | 100.025
3.145833 | 122.3125 | 5.426081 | 100.0248
3.154167 | 122.8229 | 5.426067 | 100.0246
3.1625 | 123.3332 | 5.42605 | 100.0242
3.170834 | 123.8415 | 5.426035 | 100.024
3.179166 | 124.3468 | 5.426019 | 100.0237
3.1875 | 124.8502 | 5.426 | 100.0233
3.195834 | 125.3542 | 5.425979 | 100.0229
3.204167 | 125.8548 | 5.425955 | 100.0225
3.2125 | 126.3536 | 5.425926 | 100.022
3.220833 | 126.8528 | 5.425899 | 100.0215
3.229167 | 127.3496 | 5.42588 | 100.0211
3.2375 | 127.8469 | 5.425862 | 100.0208
3.245834 | 128.3428 | 5.42584 | 100.0204
3.254166 | 128.8379 | 5.425818 | 100.02
3.2625 | 129.3319 | 5.425794 | 100.0195
3.270833 | 129.8269 | 5.42577 | 100.0191
3.279167 | 130.3211 | 5.425745 | 100.0186
3.2875 | 130.8146 | 5.425724 | 100.0182
3.295833 | 131.3081 | 5.425709 | 100.018
3.304166 | 131.8019 | 5.425692 | 100.0176
3.3125 | 132.2969 | 5.425675 | 100.0173
3.320834 | 132.7904 | 5.425657 | 100.017
3.329167 | 133.2845 | 5.425634 | 100.0166
3.3375 | 133.779 | 5.425613 | 100.0162
3.345833 | 134.276 | 5.42559 | 100.0158
3.354167 | 134.7694 | 5.425566 | 100.0153
3.3625 | 135.267 | 5.425541 | 100.0149
3.370834 | 135.7636 | 5.42552 | 100.0145
3.379166 | 136.2591 | 5.425498 | 100.0141
3.3875 | 136.7561 | 5.425474 | 100.0136
3.395833 | 137.2554 | 5.425451 | 100.0132
3.404167 | 137.753 | 5.425426 | 100.0127
3.4125 | 138.2514 | 5.425403 | 100.0123
3.420833 | 138.7501 | 5.425386 | 100.012
3.429166 | 139.249 | 5.425365 | 100.0116
3.4375 | 139.7475 | 5.425338 | 100.0111
3.445834 | 140.248 | 5.425305 | 100.0105
3.454167 | 140.7485 | 5.425271 | 100.0099
3.4625 | 141.2484 | 5.425232 | 100.0092
3.470833 | 141.7486 | 5.425194 | 100.0085
3.479167 | 142.2497 | 5.425166 | 100.0079
3.4875 | 142.7497 | 5.425151 | 100.0077
3.495834 | 143.2511 | 5.425126 | 100.0072
3.504166 | 143.7514 | 5.425089 | 100.0065
3.5125 | 144.2532 | 5.425048 | 100.0058
3.520833 | 144.7542 | 5.425014 | 100.0051
3.529167 | 145.2536 | 5.424981 | 100.0045
3.5375 | 145.7566 | 5.424946 | 100.0039
3.545833 | 146.2568 | 5.424903 | 100.0031
3.554166 | 146.7586 | 5.424859 | 100.0023
3.5625 | 147.2584 | 5.424818 | 100.0015
3.570834 | 147.7594 | 5.424781 | 100.0008
3.579167 | 148.2604 | 5.424744 | 100.0002
3.5875 | 148.7608 | 5.424701 | 99.99937
3.595833 | 149.2618 | 5.424658 | 99.99858
3.604167 | 149.7615 | 5.424618 | 99.99784
3.6125 | 150.262 | 5.424582 | 99.99718
3.620834 | 150.762 | 5.424546 | 99.99652
3.629166 | 151.2625 | 5.424515 | 99.99594
3.6375 | 151.7624 | 5.42449 | 99.99548
3.645833 | 152.2622 | 5.424468 | 99.99508
3.654167 | 152.761 | 5.424443 | 99.99462
3.6625 | 153.2606 | 5.424416 | 99.99412
3.670833 | 153.7594 | 5.42439 | 99.99364
3.679166 | 154.2585 | 5.424363 | 99.99314
3.6875 | 154.759 | 5.424336 | 99.99264
3.695834 | 155.2566 | 5.424304 | 99.99205
3.704167 | 155.756 | 5.424272 | 99.99147
3.7125 | 156.2566 | 5.42424 | 99.99088
3.720833 | 156.7536 | 5.424214 | 99.9904
3.729167 | 157.2542 | 5.424189 | 99.98993
3.7375 | 157.7517 | 5.424164 | 99.98947
3.745834 | 158.2514 | 5.424138 | 99.98899
3.754166 | 158.7508 | 5.424111 | 99.9885
3.7625 | 159.25 | 5.424087 | 99.98805
3.770833 | 159.7476 | 5.424064 | 99.98763
3.779167 | 160.2466 | 5.42404 | 99.98719
3.7875 | 160.746 | 5.424014 | 99.98671
3.795833 | 161.2446 | 5.423984 | 99.98616
3.804166 | 161.7438 | 5.423954 | 99.9856
3.8125 | 162.2423 | 5.42392 | 99.98498
3.820834 | 162.742 | 5.423891 | 99.98444
3.829167 | 163.2414 | 5.423859 | 99.98385
3.8375 | 163.7399 | 5.423828 | 99.98328
3.845833 | 164.2406 | 5.423796 | 99.98269
3.854167 | 164.7386 | 5.423764 | 99.9821
3.8625 | 165.2376 | 5.423732 | 99.98151
3.870834 | 165.7375 | 5.4237 | 99.98092
3.879166 | 166.2368 | 5.423669 | 99.98035
3.8875 | 166.7369 | 5.423642 | 99.97985
3.895833 | 167.2355 | 5.423613 | 99.97932
3.904167 | 167.7344 | 5.42358 | 99.97871
3.9125 | 168.2352 | 5.423542 | 99.97801
3.920833 | 168.7345 | 5.423501 | 99.97725
3.929166 | 169.2344 | 5.423464 | 99.97657
3.9375 | 169.7339 | 5.423432 | 99.97598
3.945834 | 170.2326 | 5.423394 | 99.97528
3.954167 | 170.7337 | 5.423352 | 99.97451
3.9625 | 171.232 | 5.423313 | 99.97379
3.970833 | 171.7327 | 5.423271 | 99.97301
3.979167 | 172.2323 | 5.423225 | 99.97216
3.9875 | 172.7316 | 5.423199 | 99.97169
3.995834 | 173.2316 | 5.423199 | 99.97169
4.004166 | 173.7308 | 5.423191 | 99.97154
4.0125 | 174.2308 | 5.423162 | 99.971
4.020834 | 174.7308 | 5.423125 | 99.97032
4.029167 | 175.2289 | 5.423084 | 99.96957
4.0375 | 175.7286 | 5.423041 | 99.96877
4.045833 | 176.2292 | 5.422996 | 99.96794
4.054167 | 176.7283 | 5.42295 | 99.9671
4.0625 | 177.227 | 5.42291 | 99.96636
4.070833 | 177.7277 | 5.422872 | 99.96566
4.079167 | 178.2257 | 5.422832 | 99.96492
4.0875 | 178.7259 | 5.422797 | 99.96427
4.095833 | 179.2258 | 5.42276 | 99.96359
4.104166 | 179.7246 | 5.42272 | 99.96286
4.1125 | 180.225 | 5.42269 | 99.9623
4.120834 | 180.7242 | 5.42268 | 99.96212
4.129166 | 181.2236 | 5.422678 | 99.96208
4.1375 | 181.7234 | 5.422668 | 99.9619
4.145834 | 182.2215 | 5.422648 | 99.96153
4.154167 | 182.7211 | 5.422626 | 99.96112
4.1625 | 183.2194 | 5.422605 | 99.96074
4.170833 | 183.7205 | 5.422582 | 99.96031
4.179167 | 184.219 | 5.422556 | 99.95983
4.1875 | 184.7189 | 5.422529 | 99.95933
4.195833 | 185.2185 | 5.4225 | 99.9588
4.204167 | 185.7173 | 5.422476 | 99.95836
4.2125 | 186.2172 | 5.422449 | 99.95786
4.220833 | 186.7174 | 5.422413 | 99.9572
4.229166 | 187.217 | 5.422374 | 99.95648
4.2375 | 187.7164 | 5.422332 | 99.9557
4.245834 | 188.2158 | 5.422289 | 99.95491
4.254166 | 188.716 | 5.422249 | 99.95417
4.2625 | 189.2142 | 5.422208 | 99.95342
4.270834 | 189.7144 | 5.422172 | 99.95275
4.279167 | 190.2141 | 5.422141 | 99.95218
4.2875 | 190.7126 | 5.422112 | 99.95165
4.295833 | 191.2123 | 5.422075 | 99.95097
4.304167 | 191.7124 | 5.422036 | 99.95025
4.3125 | 192.2108 | 5.42199 | 99.9494
4.320833 | 192.7091 | 5.421952 | 99.9487
4.329167 | 193.2095 | 5.421918 | 99.94807
4.3375 | 193.7093 | 5.421884 | 99.94744
4.345833 | 194.2076 | 5.421852 | 99.94685
4.354166 | 194.7074 | 5.42182 | 99.94626
4.3625 | 195.2068 | 5.421783 | 99.94558
4.370834 | 195.7054 | 5.421746 | 99.9449
4.379166 | 196.2059 | 5.421709 | 99.94422
4.3875 | 196.7042 | 5.421675 | 99.94359
4.395834 | 197.2037 | 5.421642 | 99.94298
4.404167 | 197.702 | 5.421612 | 99.94243
4.4125 | 198.2016 | 5.421578 | 99.9418
4.420833 | 198.7021 | 5.421546 | 99.94121
4.429167 | 199.1998 | 5.421511 | 99.94057
4.4375 | 199.6994 | 5.421474 | 99.93989
4.445833 | 200.1988 | 5.421438 | 99.93922
4.454167 | 200.6986 | 5.421402 | 99.93856
4.4625 | 201.1974 | 5.42137 | 99.93797
4.470833 | 201.6972 | 5.421338 | 99.93738
4.479166 | 202.1966 | 5.421301 | 99.9367
4.4875 | 202.6958 | 5.421268 | 99.93609
4.495834 | 203.1949 | 5.421236 | 99.9355
4.504166 | 203.6942 | 5.421209 | 99.935
4.5125 | 204.1927 | 5.421182 | 99.9345
4.520834 | 204.6933 | 5.421153 | 99.93397
4.529167 | 205.1926 | 5.421124 | 99.93343
4.5375 | 205.6912 | 5.421094 | 99.93288
4.545833 | 206.1909 | 5.421059 | 99.93224
4.554167 | 206.6902 | 5.421024 | 99.93159
4.5625 | 207.1895 | 5.420989 | 99.93095
4.570833 | 207.6883 | 5.420954 | 99.9303
4.579167 | 208.189 | 5.420914 | 99.92956
4.5875 | 208.6881 | 5.42088 | 99.92894
4.595833 | 209.1872 | 5.420847 | 99.92833
4.604166 | 209.6865 | 5.420816 | 99.92776
4.6125 | 210.1866 | 5.420784 | 99.92717
4.620834 | 210.6859 | 5.420753 | 99.9266
4.629166 | 211.1844 | 5.420722 | 99.92602
4.6375 | 211.6839 | 5.420693 | 99.92549
4.645834 | 212.1838 | 5.420664 | 99.92495
4.654167 | 212.6824 | 5.420632 | 99.92436
4.6625 | 213.1829 | 5.420598 | 99.92374
4.670833 | 213.6814 | 5.420568 | 99.92319
4.679167 | 214.1801 | 5.420541 | 99.92269
4.6875 | 214.6797 | 5.420512 | 99.92215
4.695833 | 215.1785 | 5.42048 | 99.92156
4.704167 | 215.6787 | 5.420451 | 99.92103
4.7125 | 216.1772 | 5.42042 | 99.92046
4.720833 | 216.6769 | 5.420382 | 99.91976
4.729166 | 217.1759 | 5.420348 | 99.91913
4.7375 | 217.6748 | 5.42031 | 99.91843
4.745834 | 218.1737 | 5.420269 | 99.91767
4.754166 | 218.6728 | 5.420229 | 99.91694
4.7625 | 219.1724 | 5.420193 | 99.91627
4.770834 | 219.6706 | 5.420154 | 99.91555
4.779167 | 220.1703 | 5.420122 | 99.91496
4.7875 | 220.6692 | 5.420093 | 99.91443
4.795833 | 221.168 | 5.420059 | 99.9138
4.804167 | 221.6664 | 5.420026 | 99.91319
4.8125 | 222.1668 | 5.419996 | 99.91264
4.820833 | 222.6647 | 5.419962 | 99.91201
4.829167 | 223.1638 | 5.419924 | 99.91131
4.8375 | 223.6633 | 5.419888 | 99.91065
4.845833 | 224.1625 | 5.419856 | 99.91006
4.854166 | 224.6614 | 5.419824 | 99.90947
4.8625 | 225.161 | 5.419788 | 99.90881
4.870834 | 225.6598 | 5.419755 | 99.9082
4.879166 | 226.159 | 5.41972 | 99.90755
4.8875 | 226.6584 | 5.419691 | 99.90702
4.895834 | 227.1576 | 5.419685 | 99.90691
4.904167 | 227.6576 | 5.419678 | 99.90678
4.9125 | 228.1566 | 5.419639 | 99.90606
4.920833 | 228.6549 | 5.419578 | 99.90494
4.929167 | 229.1552 | 5.419524 | 99.90394
4.9375 | 229.6552 | 5.419481 | 99.90315
4.945833 | 230.1552 | 5.419438 | 99.90235
4.954167 | 230.6544 | 5.41939 | 99.90147
4.9625 | 231.1552 | 5.419343 | 99.9006
4.970833 | 231.6547 | 5.4193 | 99.89981
4.979166 | 232.1542 | 5.41926 | 99.89907
4.9875 | 232.6534 | 5.41922 | 99.89834
4.995834 | 233.1533 | 5.419182 | 99.89764
5.004166 | 233.6527 | 5.419144 | 99.89694
5.0125 | 234.1511 | 5.419109 | 99.89629
5.020834 | 234.6495 | 5.419074 | 99.89564
5.029167 | 235.1498 | 5.419042 | 99.89505
5.0375 | 235.6471 | 5.419012 | 99.8945
5.045833 | 236.1466 | 5.418984 | 99.89399
5.054167 | 236.6457 | 5.418952 | 99.8934
5.0625 | 237.1437 | 5.418921 | 99.89282
5.070833 | 237.642 | 5.418889 | 99.89223
5.079167 | 238.1411 | 5.418858 | 99.89166
5.0875 | 238.6401 | 5.418829 | 99.89113
5.095833 | 239.1392 | 5.418794 | 99.89048
5.104166 | 239.6386 | 5.418754 | 99.88975
5.1125 | 240.1364 | 5.418711 | 99.88895
5.120834 | 240.6351 | 5.418668 | 99.88816
5.129166 | 241.1354 | 5.418626 | 99.88739
5.1375 | 241.6336 | 5.418584 | 99.88661
5.145834 | 242.133 | 5.418547 | 99.88593
5.154167 | 242.6318 | 5.418514 | 99.88532
5.1625 | 243.1314 | 5.418485 | 99.88479
5.170833 | 243.6309 | 5.418454 | 99.88422
5.179167 | 244.1298 | 5.418422 | 99.88363
5.1875 | 244.6285 | 5.418385 | 99.88294
5.195833 | 245.1271 | 5.418348 | 99.88226
5.204167 | 245.6264 | 5.4183 | 99.88138
5.2125 | 246.1248 | 5.418261 | 99.88066
5.220833 | 246.624 | 5.418238 | 99.88023
5.229166 | 247.123 | 5.418226 | 99.88001
5.2375 | 247.6223 | 5.418213 | 99.87977
5.245834 | 248.1214 | 5.41819 | 99.87935
5.254166 | 248.6202 | 5.41816 | 99.8788
5.2625 | 249.1203 | 5.418122 | 99.8781
5.270834 | 249.6189 | 5.418078 | 99.87728
5.279168 | 250.1174 | 5.41803 | 99.8764
5.2875 | 250.6166 | 5.417989 | 99.87564
5.295832 | 251.1155 | 5.41795 | 99.87492
5.304168 | 251.6161 | 5.41791 | 99.87419
5.3125 | 252.1147 | 5.417873 | 99.87351
5.320832 | 252.6144 | 5.417832 | 99.87275
5.329168 | 253.1136 | 5.417797 | 99.8721
5.3375 | 253.6133 | 5.417765 | 99.87151
5.345832 | 254.112 | 5.41773 | 99.87087
5.354166 | 254.6116 | 5.4177 | 99.87032
5.3625 | 255.1102 | 5.417668 | 99.86973
5.370834 | 255.6103 | 5.417637 | 99.86915
5.379166 | 256.1095 | 5.417604 | 99.86855
5.3875 | 256.608 | 5.417572 | 99.86796
5.395834 | 257.1072 | 5.41754 | 99.86737
5.404168 | 257.6072 | 5.4175 | 99.86663
5.4125 | 258.106 | 5.417457 | 99.86584
5.420832 | 258.6052 | 5.417415 | 99.86506
5.429168 | 259.105 | 5.417372 | 99.86427
5.4375 | 259.6026 | 5.417332 | 99.86353
5.445832 | 260.1037 | 5.41729 | 99.86276
5.454168 | 260.6024 | 5.417244 | 99.86191
5.4625 | 261.101 | 5.417205 | 99.86119
5.470832 | 261.6004 | 5.417175 | 99.86064
5.479166 | 262.0984 | 5.417149 | 99.86016
5.4875 | 262.5981 | 5.417138 | 99.85996
5.495834 | 263.0969 | 5.417129 | 99.85979
5.504166 | 263.5952 | 5.41711 | 99.85944
5.5125 | 264.0948 | 5.41708 | 99.85889
5.520834 | 264.5946 | 5.417048 | 99.8583
5.529168 | 265.0935 | 5.417021 | 99.8578
5.5375 | 265.5932 | 5.416988 | 99.85719
5.545832 | 266.0913 | 5.41695 | 99.85649
5.554168 | 266.5907 | 5.416908 | 99.85572
5.5625 | 267.0903 | 5.416863 | 99.85489
5.570832 | 267.5883 | 5.416826 | 99.8542
5.579168 | 268.0882 | 5.416784 | 99.85343
5.5875 | 268.587 | 5.416734 | 99.85251
5.595832 | 269.0862 | 5.416684 | 99.85159
5.604166 | 269.5852 | 5.416634 | 99.85067
5.6125 | 270.084 | 5.416584 | 99.84974
5.620834 | 270.5828 | 5.416538 | 99.8489
5.629166 | 271.0821 | 5.416493 | 99.84807
5.6375 | 271.5804 | 5.416449 | 99.84726
5.645834 | 272.0799 | 5.416407 | 99.84648
5.654168 | 272.5785 | 5.41637 | 99.8458
5.6625 | 273.0772 | 5.41633 | 99.84506
5.670832 | 273.577 | 5.416288 | 99.84429
5.679168 | 274.0757 | 5.416246 | 99.84351
5.6875 | 274.5748 | 5.4162 | 99.84267
5.695832 | 275.0734 | 5.416158 | 99.84189
5.704168 | 275.573 | 5.416136 | 99.84149
5.7125 | 276.0719 | 5.416113 | 99.84106
5.720832 | 276.5708 | 5.416076 | 99.84038
5.729166 | 277.07 | 5.416026 | 99.83946
5.7375 | 277.5681 | 5.41597 | 99.83843
5.745834 | 278.0683 | 5.415916 | 99.83743
5.754166 | 278.5666 | 5.415864 | 99.83647
5.7625 | 279.066 | 5.415821 | 99.83568
5.770834 | 279.5647 | 5.415782 | 99.83496
5.779168 | 280.0631 | 5.41574 | 99.83419
5.7875 | 280.5637 | 5.4157 | 99.83345
5.795832 | 281.0613 | 5.41566 | 99.83271
5.804168 | 281.561 | 5.415616 | 99.8319
5.8125 | 282.0598 | 5.41557 | 99.83105
5.820832 | 282.5579 | 5.415528 | 99.83028
5.829168 | 283.0568 | 5.415496 | 99.82969
5.8375 | 283.5564 | 5.41547 | 99.82921
5.845832 | 284.055 | 5.415443 | 99.82871
5.854166 | 284.5546 | 5.415421 | 99.8283
5.8625 | 285.054 | 5.415388 | 99.8277
5.870834 | 285.5524 | 5.415363 | 99.82724
5.879166 | 286.0515 | 5.415362 | 99.82722
5.8875 | 286.5506 | 5.415359 | 99.82716
5.895834 | 287.0493 | 5.415344 | 99.82689
5.904168 | 287.5482 | 5.41534 | 99.82681
5.9125 | 288.0469 | 5.415364 | 99.82725
5.920832 | 288.5467 | 5.4154 | 99.82792
5.929168 | 289.045 | 5.415437 | 99.8286
5.9375 | 289.5439 | 5.415478 | 99.82936
5.945832 | 290.043 | 5.415514 | 99.83002
5.954168 | 290.5428 | 5.415542 | 99.83054
5.9625 | 291.0408 | 5.415571 | 99.83107
5.970832 | 291.5405 | 5.415595 | 99.83151
5.979166 | 292.039 | 5.415621 | 99.83199
5.9875 | 292.5382 | 5.415642 | 99.83238
5.995834 | 293.037 | 5.415657 | 99.83266
6.004166 | 293.5361 | 5.415668 | 99.83286
6.0125 | 294.035 | 5.415676 | 99.83301
6.020834 | 294.532 | 5.415684 | 99.83315
6.029168 | 295.0322 | 5.415698 | 99.83341
6.0375 | 295.5313 | 5.415704 | 99.83352
6.045832 | 296.0293 | 5.415705 | 99.83354
6.054168 | 296.5287 | 5.415699 | 99.83343
6.0625 | 297.0283 | 5.415684 | 99.83315
6.070832 | 297.5254 | 5.415674 | 99.83297
6.079168 | 298.025 | 5.41566 | 99.83271
6.0875 | 298.5244 | 5.415642 | 99.83238
6.095832 | 299.0227 | 5.415624 | 99.83205
6.104166 | 299.5218 | 5.4156 | 99.8316
6.1125 | 300.0209 | 5.415572 | 99.83109
6.120834 | 300.5198 | 5.415537 | 99.83044
6.129166 | 301.018 | 5.4155 | 99.82976
6.1375 | 301.5168 | 5.415462 | 99.82906
6.145834 | 302.015 | 5.415428 | 99.82843
6.154168 | 302.5148 | 5.415391 | 99.82775
6.1625 | 303.0139 | 5.415348 | 99.82696
6.170832 | 303.5122 | 5.415308 | 99.82622
6.179168 | 304.0112 | 5.415266 | 99.82545
6.1875 | 304.511 | 5.41522 | 99.8246
6.195832 | 305.0098 | 5.415171 | 99.8237
6.204168 | 305.5086 | 5.415118 | 99.82272
6.2125 | 306.0077 | 5.415063 | 99.82171
6.220832 | 306.5061 | 5.41501 | 99.82073
6.229166 | 307.0058 | 5.41495 | 99.81962
6.2375 | 307.5045 | 5.414892 | 99.81855
6.245834 | 308.0035 | 5.414834 | 99.81748
6.254166 | 308.5023 | 5.414776 | 99.81641
6.2625 | 309.0012 | 5.414718 | 99.81535
6.270834 | 309.5004 | 5.414662 | 99.81431
6.279168 | 309.9996 | 5.414602 | 99.81321
6.2875 | 310.4982 | 5.414543 | 99.81212
6.295832 | 310.9982 | 5.414487 | 99.81109
6.304168 | 311.4965 | 5.414428 | 99.81
6.3125 | 311.9952 | 5.414366 | 99.80886
6.320832 | 312.4946 | 5.414306 | 99.80775
6.329168 | 312.9932 | 5.414246 | 99.80664
6.3375 | 313.4914 | 5.414185 | 99.80552
6.345832 | 313.9911 | 5.414126 | 99.80443
6.354166 | 314.4907 | 5.414066 | 99.80333
6.3625 | 314.988 | 5.414006 | 99.80222
6.370834 | 315.4874 | 5.413943 | 99.80106
6.379166 | 315.9867 | 5.413876 | 99.79982
6.3875 | 316.4852 | 5.413808 | 99.79857
6.395834 | 316.984 | 5.413741 | 99.79734
6.404166 | 317.4834 | 5.413674 | 99.7961
6.4125 | 317.9822 | 5.413608 | 99.79488
6.420832 | 318.4805 | 5.413538 | 99.79359
6.429168 | 318.98 | 5.413466 | 99.79227
6.4375 | 319.4782 | 5.413402 | 99.79109
6.445832 | 319.9775 | 5.413334 | 99.78983
6.454168 | 320.4768 | 5.413268 | 99.78862
6.4625 | 320.9745 | 5.413202 | 99.7874
6.470834 | 321.4747 | 5.41314 | 99.78626
6.479166 | 321.9727 | 5.413075 | 99.78506
6.4875 | 322.4723 | 5.41301 | 99.78386
6.495834 | 322.9704 | 5.412942 | 99.78261
6.504166 | 323.4691 | 5.412876 | 99.78139
6.5125 | 323.9683 | 5.41281 | 99.78017
6.520834 | 324.4675 | 5.412746 | 99.77899
6.529166 | 324.9661 | 5.412684 | 99.77785
6.5375 | 325.4641 | 5.412618 | 99.77663
6.545832 | 325.9638 | 5.41255 | 99.77538
6.554168 | 326.4627 | 5.412486 | 99.7742
6.5625 | 326.9621 | 5.412421 | 99.773
6.570832 | 327.4601 | 5.412351 | 99.77171
6.579168 | 327.9596 | 5.412283 | 99.77046
6.5875 | 328.4592 | 5.412218 | 99.76926
6.595834 | 328.9574 | 5.412159 | 99.76817
6.604166 | 329.4562 | 5.412105 | 99.76718
6.6125 | 329.955 | 5.412045 | 99.76607
6.620834 | 330.4539 | 5.411985 | 99.76497
6.629166 | 330.953 | 5.411926 | 99.76388
6.6375 | 331.4519 | 5.411872 | 99.76288
6.645834 | 331.9513 | 5.411816 | 99.76185
6.654166 | 332.45 | 5.411759 | 99.7608
6.6625 | 332.9486 | 5.4117 | 99.75971
6.670832 | 333.4473 | 5.411636 | 99.75853
6.679168 | 333.9456 | 5.411574 | 99.75739
6.6875 | 334.4452 | 5.411516 | 99.75632
6.695832 | 334.9434 | 5.411456 | 99.75521
6.704168 | 335.443 | 5.411396 | 99.75411
6.7125 | 335.9418 | 5.411338 | 99.75304
6.720834 | 336.44 | 5.411278 | 99.75193
6.729166 | 336.9385 | 5.41122 | 99.75086
6.7375 | 337.4374 | 5.411164 | 99.74983
6.745834 | 337.9363 | 5.411111 | 99.74885
6.754166 | 338.4344 | 5.411057 | 99.74786
6.7625 | 338.9333 | 5.411004 | 99.74688
6.770834 | 339.4326 | 5.410945 | 99.74579
6.779166 | 339.9313 | 5.410884 | 99.74467
6.7875 | 340.4299 | 5.410824 | 99.74356
6.795832 | 340.9289 | 5.410762 | 99.74242
6.804168 | 341.4272 | 5.4107 | 99.74128
6.8125 | 341.9264 | 5.410628 | 99.73995
6.820832 | 342.4256 | 5.410557 | 99.73864
6.829168 | 342.9239 | 5.410486 | 99.73733
6.8375 | 343.4237 | 5.410418 | 99.73608
6.845834 | 343.9222 | 5.410352 | 99.73486
6.854166 | 344.4212 | 5.410289 | 99.7337
6.8625 | 344.9202 | 5.410229 | 99.7326
6.870834 | 345.4189 | 5.410166 | 99.73143
6.879166 | 345.9176 | 5.410103 | 99.73027
6.8875 | 346.4166 | 5.410044 | 99.72918
6.895834 | 346.9153 | 5.409985 | 99.7281
6.904166 | 347.414 | 5.409922 | 99.72694
6.9125 | 347.9129 | 5.40986 | 99.72579
6.920832 | 348.4112 | 5.409795 | 99.72459
6.929168 | 348.9109 | 5.409734 | 99.72347
6.9375 | 349.4085 | 5.409678 | 99.72244
6.945832 | 349.9075 | 5.40962 | 99.72137
6.954168 | 350.407 | 5.409558 | 99.72023
6.9625 | 350.9044 | 5.409498 | 99.71912
6.970834 | 351.4034 | 5.409441 | 99.71807
6.979166 | 351.902 | 5.409378 | 99.71691
6.9875 | 352.4014 | 5.409322 | 99.71588
6.995834 | 352.9 | 5.409273 | 99.71497
7.004166 | 353.3982 | 5.409214 | 99.71388
7.0125 | 353.8972 | 5.4091 | 99.71178
7.020834 | 354.3964 | 5.408932 | 99.70869
7.029166 | 354.8948 | 5.408757 | 99.70546
7.0375 | 355.394 | 5.408624 | 99.70301
7.045832 | 355.8934 | 5.408495 | 99.70063
7.054168 | 356.3926 | 5.40835 | 99.69796
7.0625 | 356.8909 | 5.408196 | 99.69512
7.070832 | 357.3905 | 5.40805 | 99.69243
7.079168 | 357.8894 | 5.40793 | 99.69022
7.0875 | 358.3881 | 5.40781 | 99.688
7.095834 | 358.8876 | 5.407664 | 99.68531
7.104166 | 359.3864 | 5.407522 | 99.68269
7.1125 | 359.8855 | 5.407394 | 99.68033
7.120834 | 360.3852 | 5.407261 | 99.67788
7.129166 | 360.8838 | 5.407158 | 99.67598
7.1375 | 361.3837 | 5.407085 | 99.67464
7.145834 | 361.8816 | 5.407014 | 99.67333
7.154166 | 362.3812 | 5.40694 | 99.67197
7.1625 | 362.8804 | 5.406861 | 99.67051
7.170832 | 363.3789 | 5.406778 | 99.66898
7.179168 | 363.8786 | 5.406694 | 99.66743
7.1875 | 364.3766 | 5.406609 | 99.66586
7.195832 | 364.876 | 5.406524 | 99.6643
7.204168 | 365.3747 | 5.40644 | 99.66275
7.2125 | 365.8736 | 5.406358 | 99.66124
7.220834 | 366.3719 | 5.40628 | 99.6598
7.229166 | 366.8712 | 5.406201 | 99.65834
7.2375 | 367.3688 | 5.406121 | 99.65687
7.245834 | 367.8666 | 5.406038 | 99.65534
7.254166 | 368.3668 | 5.40596 | 99.6539
7.2625 | 368.8655 | 5.405882 | 99.65246
7.270834 | 369.3633 | 5.405807 | 99.65108
7.279166 | 369.8616 | 5.405729 | 99.64964
7.2875 | 370.3612 | 5.405652 | 99.64822
7.295832 | 370.8593 | 5.405579 | 99.64688
7.304168 | 371.3584 | 5.405511 | 99.64562
7.3125 | 371.857 | 5.405445 | 99.64441
7.320832 | 372.3554 | 5.40538 | 99.64321
7.329168 | 372.8539 | 5.405322 | 99.64214
7.3375 | 373.3526 | 5.40527 | 99.64118
7.345834 | 373.8509 | 5.405214 | 99.64015
7.354166 | 374.3494 | 5.40516 | 99.63915
7.3625 | 374.8476 | 5.405101 | 99.63807
7.370834 | 375.3465 | 5.405043 | 99.637
7.379166 | 375.8445 | 5.404985 | 99.63593
7.3875 | 376.343 | 5.404925 | 99.63482
7.395834 | 376.842 | 5.404863 | 99.63368
7.404166 | 377.34 | 5.404802 | 99.63255
7.4125 | 377.8388 | 5.404741 | 99.63143
7.420832 | 378.3383 | 5.40468 | 99.6303
7.429168 | 378.8356 | 5.404621 | 99.62922
7.4375 | 379.3346 | 5.40457 | 99.62828
7.445832 | 379.8338 | 5.404515 | 99.62726
7.454168 | 380.3325 | 5.40446 | 99.62625
7.4625 | 380.831 | 5.404407 | 99.62527
7.470834 | 381.3297 | 5.404358 | 99.62437
7.479166 | 381.8294 | 5.404312 | 99.62352
7.4875 | 382.3277 | 5.404265 | 99.62265
7.495834 | 382.8268 | 5.404216 | 99.62175
7.504166 | 383.3254 | 5.404171 | 99.62092
7.5125 | 383.8244 | 5.404126 | 99.62009
7.520834 | 384.3235 | 5.404076 | 99.61917
7.529166 | 384.8224 | 5.404023 | 99.61819
7.5375 | 385.3222 | 5.403972 | 99.61725
7.545832 | 385.82 | 5.403924 | 99.61637
7.554168 | 386.3183 | 5.403871 | 99.61539
7.5625 | 386.8169 | 5.403814 | 99.61434
7.570832 | 387.3162 | 5.403768 | 99.61349
7.579168 | 387.8135 | 5.403722 | 99.61264
7.5875 | 388.3122 | 5.403674 | 99.61176
7.595834 | 388.8108 | 5.403626 | 99.61088
7.604166 | 389.3091 | 5.403576 | 99.60995
7.6125 | 389.8081 | 5.403536 | 99.60922
7.620834 | 390.3064 | 5.4035 | 99.60855
7.629166 | 390.8044 | 5.403453 | 99.60769
7.6375 | 391.3028 | 5.403404 | 99.60678
7.645834 | 391.8016 | 5.403362 | 99.60601
7.654166 | 392.3 | 5.403316 | 99.60516
7.6625 | 392.7989 | 5.403266 | 99.60424
7.670832 | 393.2981 | 5.40322 | 99.60339
7.679168 | 393.796 | 5.403172 | 99.60251
7.6875 | 394.295 | 5.40312 | 99.60155
7.695832 | 394.7933 | 5.403066 | 99.60055
7.704168 | 395.2928 | 5.403016 | 99.59963
7.7125 | 395.7914 | 5.40297 | 99.59878
7.720834 | 396.2896 | 5.402922 | 99.5979
7.729166 | 396.7886 | 5.402874 | 99.59701
7.7375 | 397.2868 | 5.402825 | 99.59611
7.745834 | 397.7861 | 5.402774 | 99.59517
7.754166 | 398.2855 | 5.402727 | 99.5943
7.7625 | 398.7839 | 5.402682 | 99.59347
7.770834 | 399.283 | 5.402638 | 99.59266
7.779166 | 399.782 | 5.402594 | 99.59185
7.7875 | 400.2805 | 5.40255 | 99.59104
7.795832 | 400.7793 | 5.402505 | 99.59021
7.804168 | 401.279 | 5.402459 | 99.58936
7.8125 | 401.7779 | 5.402414 | 99.58853
7.820832 | 402.2766 | 5.402376 | 99.58783
7.829168 | 402.775 | 5.402338 | 99.58713
7.8375 | 403.2746 | 5.402296 | 99.58636
7.845834 | 403.773 | 5.402246 | 99.58544
7.854166 | 404.2712 | 5.40219 | 99.5844
7.8625 | 404.7705 | 5.402134 | 99.58337
7.870834 | 405.2691 | 5.402078 | 99.58234
7.879166 | 405.7674 | 5.402018 | 99.58123
7.8875 | 406.2662 | 5.40196 | 99.58016
7.895834 | 406.765 | 5.401907 | 99.57919
7.904166 | 407.2644 | 5.401856 | 99.57825
7.9125 | 407.763 | 5.401812 | 99.57744
7.920832 | 408.2617 | 5.401771 | 99.57668
7.929168 | 408.7605 | 5.401728 | 99.57589
7.9375 | 409.2591 | 5.401684 | 99.57508
7.945832 | 409.7576 | 5.401639 | 99.57425
7.954168 | 410.2559 | 5.401592 | 99.57338
7.9625 | 410.755 | 5.401547 | 99.57255
7.970834 | 411.2528 | 5.401496 | 99.57161
7.979166 | 411.7518 | 5.401443 | 99.57063
7.9875 | 412.2511 | 5.40139 | 99.56966
7.995834 | 412.7492 | 5.401337 | 99.56868
8.004166 | 413.2481 | 5.401287 | 99.56776
8.0125 | 413.7469 | 5.401239 | 99.56687
8.020832 | 414.2456 | 5.401188 | 99.56593
8.029166 | 414.7438 | 5.40114 | 99.56505
8.0375 | 415.2433 | 5.401096 | 99.56424
8.045834 | 415.741 | 5.40105 | 99.56339
8.054168 | 416.2405 | 5.401004 | 99.56254
8.0625 | 416.7389 | 5.400953 | 99.5616
8.070832 | 417.2375 | 5.400906 | 99.56073
8.079166 | 417.7362 | 5.40086 | 99.55989
8.0875 | 418.2348 | 5.400818 | 99.55911
8.095834 | 418.7332 | 5.400771 | 99.55825
8.104168 | 419.232 | 5.400723 | 99.55736
8.1125 | 419.7296 | 5.400674 | 99.55646
8.120834 | 420.2284 | 5.400625 | 99.55555
8.129166 | 420.728 | 5.400571 | 99.55456
8.1375 | 421.226 | 5.400512 | 99.55347
8.145832 | 421.725 | 5.400461 | 99.55253
8.154166 | 422.2235 | 5.400413 | 99.55165
8.1625 | 422.7224 | 5.400363 | 99.55072
8.170834 | 423.222 | 5.400316 | 99.54986
8.179168 | 423.7196 | 5.400276 | 99.54912
8.1875 | 424.219 | 5.40022 | 99.54809
8.195832 | 424.7176 | 5.400154 | 99.54687
8.204166 | 425.2162 | 5.40009 | 99.54569
8.2125 | 425.7146 | 5.400033 | 99.54464
8.220834 | 426.2131 | 5.399973 | 99.54354
8.229168 | 426.7126 | 5.399908 | 99.54234
8.2375 | 427.2117 | 5.399842 | 99.54112
8.245834 | 427.71 | 5.399776 | 99.5399
8.254166 | 428.2093 | 5.399712 | 99.53872
8.2625 | 428.7079 | 5.399646 | 99.53751
8.270832 | 429.206 | 5.399582 | 99.53633
8.279166 | 429.7055 | 5.39952 | 99.53518
8.2875 | 430.203 | 5.399454 | 99.53397
8.295834 | 430.702 | 5.399392 | 99.53283
8.304168 | 431.2004 | 5.399332 | 99.53172
8.3125 | 431.699 | 5.39927 | 99.53058
8.320832 | 432.1968 | 5.399205 | 99.52938
8.329166 | 432.696 | 5.39914 | 99.52818
8.3375 | 433.1943 | 5.399076 | 99.527
8.345834 | 433.6928 | 5.399015 | 99.52588
8.354168 | 434.1908 | 5.39895 | 99.52468
8.3625 | 434.6885 | 5.398887 | 99.52352
8.370834 | 435.1883 | 5.398824 | 99.52235
8.379166 | 435.6848 | 5.39876 | 99.52117
8.3875 | 436.1842 | 5.39871 | 99.52025
8.395832 | 436.683 | 5.398675 | 99.51961
8.404166 | 437.1812 | 5.398632 | 99.51882
8.4125 | 437.6794 | 5.39859 | 99.51804
8.420834 | 438.1781 | 5.398544 | 99.51719
8.429168 | 438.6764 | 5.39849 | 99.5162
8.4375 | 439.175 | 5.398432 | 99.51513
8.445832 | 439.6737 | 5.398374 | 99.51406
8.454166 | 440.1719 | 5.398315 | 99.51297
8.4625 | 440.6698 | 5.398252 | 99.51181
8.470834 | 441.1694 | 5.39819 | 99.51067
8.479168 | 441.6676 | 5.398128 | 99.50952
8.4875 | 442.166 | 5.39806 | 99.50827
8.495834 | 442.6645 | 5.397991 | 99.507
8.504166 | 443.163 | 5.397918 | 99.50565
8.5125 | 443.6617 | 5.397837 | 99.50416
8.520832 | 444.1608 | 5.397754 | 99.50263
8.529166 | 444.6594 | 5.397678 | 99.50123
8.5375 | 445.1584 | 5.39761 | 99.49998
8.545834 | 445.656 | 5.397547 | 99.49881
8.554168 | 446.1554 | 5.397486 | 99.49769
8.5625 | 446.6537 | 5.397424 | 99.49655
8.570832 | 447.1524 | 5.397364 | 99.49544
8.579166 | 447.6514 | 5.397305 | 99.49435
8.5875 | 448.1498 | 5.397245 | 99.49325
8.595834 | 448.6488 | 5.397187 | 99.49218
8.604168 | 449.1469 | 5.397127 | 99.49107
8.6125 | 449.6459 | 5.397059 | 99.48982
8.620834 | 450.1437 | 5.396993 | 99.4886
8.629166 | 450.643 | 5.396928 | 99.4874
8.6375 | 451.1407 | 5.39686 | 99.48615
8.645832 | 451.639 | 5.396792 | 99.4849
8.654166 | 452.1384 | 5.396726 | 99.48368
8.6625 | 452.6362 | 5.396663 | 99.48252
8.670834 | 453.1346 | 5.396602 | 99.48139
8.679168 | 453.633 | 5.396542 | 99.48029
8.6875 | 454.132 | 5.396484 | 99.47922
8.695832 | 454.6306 | 5.396425 | 99.47813
8.704166 | 455.1282 | 5.396363 | 99.47699
8.7125 | 455.628 | 5.3963 | 99.47583
8.720834 | 456.1256 | 5.396238 | 99.47468
8.729168 | 456.6231 | 5.396176 | 99.47354
8.7375 | 457.123 | 5.396116 | 99.47244
8.745834 | 457.6212 | 5.396057 | 99.47135
8.754166 | 458.1192 | 5.396 | 99.4703
8.7625 | 458.6178 | 5.39594 | 99.46919
8.770832 | 459.116 | 5.395886 | 99.4682
8.779166 | 459.6147 | 5.395831 | 99.46718
8.7875 | 460.1136 | 5.395776 | 99.46617
8.795834 | 460.6119 | 5.39572 | 99.46514
8.804168 | 461.1103 | 5.395672 | 99.46425
8.8125 | 461.6087 | 5.39563 | 99.46348
8.820832 | 462.107 | 5.395592 | 99.46278
8.829166 | 462.6056 | 5.395554 | 99.46208
8.8375 | 463.1043 | 5.395516 | 99.46137
8.845834 | 463.6024 | 5.395476 | 99.46064
8.854168 | 464.101 | 5.395434 | 99.45986
8.8625 | 464.5988 | 5.39539 | 99.45905
8.870834 | 465.0971 | 5.39534 | 99.45813
8.879166 | 465.5959 | 5.395294 | 99.45728
8.8875 | 466.0941 | 5.395253 | 99.45653
8.895832 | 466.5926 | 5.395208 | 99.4557
8.904166 | 467.0906 | 5.395156 | 99.45474
8.9125 | 467.5902 | 5.395098 | 99.45367
8.920834 | 468.0876 | 5.395037 | 99.45254
8.929168 | 468.5861 | 5.394976 | 99.45142
8.9375 | 469.0854 | 5.394919 | 99.45037
8.945832 | 469.5822 | 5.394868 | 99.44943
8.954166 | 470.0818 | 5.394822 | 99.44858
8.9625 | 470.5804 | 5.39478 | 99.44781
8.970834 | 471.0778 | 5.394739 | 99.44705
8.979168 | 471.577 | 5.394701 | 99.44635
8.9875 | 472.0753 | 5.39466 | 99.4456
8.995834 | 472.5735 | 5.39462 | 99.44486
9.004166 | 473.0718 | 5.394576 | 99.44405
9.0125 | 473.5691 | 5.394524 | 99.44309
9.020832 | 474.068 | 5.394469 | 99.44207
9.029166 | 474.5668 | 5.394412 | 99.44102
9.0375 | 475.0636 | 5.394355 | 99.43997
9.045834 | 475.562 | 5.394298 | 99.43892
9.054168 | 476.0608 | 5.394247 | 99.43798
9.0625 | 476.559 | 5.3942 | 99.43712
9.070832 | 477.057 | 5.394153 | 99.43625
9.079166 | 477.5546 | 5.394115 | 99.43555
9.0875 | 478.0534 | 5.394079 | 99.43488
9.095834 | 478.5516 | 5.394036 | 99.43409
9.104168 | 479.049 | 5.393993 | 99.4333
9.1125 | 479.5488 | 5.39395 | 99.43251
9.120834 | 480.0464 | 5.39391 | 99.43177
9.129166 | 480.5453 | 5.393874 | 99.43111
9.1375 | 481.0433 | 5.39384 | 99.43048
9.145832 | 481.5408 | 5.393807 | 99.42987
9.154166 | 482.0398 | 5.393774 | 99.42926
9.1625 | 482.5384 | 5.39374 | 99.42864
9.170834 | 483.037 | 5.393704 | 99.42797
9.179168 | 483.5355 | 5.393664 | 99.42723
9.1875 | 484.0344 | 5.393622 | 99.42646
9.195832 | 484.5322 | 5.393578 | 99.42565
9.204166 | 485.0316 | 5.393539 | 99.42493
9.2125 | 485.5297 | 5.393504 | 99.42429
9.220834 | 486.0276 | 5.393463 | 99.42353
9.229168 | 486.5276 | 5.393419 | 99.42272
9.2375 | 487.0254 | 5.393375 | 99.42191
9.245834 | 487.5246 | 5.393331 | 99.4211
9.254166 | 488.0238 | 5.393289 | 99.42032
9.2625 | 488.5223 | 5.393245 | 99.41951
9.270832 | 489.0207 | 5.393203 | 99.41874
9.279166 | 489.5194 | 5.39316 | 99.41794
9.2875 | 490.0172 | 5.393108 | 99.41699
9.295834 | 490.5161 | 5.393052 | 99.41595
9.304168 | 491.0145 | 5.392998 | 99.41496
9.3125 | 491.5126 | 5.392946 | 99.414
9.320832 | 492.011 | 5.3929 | 99.41315
9.329166 | 492.5086 | 5.392856 | 99.41234
9.3375 | 493.0068 | 5.39282 | 99.41168
9.345834 | 493.5058 | 5.392786 | 99.41105
9.354168 | 494.004 | 5.392756 | 99.4105
9.3625 | 494.5019 | 5.392725 | 99.40993
9.370834 | 495.0004 | 5.392695 | 99.40937
9.379166 | 495.4984 | 5.392668 | 99.40887
9.3875 | 495.9964 | 5.392636 | 99.40828
9.395832 | 496.4942 | 5.392605 | 99.40771
9.404166 | 496.9929 | 5.392574 | 99.40714
9.4125 | 497.4909 | 5.392545 | 99.40661
9.420834 | 497.9884 | 5.392516 | 99.40607
9.429168 | 498.4872 | 5.392489 | 99.40557
9.4375 | 498.9854 | 5.392466 | 99.40515
9.445832 | 499.4832 | 5.392442 | 99.40471
9.454166 | 499.982 | 5.392418 | 99.40427
9.4625 | 500.4799 | 5.392391 | 99.40377
9.470834 | 500.9778 | 5.392366 | 99.40331
9.479168 | 501.4768 | 5.392335 | 99.40274
9.4875 | 501.9746 | 5.392299 | 99.40207
9.495834 | 502.4732 | 5.392258 | 99.40132
9.504166 | 502.972 | 5.392207 | 99.40038
9.5125 | 503.4698 | 5.392151 | 99.39934
9.520832 | 503.9684 | 5.392105 | 99.3985
9.529166 | 504.4663 | 5.392063 | 99.39772
9.5375 | 504.9648 | 5.392024 | 99.397
9.545834 | 505.4631 | 5.391984 | 99.39627
9.554168 | 505.961 | 5.391944 | 99.39553
9.5625 | 506.4601 | 5.391908 | 99.39486
9.570832 | 506.9578 | 5.391878 | 99.39431
9.579166 | 507.4559 | 5.391846 | 99.39372
9.5875 | 507.9542 | 5.391819 | 99.39322
9.595834 | 508.4532 | 5.391792 | 99.39273
9.604168 | 508.9502 | 5.391768 | 99.39228
9.6125 | 509.4486 | 5.391746 | 99.39188
9.620834 | 509.9476 | 5.391726 | 99.39151
9.629166 | 510.445 | 5.391707 | 99.39116
9.6375 | 510.9439 | 5.391686 | 99.39077
9.645832 | 511.4416 | 5.391662 | 99.39033
9.654166 | 511.9402 | 5.39164 | 99.38992
9.6625 | 512.4377 | 5.391614 | 99.38944
9.670834 | 512.936 | 5.39159 | 99.389
9.679168 | 513.4344 | 5.391553 | 99.38832
9.6875 | 513.9316 | 5.391519 | 99.38769
9.695832 | 514.4302 | 5.391479 | 99.38696
9.704166 | 514.9287 | 5.391436 | 99.38616
9.7125 | 515.426 | 5.391394 | 99.38539
9.720834 | 515.9262 | 5.39136 | 99.38476
9.729168 | 516.4236 | 5.391319 | 99.38401
9.7375 | 516.9209 | 5.391281 | 99.38331
9.745834 | 517.4196 | 5.391242 | 99.38259
9.754166 | 517.918 | 5.391206 | 99.38192
9.7625 | 518.4162 | 5.391166 | 99.38119
9.770832 | 518.914 | 5.391127 | 99.38047
9.779166 | 519.4131 | 5.391086 | 99.37971
9.7875 | 519.9109 | 5.391049 | 99.37903
9.795834 | 520.4086 | 5.391008 | 99.37827
9.804168 | 520.9075 | 5.390968 | 99.37754
9.8125 | 521.4063 | 5.39093 | 99.37684
9.820832 | 521.905 | 5.390892 | 99.37614
9.829166 | 522.4028 | 5.390855 | 99.37545
9.8375 | 522.9018 | 5.390818 | 99.37477
9.845834 | 523.4011 | 5.390778 | 99.37403
9.854168 | 523.8992 | 5.390744 | 99.37341
9.8625 | 524.3974 | 5.390712 | 99.37282
9.870834 | 524.8958 | 5.39068 | 99.37223
9.879166 | 525.3952 | 5.39065 | 99.37167
9.8875 | 525.8931 | 5.39062 | 99.37112
9.895832 | 526.3925 | 5.39059 | 99.37057
9.904166 | 526.8906 | 5.390554 | 99.3699
9.9125 | 527.3891 | 5.390522 | 99.36931
9.920834 | 527.8876 | 5.390496 | 99.36884
9.929168 | 528.386 | 5.390476 | 99.36847
9.9375 | 528.8845 | 5.390459 | 99.36815
9.945832 | 529.3826 | 5.39044 | 99.3678
9.954166 | 529.8786 | 5.390415 | 99.36734
9.9625 | 530.3774 | 5.390388 | 99.36684
9.970834 | 530.8756 | 5.390356 | 99.36625
9.979168 | 531.3734 | 5.390322 | 99.36563
9.9875 | 531.8705 | 5.390289 | 99.36502
9.995834 | 532.3686 | 5.390247 | 99.36425
10.00417 | 532.8661 | 5.390199 | 99.36336
10.0125 | 533.3636 | 5.390154 | 99.36253
10.02083 | 533.8618 | 5.390116 | 99.36183
10.02917 | 534.3601 | 5.390079 | 99.36115
10.0375 | 534.855 | 5.390049 | 99.3606
10.04583 | 535.3537 | 5.390018 | 99.36002
10.05417 | 535.8543 | 5.389981 | 99.35934
10.0625 | 536.353 | 5.389945 | 99.35868
10.07083 | 536.8536 | 5.389916 | 99.35814
10.07917 | 537.3524 | 5.389886 | 99.35759
10.0875 | 537.8516 | 5.389856 | 99.35704
10.09583 | 538.3508 | 5.389824 | 99.35645
10.10417 | 538.8504 | 5.389788 | 99.35578
10.1125 | 539.3479 | 5.38975 | 99.35508
10.12083 | 539.8469 | 5.389714 | 99.35442
10.12917 | 540.345 | 5.389674 | 99.35368
10.1375 | 540.8428 | 5.389638 | 99.35302
10.14583 | 541.3414 | 5.389605 | 99.35241
10.15417 | 541.8396 | 5.389578 | 99.35191
10.1625 | 542.3371 | 5.389549 | 99.35138
10.17083 | 542.835 | 5.38952 | 99.35084
10.17917 | 543.3328 | 5.38949 | 99.35029
10.1875 | 543.8303 | 5.389462 | 99.34977
10.19583 | 544.3281 | 5.389434 | 99.34926
10.20417 | 544.8258 | 5.389411 | 99.34883
10.2125 | 545.3234 | 5.389391 | 99.34847
10.22083 | 545.8222 | 5.389375 | 99.34817
10.22917 | 546.319 | 5.38936 | 99.34789
10.2375 | 546.8168 | 5.389336 | 99.34745
10.24583 | 547.3149 | 5.38931 | 99.34697
10.25417 | 547.8118 | 5.38928 | 99.34642
10.2625 | 548.3091 | 5.389244 | 99.34576
10.27083 | 548.8066 | 5.389207 | 99.34507
10.27917 | 549.305 | 5.38917 | 99.34439
10.2875 | 549.802 | 5.38913 | 99.34365
10.29583 | 550.2996 | 5.389092 | 99.34295
10.30417 | 550.797 | 5.389045 | 99.34209
10.3125 | 551.2944 | 5.388998 | 99.34122
10.32083 | 551.7926 | 5.388954 | 99.34041
10.32917 | 552.292 | 5.388915 | 99.33969
10.3375 | 552.7891 | 5.388874 | 99.33894
10.34583 | 553.2842 | 5.388838 | 99.33827
10.35417 | 553.7809 | 5.388804 | 99.33765
10.3625 | 554.2791 | 5.388775 | 99.33711
10.37083 | 554.7765 | 5.38875 | 99.33665
10.37917 | 555.2774 | 5.388721 | 99.33612
10.3875 | 555.7744 | 5.388689 | 99.33553
10.39583 | 556.2731 | 5.388658 | 99.33495
10.40417 | 556.7708 | 5.388624 | 99.33433
10.4125 | 557.2701 | 5.388589 | 99.33368
10.42083 | 557.7682 | 5.388547 | 99.33291
10.42917 | 558.266 | 5.388507 | 99.33217
10.4375 | 558.7646 | 5.388464 | 99.33138
10.44583 | 559.2632 | 5.388421 | 99.33058
10.45417 | 559.761 | 5.388378 | 99.32979
10.4625 | 560.2596 | 5.388332 | 99.32894
10.47083 | 560.7584 | 5.388293 | 99.32823
10.47917 | 561.2575 | 5.388258 | 99.32758
10.4875 | 561.7572 | 5.388229 | 99.32705
10.49584 | 562.2586 | 5.3882 | 99.32651
10.50416 | 562.7579 | 5.388176 | 99.32607
10.5125 | 563.2578 | 5.388148 | 99.32555
10.52083 | 563.7553 | 5.388115 | 99.32494
10.52916 | 564.2543 | 5.38808 | 99.3243
10.5375 | 564.752 | 5.388044 | 99.32364
10.54584 | 565.251 | 5.388006 | 99.32293
10.55417 | 565.7482 | 5.387969 | 99.32225
10.5625 | 566.2461 | 5.387928 | 99.3215
10.57083 | 566.7436 | 5.387887 | 99.32074
10.57916 | 567.2402 | 5.387848 | 99.32002
10.5875 | 567.7378 | 5.387808 | 99.31928
10.59584 | 568.2342 | 5.387768 | 99.31855
10.60417 | 568.7319 | 5.387732 | 99.31788
10.6125 | 569.2286 | 5.387696 | 99.31722
10.62084 | 569.7246 | 5.387662 | 99.31659
10.62916 | 570.222 | 5.38763 | 99.316
10.6375 | 570.7185 | 5.387592 | 99.3153
10.64583 | 571.2154 | 5.38755 | 99.31453
10.65416 | 571.7129 | 5.38751 | 99.31379
10.6625 | 572.2092 | 5.38747 | 99.31305
10.67084 | 572.706 | 5.387438 | 99.31246
10.67917 | 573.2021 | 5.387406 | 99.31187
10.6875 | 573.6997 | 5.387376 | 99.31132
10.69583 | 574.1963 | 5.387343 | 99.31071
10.70416 | 574.6938 | 5.387307 | 99.31005
10.7125 | 575.1906 | 5.387272 | 99.3094
10.72084 | 575.6894 | 5.387238 | 99.30878
10.72917 | 576.1872 | 5.387202 | 99.30811
10.7375 | 576.6849 | 5.387168 | 99.30749
10.74584 | 577.1831 | 5.387135 | 99.30688
10.75416 | 577.6802 | 5.387108 | 99.30638
10.7625 | 578.1782 | 5.387082 | 99.3059
10.77083 | 578.6766 | 5.387058 | 99.30546
10.77916 | 579.1746 | 5.387031 | 99.30496
10.7875 | 579.6738 | 5.387 | 99.30439
10.79584 | 580.1724 | 5.38697 | 99.30384
10.80417 | 580.6712 | 5.386937 | 99.30323
10.8125 | 581.1692 | 5.386901 | 99.30257
10.82083 | 581.6666 | 5.386863 | 99.30186
10.82916 | 582.1644 | 5.386816 | 99.301
10.8375 | 582.6627 | 5.386768 | 99.30011
10.84584 | 583.162 | 5.386718 | 99.29919
10.85417 | 583.6604 | 5.386676 | 99.29842
10.8625 | 584.1586 | 5.38663 | 99.29757
10.87084 | 584.6564 | 5.386586 | 99.29676
10.87916 | 585.1536 | 5.386545 | 99.296
10.8875 | 585.6524 | 5.386504 | 99.29525
10.89583 | 586.15 | 5.38647 | 99.29462
10.90416 | 586.648 | 5.386443 | 99.29412
10.9125 | 587.1438 | 5.386418 | 99.29366
10.92084 | 587.6416 | 5.386389 | 99.29313
10.92917 | 588.1389 | 5.386358 | 99.29256
10.9375 | 588.6373 | 5.386326 | 99.29197
10.94583 | 589.1349 | 5.38629 | 99.2913
10.95416 | 589.6294 | 5.386252 | 99.2906
10.9625 | 590.1262 | 5.386213 | 99.28988
10.97084 | 590.6232 | 5.386182 | 99.28931
10.97917 | 591.1205 | 5.386153 | 99.28878
10.9875 | 591.6168 | 5.386128 | 99.28832
10.99584 | 592.1152 | 5.386105 | 99.28789
11.00416 | 592.6128 | 5.386086 | 99.28754
11.0125 | 593.1115 | 5.386064 | 99.28714
11.02083 | 593.6088 | 5.38604 | 99.28669
11.02916 | 594.1052 | 5.386018 | 99.28629
11.0375 | 594.6012 | 5.385998 | 99.28592
11.04584 | 595.0976 | 5.385979 | 99.28557
11.05417 | 595.5966 | 5.385953 | 99.28509
11.0625 | 596.0944 | 5.385926 | 99.28459
11.07083 | 596.5929 | 5.385895 | 99.28402
11.07916 | 597.0908 | 5.385862 | 99.28341
11.0875 | 597.5882 | 5.38582 | 99.28264
11.09584 | 598.0866 | 5.385772 | 99.28175
11.10417 | 598.5842 | 5.385729 | 99.28096
11.1125 | 599.0826 | 5.38568 | 99.28006
11.12084 | 599.58 | 5.385636 | 99.27925
11.12916 | 600.0794 | 5.385593 | 99.27845
11.1375 | 600.5782 | 5.385556 | 99.27777
11.14583 | 601.0766 | 5.385512 | 99.27696
11.15416 | 601.5761 | 5.385468 | 99.27615
11.1625 | 602.074 | 5.385419 | 99.27525
11.17084 | 602.5709 | 5.385361 | 99.27418
11.17917 | 603.068 | 5.385304 | 99.27313
11.1875 | 603.5645 | 5.38528 | 99.27268
11.19583 | 604.062 | 5.38529 | 99.27287
11.20416 | 604.5608 | 5.385287 | 99.27281
11.2125 | 605.059 | 5.385266 | 99.27243
11.22084 | 605.5566 | 5.385229 | 99.27174
11.22917 | 606.054 | 5.38518 | 99.27084
11.2375 | 606.5515 | 5.385136 | 99.27003
11.24584 | 607.049 | 5.385095 | 99.26927
11.25416 | 607.545 | 5.385058 | 99.26859
11.2625 | 608.0418 | 5.38502 | 99.26789
11.27083 | 608.5386 | 5.384986 | 99.26726
11.27916 | 609.0374 | 5.384948 | 99.26656
11.2875 | 609.5351 | 5.3849 | 99.26568
11.29584 | 610.0338 | 5.384851 | 99.26478
11.30417 | 610.5308 | 5.384804 | 99.26391
11.3125 | 611.0288 | 5.384749 | 99.26289
11.32083 | 611.527 | 5.384697 | 99.26194
11.32916 | 612.0243 | 5.384642 | 99.26092
11.3375 | 612.5213 | 5.384588 | 99.25993
11.34584 | 613.0193 | 5.384539 | 99.25902
11.35417 | 613.5182 | 5.384489 | 99.2581
11.3625 | 614.0149 | 5.38445 | 99.25738
11.37084 | 614.5124 | 5.384416 | 99.25676
11.37916 | 615.01 | 5.38438 | 99.25609
11.3875 | 615.5078 | 5.384329 | 99.25515
11.39583 | 616.0063 | 5.384274 | 99.25414
11.40416 | 616.5032 | 5.384224 | 99.25322
11.4125 | 617.0014 | 5.384179 | 99.25239
11.42084 | 617.5009 | 5.384136 | 99.25159
11.42917 | 617.9972 | 5.384096 | 99.25086
11.4375 | 618.4914 | 5.38405 | 99.25001
11.44583 | 618.99 | 5.384001 | 99.24911
11.45416 | 619.4889 | 5.383955 | 99.24826
11.4625 | 619.9854 | 5.383916 | 99.24754
11.47084 | 620.4831 | 5.383877 | 99.24682
11.47917 | 620.9819 | 5.383832 | 99.24599
11.4875 | 621.4789 | 5.383784 | 99.24511
11.49584 | 621.9758 | 5.38373 | 99.24411
11.50416 | 622.4736 | 5.383687 | 99.24332
11.5125 | 622.9713 | 5.383645 | 99.24254
11.52083 | 623.4682 | 5.383601 | 99.24173
11.52916 | 623.9662 | 5.383546 | 99.24072
11.5375 | 624.463 | 5.383495 | 99.23978
11.54584 | 624.9602 | 5.38348 | 99.2395
11.55417 | 625.459 | 5.383488 | 99.23965
11.5625 | 625.9568 | 5.383489 | 99.23967
11.57083 | 626.455 | 5.383472 | 99.23935
11.57916 | 626.9538 | 5.38345 | 99.23895
11.5875 | 627.4512 | 5.383419 | 99.23838
11.59584 | 627.9481 | 5.383378 | 99.23762
11.60417 | 628.4453 | 5.383339 | 99.2369
11.6125 | 628.945 | 5.3833 | 99.23618
11.62084 | 629.4407 | 5.383266 | 99.23556
11.62916 | 629.938 | 5.38323 | 99.23489
11.6375 | 630.4363 | 5.383188 | 99.23412
11.64583 | 630.934 | 5.383152 | 99.23346
11.65416 | 631.4316 | 5.383114 | 99.23276
11.6625 | 631.9294 | 5.383079 | 99.23211
11.67084 | 632.4263 | 5.383038 | 99.23135
11.67917 | 632.9246 | 5.382991 | 99.23049
11.6875 | 633.4226 | 5.382948 | 99.2297
11.69583 | 633.9205 | 5.382904 | 99.22888
11.70416 | 634.4182 | 5.382859 | 99.22805
11.7125 | 634.9148 | 5.38281 | 99.22715
11.72084 | 635.4109 | 5.382759 | 99.22621
11.72917 | 635.9094 | 5.382722 | 99.22553
11.7375 | 636.4074 | 5.382698 | 99.22509
11.74584 | 636.9039 | 5.382692 | 99.22498
11.75416 | 637.4028 | 5.382686 | 99.22487
11.7625 | 637.898 | 5.38266 | 99.22439
11.77083 | 638.394 | 5.382618 | 99.22361
11.77916 | 638.8919 | 5.38257 | 99.22273
11.7875 | 639.3891 | 5.38252 | 99.22181
11.79584 | 639.886 | 5.382474 | 99.22096
11.80417 | 640.3838 | 5.382421 | 99.21998
11.8125 | 640.8812 | 5.382363 | 99.21891
11.82083 | 641.3781 | 5.382307 | 99.21788
11.82916 | 641.8765 | 5.382256 | 99.21694
11.8375 | 642.3744 | 5.382202 | 99.21594
11.84584 | 642.8714 | 5.382144 | 99.21487
11.85417 | 643.3691 | 5.382093 | 99.21393
11.8625 | 643.8676 | 5.382063 | 99.21338
11.87084 | 644.3644 | 5.382074 | 99.21358
11.87916 | 644.8623 | 5.382084 | 99.21377
11.8875 | 645.36 | 5.382072 | 99.21355
11.89583 | 645.8574 | 5.38204 | 99.21296
11.90416 | 646.3551 | 5.381989 | 99.21202
11.9125 | 646.853 | 5.381925 | 99.21084
11.92084 | 647.3496 | 5.381866 | 99.20975
11.92917 | 647.8474 | 5.381818 | 99.20886
11.9375 | 648.3461 | 5.38177 | 99.20798
11.94583 | 648.8429 | 5.381718 | 99.20702
11.95416 | 649.3403 | 5.38166 | 99.20595
11.9625 | 649.838 | 5.381602 | 99.20488
11.97084 | 650.3345 | 5.38155 | 99.20392
11.97917 | 650.834 | 5.381508 | 99.20315
11.9875 | 651.3315 | 5.381478 | 99.2026
11.99584 | 651.829 | 5.381443 | 99.20195
12.00416 | 652.3261 | 5.3814 | 99.20116
12.0125 | 652.8231 | 5.381358 | 99.20038
12.02083 | 653.3203 | 5.381329 | 99.19985
12.02916 | 653.8182 | 5.381318 | 99.19965
12.0375 | 654.3164 | 5.381328 | 99.19983
12.04584 | 654.8122 | 5.38135 | 99.20024
12.05417 | 655.3096 | 5.381348 | 99.2002
12.0625 | 655.8059 | 5.381306 | 99.19943
12.07083 | 656.3035 | 5.381264 | 99.19865
12.07916 | 656.8001 | 5.381235 | 99.19812
12.0875 | 657.2969 | 5.381207 | 99.1976
12.09584 | 657.7944 | 5.381171 | 99.19694
12.10417 | 658.2911 | 5.381144 | 99.19644
12.1125 | 658.788 | 5.38112 | 99.196
12.12084 | 659.285 | 5.381092 | 99.19548
12.12916 | 659.782 | 5.381066 | 99.195
12.1375 | 660.2813 | 5.381035 | 99.19443
12.14583 | 660.7784 | 5.380996 | 99.19371
12.15416 | 661.2753 | 5.380948 | 99.19283
12.1625 | 661.772 | 5.380894 | 99.19183
12.17084 | 662.2686 | 5.38084 | 99.19084
12.17917 | 662.7658 | 5.38079 | 99.18991
12.1875 | 663.2612 | 5.380742 | 99.18903
12.19583 | 663.7595 | 5.380693 | 99.18813
12.20416 | 664.2561 | 5.380638 | 99.18711
12.2125 | 664.7537 | 5.380594 | 99.1863
12.22084 | 665.2511 | 5.380584 | 99.18612
12.22917 | 665.7485 | 5.3806 | 99.18641
12.2375 | 666.246 | 5.3806 | 99.18641
12.24584 | 666.7426 | 5.380562 | 99.18571
12.25416 | 667.2391 | 5.380516 | 99.18486
12.2625 | 667.7342 | 5.380469 | 99.184
12.27083 | 668.2305 | 5.380428 | 99.18324
12.27916 | 668.7299 | 5.380391 | 99.18256
12.2875 | 669.227 | 5.38036 | 99.18199
12.29584 | 669.7236 | 5.380328 | 99.1814
12.30417 | 670.2218 | 5.380307 | 99.18101
12.3125 | 670.7202 | 5.380282 | 99.18055
12.32083 | 671.2164 | 5.380254 | 99.18003
12.32916 | 671.7139 | 5.380228 | 99.17955
12.3375 | 672.2122 | 5.380207 | 99.17917
12.34584 | 672.7094 | 5.380187 | 99.1788
12.35417 | 673.2066 | 5.380168 | 99.17845
12.3625 | 673.7032 | 5.380151 | 99.17813
12.37084 | 674.2014 | 5.380151 | 99.17813
12.37916 | 674.6993 | 5.380154 | 99.17819
12.3875 | 675.1926 | 5.380139 | 99.17791
12.39583 | 675.6909 | 5.380108 | 99.17734
12.40416 | 676.1864 | 5.38007 | 99.17664
12.4125 | 676.6835 | 5.380026 | 99.17583
12.42084 | 677.1807 | 5.379974 | 99.17487
12.42917 | 677.678 | 5.37993 | 99.17406
12.4375 | 678.1758 | 5.379884 | 99.17321
12.44583 | 678.6712 | 5.379835 | 99.17231
12.45416 | 679.169 | 5.379786 | 99.17141
12.4625 | 679.666 | 5.379738 | 99.17052
12.47084 | 680.1611 | 5.379688 | 99.1696
12.47917 | 680.658 | 5.379639 | 99.1687
12.4875 | 681.157 | 5.3796 | 99.16798
12.49584 | 681.6543 | 5.379565 | 99.16733
12.50416 | 682.1514 | 5.379528 | 99.16665
12.5125 | 682.6489 | 5.379494 | 99.16602
12.52083 | 683.1464 | 5.379463 | 99.16545
12.52916 | 683.6444 | 5.379431 | 99.16486
12.5375 | 684.1418 | 5.379399 | 99.16427
12.54584 | 684.6394 | 5.379365 | 99.16365
12.55417 | 685.1366 | 5.379336 | 99.16311
12.5625 | 685.6347 | 5.379307 | 99.16258
12.57083 | 686.1319 | 5.379273 | 99.16195
12.57916 | 686.629 | 5.379242 | 99.16138
12.5875 | 687.1256 | 5.379218 | 99.16094
12.59584 | 687.622 | 5.379213 | 99.16084
12.60417 | 688.1194 | 5.379226 | 99.16108
12.6125 | 688.6171 | 5.379238 | 99.1613
12.62084 | 689.1131 | 5.379228 | 99.16112
12.62916 | 689.6092 | 5.379216 | 99.1609
12.6375 | 690.106 | 5.379206 | 99.16071
12.64583 | 690.602 | 5.379192 | 99.16046
12.65416 | 691.1003 | 5.379174 | 99.16012
12.6625 | 691.5972 | 5.379162 | 99.1599
12.67084 | 692.0932 | 5.379157 | 99.15981
12.67917 | 692.5909 | 5.379136 | 99.15942
12.6875 | 693.0876 | 5.379093 | 99.15863
12.69583 | 693.5832 | 5.379039 | 99.15764
12.70416 | 694.0812 | 5.378984 | 99.15662
12.7125 | 694.5782 | 5.378909 | 99.15524
12.72084 | 695.0755 | 5.37883 | 99.15378
12.72917 | 695.5722 | 5.378754 | 99.15238
12.7375 | 696.0692 | 5.378687 | 99.15115
12.74584 | 696.566 | 5.378623 | 99.14997
12.75416 | 697.0638 | 5.378555 | 99.14871
12.7625 | 697.56 | 5.378486 | 99.14744
12.77083 | 698.0566 | 5.378422 | 99.14626
12.77916 | 698.554 | 5.378366 | 99.14523
12.7875 | 699.0508 | 5.378318 | 99.14435
12.79584 | 699.548 | 5.378268 | 99.14342
12.80417 | 700.0444 | 5.378216 | 99.14247
12.8125 | 700.5407 | 5.378168 | 99.14158
12.82083 | 701.038 | 5.37812 | 99.1407
12.82916 | 701.5356 | 5.37807 | 99.13977
12.8375 | 702.0338 | 5.378018 | 99.13882
12.84584 | 702.5306 | 5.377969 | 99.13791
12.85417 | 703.0278 | 5.377921 | 99.13703
12.8625 | 703.5251 | 5.37788 | 99.13627
12.87083 | 704.021 | 5.377844 | 99.13561
12.87917 | 704.5176 | 5.377805 | 99.13489
12.8875 | 705.015 | 5.377768 | 99.13421
12.89583 | 705.5105 | 5.377735 | 99.1336
12.90416 | 706.007 | 5.3777 | 99.13295
12.9125 | 706.5041 | 5.377665 | 99.13231
12.92084 | 706.9995 | 5.377637 | 99.13179
12.92917 | 707.4947 | 5.377607 | 99.13124
12.9375 | 707.9912 | 5.377576 | 99.13067
12.94583 | 708.4886 | 5.377541 | 99.13002
12.95416 | 708.9853 | 5.377508 | 99.12941
12.9625 | 709.4822 | 5.377476 | 99.12882
12.97084 | 709.9789 | 5.377442 | 99.1282
12.97917 | 710.4753 | 5.37741 | 99.12761
12.9875 | 710.9726 | 5.377372 | 99.12691
12.99583 | 711.4694 | 5.377334 | 99.12621
13.00417 | 711.9666 | 5.377306 | 99.12569
13.0125 | 712.4637 | 5.37728 | 99.12521
13.02083 | 712.9609 | 5.377252 | 99.12469
13.02916 | 713.4594 | 5.377226 | 99.12422
13.0375 | 713.9576 | 5.377204 | 99.12381
13.04584 | 714.4536 | 5.377176 | 99.12329
13.05417 | 714.9518 | 5.377151 | 99.12283
13.0625 | 715.447 | 5.377129 | 99.12243
13.07083 | 715.9438 | 5.377104 | 99.12197
13.07916 | 716.441 | 5.377076 | 99.12145
13.0875 | 716.9374 | 5.377047 | 99.12092
13.09584 | 717.4349 | 5.377015 | 99.12033
13.10417 | 717.9311 | 5.376984 | 99.11975
13.1125 | 718.428 | 5.376952 | 99.11916
13.12083 | 718.9236 | 5.376916 | 99.1185
13.12917 | 719.4199 | 5.37688 | 99.11784
13.1375 | 719.9165 | 5.376858 | 99.11743
13.14583 | 720.4128 | 5.376851 | 99.1173
13.15416 | 720.9096 | 5.37687 | 99.11765
13.1625 | 721.408 | 5.376903 | 99.11826
13.17084 | 721.9047 | 5.37694 | 99.11894
13.17917 | 722.4 | 5.376954 | 99.1192
13.1875 | 722.895 | 5.376952 | 99.11916
13.19583 | 723.3913 | 5.376926 | 99.11869
13.20416 | 723.888 | 5.376873 | 99.11771
13.2125 | 724.385 | 5.376804 | 99.11644
13.22084 | 724.8814 | 5.376724 | 99.11496
13.22917 | 725.3784 | 5.376645 | 99.11351
13.2375 | 725.8752 | 5.376572 | 99.11216
13.24583 | 726.3724 | 5.37652 | 99.1112
13.25417 | 726.869 | 5.376478 | 99.11043
13.2625 | 727.3657 | 5.376443 | 99.10978
13.27083 | 727.864 | 5.376407 | 99.10912
13.27916 | 728.3592 | 5.37637 | 99.10844
13.2875 | 728.8559 | 5.376344 | 99.10796
13.29584 | 729.3522 | 5.376326 | 99.10762
13.30417 | 729.8489 | 5.376309 | 99.10731
13.3125 | 730.3455 | 5.376285 | 99.10687
13.32083 | 730.8426 | 5.376257 | 99.10635
13.32916 | 731.3384 | 5.376221 | 99.10569
13.3375 | 731.8354 | 5.376186 | 99.10504
13.34584 | 732.3325 | 5.376148 | 99.10434
13.35417 | 732.8286 | 5.37611 | 99.10364
13.3625 | 733.3257 | 5.37607 | 99.10291
13.37083 | 733.8228 | 5.376036 | 99.10228
13.37917 | 734.3193 | 5.376007 | 99.10174
13.3875 | 734.8157 | 5.375988 | 99.10139
13.39583 | 735.3128 | 5.375974 | 99.10114
13.40416 | 735.8103 | 5.375962 | 99.10091
13.4125 | 736.3074 | 5.37594 | 99.10051
13.42084 | 736.803 | 5.375913 | 99.10001
13.42917 | 737.2993 | 5.375878 | 99.09937
13.4375 | 737.7953 | 5.37585 | 99.09885
13.44583 | 738.2918 | 5.375824 | 99.09837
13.45416 | 738.7882 | 5.3758 | 99.09793
13.4625 | 739.284 | 5.375774 | 99.09745
13.47084 | 739.7794 | 5.375746 | 99.09693
13.47917 | 740.2762 | 5.375722 | 99.09649
13.4875 | 740.7735 | 5.375696 | 99.09601
13.49583 | 741.2694 | 5.37568 | 99.09572
13.50417 | 741.7658 | 5.375675 | 99.09562
13.5125 | 742.2632 | 5.375675 | 99.09562
13.52083 | 742.7585 | 5.375671 | 99.09555
13.52916 | 743.2556 | 5.375662 | 99.09538
13.5375 | 743.7524 | 5.375652 | 99.0952
13.54584 | 744.2486 | 5.375637 | 99.09492
13.55417 | 744.744 | 5.375613 | 99.09448
13.5625 | 745.2412 | 5.37558 | 99.09387
13.57083 | 745.7363 | 5.375542 | 99.09317
13.57916 | 746.2338 | 5.3755 | 99.0924
13.5875 | 746.7298 | 5.375457 | 99.09161
13.59584 | 747.225 | 5.375414 | 99.09081
13.60417 | 747.7219 | 5.375369 | 99.08998
13.6125 | 748.2176 | 5.375322 | 99.08912
13.62083 | 748.7146 | 5.37528 | 99.08834
13.62917 | 749.2111 | 5.375244 | 99.08768
13.6375 | 749.7085 | 5.375218 | 99.0872
13.64583 | 750.205 | 5.375198 | 99.08683
13.65416 | 750.6988 | 5.375178 | 99.08646
13.6625 | 751.196 | 5.37515 | 99.08595
13.67084 | 751.6924 | 5.375123 | 99.08545
13.67917 | 752.1897 | 5.375092 | 99.08488
13.6875 | 752.686 | 5.375059 | 99.08427
13.69583 | 753.1824 | 5.375025 | 99.08364
13.70416 | 753.6793 | 5.374996 | 99.08311
13.7125 | 754.1753 | 5.37497 | 99.08263
13.72084 | 754.672 | 5.374949 | 99.08224
13.72917 | 755.169 | 5.37493 | 99.08189
13.7375 | 755.6644 | 5.374912 | 99.08156
13.74583 | 756.1609 | 5.374895 | 99.08125
13.75417 | 756.6578 | 5.374879 | 99.08095
13.7625 | 757.1556 | 5.374865 | 99.08069
13.77083 | 757.6506 | 5.374848 | 99.08038
13.77916 | 758.1478 | 5.374816 | 99.07979
13.7875 | 758.6444 | 5.374781 | 99.07914
13.79584 | 759.1401 | 5.37475 | 99.07857
13.80417 | 759.6366 | 5.374726 | 99.07813
13.8125 | 760.133 | 5.37469 | 99.07747
13.82083 | 760.629 | 5.374662 | 99.07695
13.82916 | 761.1252 | 5.374644 | 99.07662
13.8375 | 761.6212 | 5.374627 | 99.07631
13.84584 | 762.1165 | 5.374613 | 99.07605
13.85417 | 762.6128 | 5.374599 | 99.07579
13.8625 | 763.11 | 5.374582 | 99.07548
13.87083 | 763.6058 | 5.374563 | 99.07513
13.87917 | 764.1016 | 5.374549 | 99.07487
13.8875 | 764.5985 | 5.374534 | 99.07459
13.89583 | 765.0948 | 5.374511 | 99.07417
13.90416 | 765.5897 | 5.374482 | 99.07363
13.9125 | 766.0856 | 5.374457 | 99.07317
13.92084 | 766.5831 | 5.374424 | 99.07256
13.92917 | 767.0801 | 5.374378 | 99.07172
13.9375 | 767.5751 | 5.37433 | 99.07083
13.94583 | 768.0718 | 5.374285 | 99.07
13.95416 | 768.5681 | 5.37425 | 99.06936
13.9625 | 769.0641 | 5.374218 | 99.06877
13.97084 | 769.56 | 5.374182 | 99.0681
13.97917 | 770.0574 | 5.374146 | 99.06744
13.9875 | 770.554 | 5.37411 | 99.06677
13.99583 | 771.0513 | 5.374072 | 99.06607
14.00417 | 771.5464 | 5.374038 | 99.06545
14.0125 | 772.0412 | 5.374002 | 99.06478
14.02083 | 772.5386 | 5.373966 | 99.06412
14.02916 | 773.0351 | 5.373932 | 99.06349
14.0375 | 773.5309 | 5.3739 | 99.0629
14.04584 | 774.0272 | 5.373875 | 99.06244
14.05417 | 774.524 | 5.37386 | 99.06217
14.0625 | 775.0192 | 5.37385 | 99.06198
14.07083 | 775.5145 | 5.373842 | 99.06183
14.07916 | 776.011 | 5.373824 | 99.0615
14.0875 | 776.5069 | 5.373799 | 99.06104
14.09584 | 777.003 | 5.373779 | 99.06067
14.10417 | 777.4988 | 5.373765 | 99.06041
14.1125 | 777.9936 | 5.373759 | 99.0603
14.12083 | 778.4907 | 5.373761 | 99.06034
14.12917 | 778.9872 | 5.37376 | 99.06032
14.1375 | 779.4826 | 5.373752 | 99.06018
14.14583 | 779.9795 | 5.37374 | 99.05995
14.15416 | 780.4746 | 5.373722 | 99.05962
14.1625 | 780.9718 | 5.373705 | 99.05931
14.17084 | 781.4663 | 5.373684 | 99.05892
14.17917 | 781.9634 | 5.373672 | 99.0587
14.1875 | 782.4601 | 5.373669 | 99.05865
14.19583 | 782.9566 | 5.37366 | 99.05848
14.20416 | 783.4525 | 5.373648 | 99.05826
14.2125 | 783.9482 | 5.373634 | 99.058
14.22084 | 784.4441 | 5.373626 | 99.05785
14.22917 | 784.94 | 5.373618 | 99.05771
14.2375 | 785.4371 | 5.37361 | 99.05756
14.24583 | 785.9337 | 5.3736 | 99.05737
14.25417 | 786.4296 | 5.373593 | 99.05724
14.2625 | 786.9246 | 5.373585 | 99.0571
14.27083 | 787.4197 | 5.373576 | 99.05693
14.27916 | 787.9161 | 5.373565 | 99.05673
14.2875 | 788.4122 | 5.373552 | 99.05649
14.29584 | 788.9072 | 5.373536 | 99.05619
14.30417 | 789.4019 | 5.373524 | 99.05597
14.3125 | 789.8984 | 5.373516 | 99.05582
14.32083 | 790.3943 | 5.373506 | 99.05564
14.32916 | 790.8902 | 5.3735 | 99.05553
14.3375 | 791.3862 | 5.373501 | 99.05555
14.34584 | 791.8818 | 5.373486 | 99.05527
14.35417 | 792.3772 | 5.373457 | 99.05474
14.3625 | 792.8743 | 5.373426 | 99.05417
14.37083 | 793.3697 | 5.373394 | 99.05358
14.37917 | 793.8661 | 5.373363 | 99.053
14.3875 | 794.362 | 5.373334 | 99.05247
14.39583 | 794.858 | 5.373302 | 99.05188
14.40416 | 795.354 | 5.373261 | 99.05112
14.4125 | 795.8501 | 5.373228 | 99.05052
14.42084 | 796.3465 | 5.373211 | 99.0502
14.42917 | 796.8429 | 5.373198 | 99.04996
14.4375 | 797.3384 | 5.373188 | 99.04978
14.44583 | 797.8345 | 5.373179 | 99.04961
14.45416 | 798.3295 | 5.373174 | 99.04952
14.4625 | 798.8257 | 5.373172 | 99.04948
14.47084 | 799.3208 | 5.37317 | 99.04945
14.47917 | 799.8178 | 5.373162 | 99.0493
14.4875 | 800.3131 | 5.373151 | 99.0491
14.49583 | 800.8084 | 5.373134 | 99.04878
14.50417 | 801.3049 | 5.373118 | 99.04849
14.5125 | 801.7999 | 5.373102 | 99.04819
14.52083 | 802.2954 | 5.37309 | 99.04797
14.52916 | 802.7912 | 5.37308 | 99.04779
14.5375 | 803.286 | 5.373062 | 99.04746
14.54584 | 803.7826 | 5.37304 | 99.04705
14.55417 | 804.2776 | 5.373021 | 99.0467
14.5625 | 804.7737 | 5.373009 | 99.04648
14.57083 | 805.2696 | 5.372985 | 99.04604
14.57916 | 805.7657 | 5.372944 | 99.04528
14.5875 | 806.2609 | 5.372895 | 99.04438
14.59584 | 806.7566 | 5.372846 | 99.04347
14.60417 | 807.253 | 5.372794 | 99.04252
14.6125 | 807.7493 | 5.372738 | 99.04148
14.62083 | 808.2447 | 5.37269 | 99.0406
14.62917 | 808.7397 | 5.37264 | 99.03968
14.6375 | 809.235 | 5.372599 | 99.03892
14.64583 | 809.7315 | 5.372558 | 99.03816
14.65416 | 810.2258 | 5.372519 | 99.03745
14.6625 | 810.7218 | 5.372484 | 99.0368
14.67084 | 811.2174 | 5.37246 | 99.03636
14.67917 | 811.7128 | 5.372444 | 99.03606
14.6875 | 812.2085 | 5.372432 | 99.03584
14.69583 | 812.704 | 5.37242 | 99.03562
14.70416 | 813.2 | 5.372407 | 99.03538
14.7125 | 813.6959 | 5.372389 | 99.03505
14.72084 | 814.19 | 5.372375 | 99.03479
14.72917 | 814.6863 | 5.37236 | 99.03452
14.7375 | 815.1816 | 5.372343 | 99.0342
14.74583 | 815.677 | 5.372326 | 99.03389
14.75417 | 816.1728 | 5.37231 | 99.03359
14.7625 | 816.6684 | 5.372291 | 99.03324
14.77083 | 817.164 | 5.372273 | 99.03291
14.77916 | 817.6593 | 5.37226 | 99.03267
14.7875 | 818.1544 | 5.372245 | 99.0324
14.79584 | 818.6509 | 5.372231 | 99.03214
14.80417 | 819.146 | 5.372216 | 99.03186
14.8125 | 819.643 | 5.3722 | 99.03157
14.82083 | 820.1386 | 5.372188 | 99.03134
14.82916 | 820.6344 | 5.37218 | 99.0312
14.8375 | 821.1297 | 5.372166 | 99.03094
14.84584 | 821.625 | 5.37215 | 99.03064
14.85417 | 822.1206 | 5.372134 | 99.03035
14.8625 | 822.6171 | 5.372112 | 99.02994
14.87083 | 823.1126 | 5.37209 | 99.02954
14.87917 | 823.6084 | 5.372066 | 99.0291
14.8875 | 824.1032 | 5.372044 | 99.02869
14.89583 | 824.5988 | 5.37203 | 99.02843
14.90416 | 825.0941 | 5.372037 | 99.02856
14.9125 | 825.5907 | 5.372043 | 99.02867
14.92084 | 826.086 | 5.372021 | 99.02827
14.92917 | 826.5806 | 5.371976 | 99.02744
14.9375 | 827.0754 | 5.371922 | 99.02644
14.94583 | 827.5718 | 5.37187 | 99.02548
14.95416 | 828.0672 | 5.37182 | 99.02456
14.9625 | 828.5626 | 5.371768 | 99.0236
14.97084 | 829.058 | 5.371715 | 99.02263
14.97917 | 829.5532 | 5.371668 | 99.02176
14.9875 | 830.0484 | 5.371618 | 99.02084
14.99583 | 830.5441 | 5.37157 | 99.01995
15.00417 | 831.0402 | 5.37153 | 99.01921
15.0125 | 831.536 | 5.371493 | 99.01853
15.02083 | 832.0313 | 5.371462 | 99.01796
15.02916 | 832.5265 | 5.371437 | 99.0175
15.0375 | 833.0222 | 5.371415 | 99.01709
15.04584 | 833.5182 | 5.371389 | 99.01662
15.05417 | 834.0145 | 5.371363 | 99.01614
15.0625 | 834.51 | 5.37134 | 99.01571
15.07083 | 835.0055 | 5.371318 | 99.01531
15.07916 | 835.5014 | 5.37129 | 99.01479
15.0875 | 835.9978 | 5.371261 | 99.01426
15.09584 | 836.4924 | 5.371236 | 99.0138
15.10417 | 836.9871 | 5.371213 | 99.01337
15.1125 | 837.4835 | 5.371194 | 99.01302
15.12083 | 837.978 | 5.371178 | 99.01273
15.12917 | 838.4726 | 5.371164 | 99.01247
15.1375 | 838.9684 | 5.371148 | 99.01217
15.14583 | 839.4624 | 5.371129 | 99.01182
15.15416 | 839.9581 | 5.371106 | 99.0114
15.1625 | 840.4525 | 5.371084 | 99.01099
15.17084 | 840.9472 | 5.37106 | 99.01055
15.17917 | 841.4422 | 5.371044 | 99.01026
15.1875 | 841.9369 | 5.371032 | 99.01003
15.19583 | 842.4328 | 5.371023 | 99.00987
15.20416 | 842.9274 | 5.371012 | 99.00967
15.2125 | 843.4226 | 5.371001 | 99.00946
15.22084 | 843.917 | 5.370984 | 99.00915
15.22917 | 844.412 | 5.370958 | 99.00867
15.2375 | 844.9069 | 5.37093 | 99.00815
15.24583 | 845.4016 | 5.370908 | 99.00775
15.25417 | 845.8949 | 5.370888 | 99.00738
15.2625 | 846.3889 | 5.370867 | 99.00699
15.27083 | 846.8814 | 5.370836 | 99.00642
15.27916 | 847.3735 | 5.370808 | 99.00591
15.2875 | 847.8666 | 5.370794 | 99.00565
15.29584 | 848.3584 | 5.370779 | 99.00537
15.30417 | 848.8494 | 5.370762 | 99.00506
15.3125 | 849.3399 | 5.370754 | 99.00491
15.32083 | 849.8309 | 5.370737 | 99.0046
-4 | 1 | 0 | 0
15.32916 | 850.2938 | 5.370709 | 99.00408
15.3375 | 850.6024 | 5.370706 | 99.00403
15.34584 | 850.7132 | 5.37072 | 99.00428
15.35417 | 850.6121 | 5.370741 | 99.00467
15.3625 | 850.3256 | 5.37076 | 99.00502
15.37083 | 849.9028 | 5.370774 | 99.00528
-4 | 0 | 0 | 0
15.37917 | 849.3925 | 5.370779 | 99.00537
15.3875 | 848.8406 | 5.370781 | 99.00541
15.39583 | 848.2801 | 5.370784 | 99.00546
15.40416 | 847.7371 | 5.370787 | 99.00552
15.4125 | 847.225 | 5.370789 | 99.00556
15.42084 | 846.7531 | 5.370793 | 99.00563
15.42917 | 846.3228 | 5.370796 | 99.00568
15.4375 | 845.9369 | 5.370789 | 99.00556
15.44583 | 845.5914 | 5.370782 | 99.00543
15.45416 | 845.2828 | 5.370771 | 99.00522
15.4625 | 845.0097 | 5.370756 | 99.00495
15.47084 | 844.7681 | 5.37074 | 99.00465
15.47917 | 844.5538 | 5.370157 | 98.9939
15.4875 | 844.3649 | 5.360786 | 98.82116
15.49583 | 844.1968 | 5.349604 | 98.61503
15.50417 | 844.0478 | 5.345285 | 98.53541
15.5125 | 843.9156 | 5.343775 | 98.50758
15.52083 | 843.7991 | 5.34309 | 98.49495
15.52916 | 843.6954 | 5.342718 | 98.48809
15.5375 | 843.6039 | 5.342463 | 98.48339
15.54584 | 843.5231 | 5.342262 | 98.47969
15.55417 | 843.4528 | 5.342124 | 98.47714
15.5625 | 843.3926 | 5.342022 | 98.47526
15.57083 | 843.3412 | 5.341925 | 98.47347
15.57916 | 843.2981 | 5.34185 | 98.47209
15.5875 | 843.2651 | 5.341778 | 98.47076
15.59584 | 843.2394 | 5.34169 | 98.46914
15.60417 | 843.2211 | 5.341578 | 98.46708
15.6125 | 843.2101 | 5.341451 | 98.46474
15.62083 | 843.2051 | 5.341308 | 98.4621
15.62917 | 843.2059 | 5.34116 | 98.45937
15.6375 | 843.2118 | 5.341019 | 98.45677
15.64583 | 843.2216 | 5.340868 | 98.45399
15.65416 | 843.2359 | 5.340712 | 98.45111
15.6625 | 843.2538 | 5.340557 | 98.44826
15.67084 | 843.2756 | 5.340416 | 98.44566
15.67917 | 843.3006 | 5.340268 | 98.44293
15.6875 | 843.3281 | 5.34012 | 98.4402
15.69583 | 843.3564 | 5.339966 | 98.43736
15.70416 | 843.3871 | 5.33981 | 98.43449
15.7125 | 843.4195 | 5.339643 | 98.43141
15.72084 | 843.4545 | 5.339472 | 98.42826
15.72917 | 843.4891 | 5.339338 | 98.42578
15.7375 | 843.5253 | 5.339246 | 98.42409
15.74583 | 843.5626 | 5.339153 | 98.42237
15.75417 | 843.6005 | 5.339058 | 98.42062
15.7625 | 843.6394 | 5.338945 | 98.41854
15.77083 | 843.6798 | 5.338812 | 98.41609
15.77916 | 843.7187 | 5.338676 | 98.41358
15.7875 | 843.7586 | 5.33854 | 98.41107
15.79584 | 843.7984 | 5.338407 | 98.40862
15.80417 | 843.8388 | 5.338282 | 98.40632
15.8125 | 843.8798 | 5.33816 | 98.40407
15.82083 | 843.9199 | 5.338039 | 98.40184
15.82916 | 843.9602 | 5.337918 | 98.39961
15.8375 | 844.0009 | 5.337796 | 98.39736
15.84584 | 844.0414 | 5.337672 | 98.39507
15.85417 | 844.0824 | 5.337541 | 98.39266
15.8625 | 844.1225 | 5.337402 | 98.3901
15.87083 | 844.1624 | 5.337269 | 98.38764
15.87917 | 844.2016 | 5.337148 | 98.38541
15.8875 | 844.2424 | 5.337036 | 98.38335
15.89583 | 844.2819 | 5.336922 | 98.38125
15.90416 | 844.3214 | 5.33681 | 98.37918
15.9125 | 844.3599 | 5.3367 | 98.37716
15.92084 | 844.3993 | 5.336594 | 98.3752
15.92917 | 844.4376 | 5.336488 | 98.37325
15.9375 | 844.4759 | 5.336382 | 98.37129
15.94583 | 844.514 | 5.336268 | 98.36919
15.95416 | 844.552 | 5.33615 | 98.36702
15.9625 | 844.5898 | 5.336033 | 98.36486
15.97084 | 844.6268 | 5.335914 | 98.36267
15.97917 | 844.6649 | 5.335789 | 98.36036
15.9875 | 844.7018 | 5.335665 | 98.35808
15.99583 | 844.7381 | 5.335551 | 98.35597
16.00417 | 844.7734 | 5.335432 | 98.35378
16.0125 | 844.8101 | 5.335295 | 98.35126
16.02084 | 844.8459 | 5.335153 | 98.34864
16.02917 | 844.8824 | 5.335016 | 98.34611
16.0375 | 844.9174 | 5.334885 | 98.3437
16.04584 | 844.9531 | 5.334774 | 98.34165
16.05417 | 844.9872 | 5.334668 | 98.3397
16.0625 | 845.0225 | 5.334563 | 98.33776
16.07083 | 845.0571 | 5.334461 | 98.33588
16.07916 | 845.0913 | 5.334362 | 98.33406
16.0875 | 845.1254 | 5.334265 | 98.33227
16.09583 | 845.16 | 5.334171 | 98.33054
16.10416 | 845.1938 | 5.334076 | 98.32878
16.1125 | 845.2275 | 5.333982 | 98.32705
16.12083 | 845.2619 | 5.333889 | 98.32534
16.12917 | 845.2949 | 5.33379 | 98.32351
16.1375 | 845.3288 | 5.333691 | 98.32169
16.14584 | 845.3614 | 5.333593 | 98.31988
16.15417 | 845.3939 | 5.333494 | 98.31806
16.1625 | 845.4262 | 5.333395 | 98.31623
16.17084 | 845.4578 | 5.333298 | 98.31444
16.17917 | 845.4891 | 5.333199 | 98.31262
16.1875 | 845.5199 | 5.333103 | 98.31085
16.19583 | 845.5514 | 5.333012 | 98.30917
16.20416 | 845.5829 | 5.332924 | 98.30755
16.2125 | 845.6132 | 5.332838 | 98.30596
16.22083 | 845.6434 | 5.332752 | 98.30438
16.22916 | 845.6743 | 5.332664 | 98.30276
16.2375 | 845.7038 | 5.332578 | 98.30117
16.24583 | 845.7343 | 5.332497 | 98.29968
16.25417 | 845.7639 | 5.33241 | 98.29807
16.2625 | 845.7942 | 5.332324 | 98.29649
16.27084 | 845.8242 | 5.33225 | 98.29512
16.27917 | 845.8534 | 5.332178 | 98.2938
16.2875 | 845.8832 | 5.332104 | 98.29243
16.29584 | 845.9122 | 5.33203 | 98.29107
16.30417 | 845.9408 | 5.331957 | 98.28972
16.3125 | 845.9699 | 5.331882 | 98.28834
16.32083 | 845.9986 | 5.331813 | 98.28707
16.32916 | 846.0262 | 5.331743 | 98.28578
16.3375 | 846.0548 | 5.331672 | 98.28447
16.34583 | 846.0831 | 5.3316 | 98.28314
16.35416 | 846.1112 | 5.331516 | 98.28159
16.3625 | 846.1381 | 5.331428 | 98.27997
16.37083 | 846.165 | 5.33134 | 98.27835
16.37917 | 846.1913 | 5.331261 | 98.27689
16.3875 | 846.2171 | 5.33119 | 98.27558
16.39584 | 846.2431 | 5.331122 | 98.27433
16.40417 | 846.2676 | 5.331066 | 98.2733
16.4125 | 846.2929 | 5.331025 | 98.27254
16.42084 | 846.3181 | 5.330982 | 98.27175
16.42917 | 846.3431 | 5.330934 | 98.27086
16.4375 | 846.3686 | 5.330882 | 98.26991
16.44583 | 846.3934 | 5.330826 | 98.26887
16.45416 | 846.4181 | 5.330762 | 98.26769
16.4625 | 846.4432 | 5.330693 | 98.26642
16.47083 | 846.4686 | 5.330627 | 98.26521
-4 | 1 | 0 | 0
16.47916 | 846.4928 | 5.330561 | 98.26399
16.4875 | 846.5168 | 5.3305 | 98.26286
16.49583 | 846.5422 | 5.33044 | 98.26176
16.50417 | 846.5658 | 5.330384 | 98.26073
16.5125 | 846.5901 | 5.330334 | 98.2598
16.52084 | 846.6141 | 5.330284 | 98.25888
16.52917 | 846.6382 | 5.330229 | 98.25787
16.5375 | 846.6614 | 5.330168 | 98.25674
16.54584 | 846.6852 | 5.330105 | 98.25558
16.55417 | 846.7094 | 5.330038 | 98.25435
16.5625 | 846.7321 | 5.329962 | 98.25295
16.57083 | 846.7553 | 5.329892 | 98.25166
16.57916 | 846.7788 | 5.329861 | 98.25109
16.5875 | 846.8009 | 5.329956 | 98.25284
16.59583 | 846.8239 | 5.33 | 98.25365
16.60416 | 846.8465 | 5.329942 | 98.25258
16.6125 | 846.8688 | 5.32987 | 98.25125
16.62083 | 846.897 | 5.329844 | 98.25077
16.62917 | 846.942 | 5.329957 | 98.25285
16.6375 | 846.9994 | 5.330322 | 98.25958
16.64584 | 847.062 | 5.330808 | 98.26854
16.65417 | 847.1212 | 5.331111 | 98.27413
16.6625 | 847.1739 | 5.331302 | 98.27765
16.67084 | 847.2149 | 5.331418 | 98.27979
16.67917 | 847.2469 | 5.331443 | 98.28025
16.6875 | 847.2689 | 5.331387 | 98.27922
16.69583 | 847.2824 | 5.331224 | 98.27621
16.70416 | 847.2906 | 5.330915 | 98.27051
16.7125 | 847.2931 | 5.330476 | 98.26242
16.72083 | 847.2947 | 5.32987 | 98.25125
16.72916 | 847.2939 | 5.329151 | 98.238
16.7375 | 847.2944 | 5.328386 | 98.22389
16.74583 | 847.2944 | 5.327598 | 98.20937
16.75417 | 847.2947 | 5.32677 | 98.19411
16.7625 | 847.2968 | 5.325904 | 98.17814
16.77084 | 847.3 | 5.324974 | 98.161
16.77917 | 847.3036 | 5.324024 | 98.14349
16.7875 | 847.3082 | 5.323084 | 98.12616
16.79584 | 847.3145 | 5.322058 | 98.10724
16.80417 | 847.3215 | 5.320896 | 98.08582
16.8125 | 847.3306 | 5.319449 | 98.05915
16.82083 | 847.3394 | 5.317688 | 98.02669
16.82916 | 847.3503 | 5.315746 | 97.99089
16.8375 | 847.3609 | 5.313779 | 97.95463
16.84583 | 847.3736 | 5.311726 | 97.91678
16.85416 | 847.386 | 5.309687 | 97.8792
16.8625 | 847.3982 | 5.307653 | 97.8417
16.87083 | 847.413 | 5.305574 | 97.80338
16.87917 | 847.4257 | 5.303448 | 97.76419
16.8875 | 847.4416 | 5.301256 | 97.72378
16.89584 | 847.4559 | 5.299026 | 97.68267
16.90417 | 847.4711 | 5.296678 | 97.63939
16.9125 | 847.4862 | 5.294308 | 97.5957
16.92084 | 847.5011 | 5.291839 | 97.55018
16.92917 | 847.5168 | 5.289319 | 97.50373
16.9375 | 847.5326 | 5.286932 | 97.45973
16.94583 | 847.548 | 5.284394 | 97.41294
16.95416 | 847.5642 | 5.281752 | 97.36424
16.9625 | 847.5803 | 5.279229 | 97.31773
16.97083 | 847.5972 | 5.276918 | 97.27513
16.97916 | 847.6124 | 5.274805 | 97.23618
16.9875 | 847.6295 | 5.272729 | 97.19791
16.99583 | 847.6462 | 5.270578 | 97.15826
17.00417 | 847.6632 | 5.268352 | 97.11722
17.0125 | 847.6793 | 5.266157 | 97.07676
17.02084 | 847.6954 | 5.263892 | 97.03501
17.02917 | 847.7118 | 5.261652 | 96.99371
17.0375 | 847.7281 | 5.259482 | 96.95371
17.04584 | 847.7444 | 5.257484 | 96.91688
17.05417 | 847.7593 | 5.255484 | 96.88001
17.0625 | 847.7754 | 5.253355 | 96.84077
17.07083 | 847.7903 | 5.251254 | 96.80204
17.07916 | 847.8055 | 5.249229 | 96.76471
17.0875 | 847.8212 | 5.247108 | 96.72561
17.09583 | 847.8356 | 5.244739 | 96.68194
17.10416 | 847.8497 | 5.242354 | 96.63797
17.1125 | 847.8649 | 5.240243 | 96.59906
17.12083 | 847.8794 | 5.2381 | 96.55956
17.12917 | 847.8931 | 5.235876 | 96.51856
17.1375 | 847.9078 | 5.233829 | 96.48082
17.14584 | 847.9222 | 5.231959 | 96.44635
17.15417 | 847.9366 | 5.230072 | 96.41157
17.1625 | 847.9497 | 5.228191 | 96.37689
17.17084 | 847.9637 | 5.226176 | 96.33975
17.17917 | 847.9769 | 5.224024 | 96.30008
17.1875 | 847.9903 | 5.221969 | 96.2622
17.19583 | 848.0031 | 5.219921 | 96.22444
17.20416 | 848.017 | 5.217924 | 96.18763
17.2125 | 848.0296 | 5.215961 | 96.15144
17.22083 | 848.0436 | 5.213989 | 96.11509
17.22916 | 848.0562 | 5.212047 | 96.07929
17.2375 | 848.0688 | 5.21016 | 96.04451
17.24583 | 848.0819 | 5.208048 | 96.00557
17.25417 | 848.0949 | 5.205932 | 95.96657
17.2625 | 848.1079 | 5.203976 | 95.93051
17.27084 | 848.1208 | 5.202062 | 95.89523
17.27917 | 848.1329 | 5.200188 | 95.86068
17.2875 | 848.1458 | 5.198429 | 95.82826
17.29584 | 848.1585 | 5.196766 | 95.7976
17.30417 | 848.1711 | 5.194926 | 95.76368
17.3125 | 848.1837 | 5.192984 | 95.72788
17.32083 | 848.1965 | 5.191113 | 95.69339
17.32916 | 848.209 | 5.189363 | 95.66113
17.3375 | 848.2206 | 5.187656 | 95.62967
17.34583 | 848.2335 | 5.186012 | 95.59936
17.35416 | 848.2456 | 5.184473 | 95.57099
17.3625 | 848.2571 | 5.182896 | 95.54192
17.37083 | 848.2692 | 5.181336 | 95.51316
17.37917 | 848.2809 | 5.17985 | 95.48577
17.3875 | 848.2922 | 5.178391 | 95.45887
17.39584 | 848.3036 | 5.17689 | 95.43121
17.40417 | 848.315 | 5.175376 | 95.4033
17.4125 | 848.3251 | 5.173887 | 95.37585
17.42084 | 848.336 | 5.172472 | 95.34976
17.42917 | 848.3465 | 5.17106 | 95.32373
17.4375 | 848.3572 | 5.169672 | 95.29815
17.44583 | 848.3666 | 5.168328 | 95.27337
17.45416 | 848.3759 | 5.166993 | 95.24876
17.4625 | 848.3859 | 5.165631 | 95.22366
17.47083 | 848.3956 | 5.164295 | 95.19903
17.47916 | 848.4058 | 5.162914 | 95.17357
17.4875 | 848.4144 | 5.161562 | 95.14865
17.49583 | 848.4238 | 5.160299 | 95.12537
17.50417 | 848.4331 | 5.159128 | 95.10378
17.5125 | 848.442 | 5.158032 | 95.08358
17.52084 | 848.4504 | 5.156933 | 95.06332
17.52917 | 848.4594 | 5.155815 | 95.04271
17.5375 | 848.4681 | 5.154774 | 95.02352
17.54584 | 848.4758 | 5.153934 | 95.00803
17.55417 | 848.4844 | 5.153102 | 94.9927
17.5625 | 848.4921 | 5.15221 | 94.97625
17.57083 | 848.4994 | 5.151313 | 94.95972
17.57916 | 848.5059 | 5.150437 | 94.94357
17.5875 | 848.5132 | 5.14961 | 94.92832
17.59583 | 848.5191 | 5.14889 | 94.91505
17.60416 | 848.5246 | 5.148231 | 94.9029
17.6125 | 848.5309 | 5.147571 | 94.89074
17.62083 | 848.5363 | 5.146904 | 94.87844
17.62917 | 848.5421 | 5.14623 | 94.86602
17.6375 | 848.5476 | 5.14555 | 94.85348
17.64584 | 848.5538 | 5.144864 | 94.84084
17.65417 | 848.5608 | 5.14418 | 94.82823
17.6625 | 848.5672 | 5.143511 | 94.81589
17.67084 | 848.5751 | 5.142854 | 94.80378
17.67917 | 848.5838 | 5.142204 | 94.7918
17.6875 | 848.5919 | 5.141554 | 94.77982
17.69583 | 848.6014 | 5.14091 | 94.76795
17.70416 | 848.6109 | 5.140269 | 94.75613
17.7125 | 848.6207 | 5.139631 | 94.74437
17.72083 | 848.6314 | 5.139 | 94.73274
17.72916 | 848.6421 | 5.13838 | 94.72131
17.7375 | 848.6519 | 5.137766 | 94.70999
17.74583 | 848.6636 | 5.137165 | 94.69891
17.75417 | 848.6749 | 5.136578 | 94.68809
17.7625 | 848.6863 | 5.136 | 94.67744
17.77084 | 848.6982 | 5.13543 | 94.66693
17.77917 | 848.7093 | 5.134868 | 94.65657
17.7875 | 848.7197 | 5.134319 | 94.64645
17.79584 | 848.7316 | 5.133776 | 94.63644
17.80417 | 848.7431 | 5.13324 | 94.62656
17.8125 | 848.7547 | 5.132717 | 94.61692
17.82083 | 848.7655 | 5.132213 | 94.60763
17.82916 | 848.7774 | 5.131715 | 94.59845
17.8375 | 848.7879 | 5.131225 | 94.58941
17.84583 | 848.7981 | 5.130744 | 94.58055
17.85416 | 848.8087 | 5.130276 | 94.57192
17.8625 | 848.8184 | 5.129812 | 94.56337
17.87083 | 848.8276 | 5.129365 | 94.55513
17.87917 | 848.8382 | 5.12893 | 94.54711
17.8875 | 848.8488 | 5.1285 | 94.53918
17.89584 | 848.8594 | 5.128082 | 94.53147
17.90417 | 848.8688 | 5.127683 | 94.52412
17.9125 | 848.8781 | 5.127281 | 94.51671
17.92084 | 848.8879 | 5.126869 | 94.50911
17.92917 | 848.8972 | 5.12647 | 94.50176
17.9375 | 848.9072 | 5.1261 | 94.49494
17.94583 | 848.9162 | 5.125742 | 94.48834
17.95416 | 848.9258 | 5.125382 | 94.4817
17.9625 | 848.9344 | 5.125015 | 94.47494
17.97083 | 848.9439 | 5.124646 | 94.46814
17.97916 | 848.9522 | 5.124287 | 94.46152
17.9875 | 848.9599 | 5.123943 | 94.45518
17.99583 | 848.9686 | 5.123597 | 94.4488
18.00417 | 848.9759 | 5.123254 | 94.44248
18.0125 | 848.9838 | 5.122918 | 94.43628
18.02084 | 848.9918 | 5.122597 | 94.43036
18.02917 | 848.9981 | 5.122288 | 94.42467
18.0375 | 849.0056 | 5.121987 | 94.41912
18.04584 | 849.0124 | 5.121688 | 94.41361
18.05417 | 849.0194 | 5.1214 | 94.4083
18.0625 | 849.0269 | 5.121118 | 94.4031
18.07083 | 849.0324 | 5.120842 | 94.39801
18.07916 | 849.0399 | 5.120566 | 94.39292
18.0875 | 849.046 | 5.120296 | 94.38795
18.09583 | 849.0528 | 5.120029 | 94.38303
18.10416 | 849.0602 | 5.119768 | 94.37821
18.1125 | 849.0665 | 5.119511 | 94.37348
18.12083 | 849.0728 | 5.119254 | 94.36874
18.12917 | 849.08 | 5.119 | 94.36406
18.1375 | 849.0872 | 5.118758 | 94.3596
18.14584 | 849.0941 | 5.118525 | 94.3553
18.15417 | 849.1019 | 5.118295 | 94.35106
18.1625 | 849.1082 | 5.118074 | 94.34699
18.17084 | 849.1132 | 5.117859 | 94.34302
18.17917 | 849.1207 | 5.117645 | 94.33908
18.1875 | 849.1262 | 5.117438 | 94.33526
18.19583 | 849.133 | 5.117232 | 94.33147
18.20416 | 849.1384 | 5.117035 | 94.32783
18.2125 | 849.1446 | 5.116846 | 94.32435
18.22083 | 849.1508 | 5.116664 | 94.32099
18.22916 | 849.1569 | 5.116484 | 94.31768
18.2375 | 849.1632 | 5.116306 | 94.3144
18.24583 | 849.1689 | 5.116129 | 94.31113
18.25417 | 849.175 | 5.115953 | 94.30789
18.2625 | 849.1809 | 5.115776 | 94.30463
18.27084 | 849.1876 | 5.1156 | 94.30138
18.27917 | 849.1925 | 5.115424 | 94.29814
18.2875 | 849.1995 | 5.115253 | 94.29498
18.29584 | 849.2046 | 5.115079 | 94.29178
18.30417 | 849.2109 | 5.114906 | 94.28859
18.3125 | 849.217 | 5.114734 | 94.28542
18.32083 | 849.2234 | 5.114562 | 94.28225
18.32916 | 849.2291 | 5.114389 | 94.27906
18.3375 | 849.2355 | 5.114216 | 94.27587
18.34583 | 849.2418 | 5.114047 | 94.27275
18.35416 | 849.2478 | 5.113888 | 94.26982
18.3625 | 849.2541 | 5.11373 | 94.26691
18.37083 | 849.2594 | 5.113574 | 94.26403
18.37917 | 849.2655 | 5.113422 | 94.26123
18.3875 | 849.2712 | 5.113274 | 94.2585
18.39584 | 849.2764 | 5.113135 | 94.25594
18.40417 | 849.2819 | 5.113 | 94.25345
18.4125 | 849.2869 | 5.112866 | 94.25098
18.42084 | 849.2916 | 5.112736 | 94.24859
18.42917 | 849.2961 | 5.11261 | 94.24626
18.4375 | 849.302 | 5.112488 | 94.24401
18.44583 | 849.3071 | 5.112369 | 94.24182
18.45416 | 849.3112 | 5.112253 | 94.23968
18.4625 | 849.3153 | 5.112142 | 94.23764
18.47083 | 849.3205 | 5.112028 | 94.23553
18.47916 | 849.3241 | 5.111911 | 94.23338
18.4875 | 849.3285 | 5.111785 | 94.23105
18.49583 | 849.3335 | 5.111672 | 94.22897
18.50417 | 849.3376 | 5.1116 | 94.22764
18.5125 | 849.3436 | 5.111545 | 94.22663
18.52084 | 849.3478 | 5.111473 | 94.2253
18.52917 | 849.3522 | 5.111381 | 94.22361
18.5375 | 849.3563 | 5.111297 | 94.22206
18.54584 | 849.3601 | 5.11123 | 94.22082
18.55417 | 849.365 | 5.111172 | 94.21975
18.5625 | 849.3687 | 5.111107 | 94.21856
18.57083 | 849.3732 | 5.11102 | 94.21695
18.57916 | 849.3781 | 5.110924 | 94.21518
18.5875 | 849.382 | 5.110832 | 94.21349
18.59583 | 849.3859 | 5.110741 | 94.21181
18.60416 | 849.3894 | 5.110646 | 94.21006
18.6125 | 849.3932 | 5.11055 | 94.20829
18.62083 | 849.3956 | 5.110459 | 94.20661
18.62917 | 849.4001 | 5.110367 | 94.20492
18.6375 | 849.4038 | 5.110276 | 94.20324
18.64584 | 849.4059 | 5.110186 | 94.20158
18.65417 | 849.4103 | 5.110094 | 94.19988
18.6625 | 849.4152 | 5.110004 | 94.19822
18.67084 | 849.4188 | 5.109917 | 94.19662
18.67917 | 849.4226 | 5.109828 | 94.19498
18.6875 | 849.4274 | 5.109734 | 94.19325
18.69583 | 849.4319 | 5.109643 | 94.19157
18.70416 | 849.4363 | 5.109555 | 94.18995
18.7125 | 849.441 | 5.109466 | 94.18831
18.72083 | 849.4451 | 5.109378 | 94.18668
18.72916 | 849.4495 | 5.109292 | 94.1851
18.7375 | 849.4546 | 5.109211 | 94.18361
18.74583 | 849.4589 | 5.109125 | 94.18202
18.75417 | 849.4626 | 5.109042 | 94.18049
18.7625 | 849.4666 | 5.108963 | 94.17903
18.77084 | 849.4716 | 5.108889 | 94.17767
18.77917 | 849.4759 | 5.10882 | 94.1764
18.7875 | 849.4796 | 5.108746 | 94.17503
18.79584 | 849.4837 | 5.10867 | 94.17363
18.80417 | 849.4868 | 5.108594 | 94.17223
18.8125 | 849.4919 | 5.108517 | 94.17081
18.82083 | 849.4956 | 5.108438 | 94.16936
18.82916 | 849.4994 | 5.108359 | 94.1679
18.8375 | 849.5025 | 5.108283 | 94.1665
18.84583 | 849.5068 | 5.108211 | 94.16517
18.85416 | 849.5099 | 5.10814 | 94.16386
18.8625 | 849.5138 | 5.108075 | 94.16266
18.87083 | 849.5174 | 5.108016 | 94.16158
18.87917 | 849.5208 | 5.10797 | 94.16073
18.8875 | 849.5238 | 5.107924 | 94.15988
18.89584 | 849.5275 | 5.107874 | 94.15896
18.90417 | 849.5308 | 5.107822 | 94.158
18.9125 | 849.5343 | 5.107764 | 94.15693
18.92084 | 849.5368 | 5.107702 | 94.15579
18.92917 | 849.5392 | 5.107641 | 94.15466
18.9375 | 849.5416 | 5.107588 | 94.15369
18.94583 | 849.5449 | 5.107532 | 94.15265
18.95416 | 849.5481 | 5.10747 | 94.15151
18.9625 | 849.5511 | 5.1074 | 94.15022
18.97083 | 849.5542 | 5.10733 | 94.14893
18.97916 | 849.5572 | 5.107263 | 94.1477
18.9875 | 849.5597 | 5.1072 | 94.14653
18.99583 | 849.5632 | 5.107138 | 94.14539
19.00417 | 849.5656 | 5.107078 | 94.14429
19.0125 | 849.5684 | 5.107014 | 94.14311
19.02084 | 849.5716 | 5.106946 | 94.14185
19.02917 | 849.575 | 5.106876 | 94.14056
19.0375 | 849.5778 | 5.106804 | 94.13923
19.04584 | 849.5799 | 5.106735 | 94.13796
19.05417 | 849.5826 | 5.106689 | 94.13711
19.0625 | 849.5856 | 5.106659 | 94.13656
19.07083 | 849.5882 | 5.106626 | 94.13595
19.07916 | 849.5919 | 5.106578 | 94.13507
19.0875 | 849.5931 | 5.106511 | 94.13383
19.09583 | 849.5969 | 5.106436 | 94.13245
19.10416 | 849.5999 | 5.106354 | 94.13094
19.1125 | 849.6028 | 5.10628 | 94.12957
19.12083 | 849.6049 | 5.10621 | 94.12828
19.12917 | 849.608 | 5.106138 | 94.12696
19.1375 | 849.6099 | 5.10606 | 94.12552
19.14584 | 849.6122 | 5.105986 | 94.12416
19.15417 | 849.6155 | 5.105919 | 94.12292
19.1625 | 849.6182 | 5.10585 | 94.12165
19.17084 | 849.6215 | 5.105789 | 94.12052
19.17917 | 849.6232 | 5.105722 | 94.11929
19.1875 | 849.6264 | 5.10566 | 94.11815
19.19583 | 849.6291 | 5.105602 | 94.11708
19.20416 | 849.632 | 5.105551 | 94.11614
19.2125 | 849.6352 | 5.105503 | 94.11525
19.22083 | 849.6387 | 5.105456 | 94.11439
19.22916 | 849.6418 | 5.105418 | 94.11368
19.2375 | 849.6437 | 5.10538 | 94.11298
19.24583 | 849.6468 | 5.105339 | 94.11223
19.25417 | 849.6493 | 5.105295 | 94.11142
19.2625 | 849.653 | 5.10525 | 94.11059
19.27084 | 849.6554 | 5.105201 | 94.10968
19.27917 | 849.659 | 5.105157 | 94.10887
19.2875 | 849.661 | 5.105123 | 94.10825
19.29584 | 849.6642 | 5.105094 | 94.10771
19.30417 | 849.6676 | 5.10506 | 94.10709
19.3125 | 849.67 | 5.105024 | 94.10642
19.32083 | 849.6732 | 5.104984 | 94.10568
19.32916 | 849.6749 | 5.104946 | 94.10498
19.3375 | 849.6785 | 5.10491 | 94.10432
19.34583 | 849.6806 | 5.104876 | 94.10369
19.35416 | 849.6825 | 5.10484 | 94.10303
19.3625 | 849.6855 | 5.104804 | 94.10237
19.37083 | 849.6876 | 5.104765 | 94.10165
19.37917 | 849.69 | 5.104719 | 94.1008
19.3875 | 849.6921 | 5.104674 | 94.09997
19.39584 | 849.6949 | 5.10463 | 94.09916
19.40417 | 849.6984 | 5.104588 | 94.09838
19.4125 | 849.7001 | 5.104545 | 94.09759
19.42084 | 849.7022 | 5.104502 | 94.0968
19.42917 | 849.705 | 5.104461 | 94.09604
19.4375 | 849.7075 | 5.10442 | 94.09529
19.44583 | 849.7101 | 5.104382 | 94.09459
19.45416 | 849.7116 | 5.104344 | 94.09389
19.4625 | 849.7138 | 5.104304 | 94.09315
19.47083 | 849.7168 | 5.104269 | 94.0925
19.47916 | 849.7188 | 5.104231 | 94.0918
19.4875 | 849.7211 | 5.104194 | 94.09112
19.49583 | 849.7232 | 5.104158 | 94.09046
19.50417 | 849.7254 | 5.104124 | 94.08983
19.5125 | 849.7264 | 5.104088 | 94.08917
19.52084 | 849.728 | 5.10405 | 94.08847
19.52917 | 849.73 | 5.104012 | 94.08777
19.5375 | 849.7309 | 5.103978 | 94.08714
19.54584 | 849.7319 | 5.103946 | 94.08655
19.55417 | 849.7344 | 5.103917 | 94.08602
19.5625 | 849.7364 | 5.103891 | 94.08554
19.57083 | 849.7374 | 5.103861 | 94.08498
19.57916 | 849.7382 | 5.103828 | 94.08437
19.5875 | 849.7402 | 5.103795 | 94.08377
19.59583 | 849.7422 | 5.103764 | 94.08319
19.60416 | 849.7434 | 5.103736 | 94.08268
19.6125 | 849.7444 | 5.103706 | 94.08213
19.62083 | 849.7469 | 5.103672 | 94.0815
19.62917 | 849.7488 | 5.103639 | 94.08089
19.6375 | 849.7501 | 5.103602 | 94.08021
19.64584 | 849.7518 | 5.103556 | 94.07936
19.65417 | 849.7541 | 5.10351 | 94.07851
19.6625 | 849.7555 | 5.103459 | 94.07757
19.67084 | 849.7578 | 5.103407 | 94.07661
19.67917 | 849.7592 | 5.103351 | 94.07558
19.6875 | 849.7613 | 5.103296 | 94.07457
19.69583 | 849.7634 | 5.103244 | 94.07361
19.70416 | 849.7652 | 5.103199 | 94.07278
19.7125 | 849.7675 | 5.103152 | 94.07191
19.72083 | 849.7692 | 5.103106 | 94.07107
19.72916 | 849.7709 | 5.10306 | 94.07022
19.7375 | 849.7718 | 5.103012 | 94.06933
19.74583 | 849.7738 | 5.102959 | 94.06836
19.75417 | 849.7749 | 5.10291 | 94.06745
19.7625 | 849.7762 | 5.102866 | 94.06664
19.77084 | 849.7782 | 5.102826 | 94.0659
19.77917 | 849.7788 | 5.102794 | 94.06531
19.7875 | 849.7798 | 5.102762 | 94.06472
19.79584 | 849.7808 | 5.10273 | 94.06413
19.80417 | 849.7824 | 5.1027 | 94.06358
19.8125 | 849.7848 | 5.102668 | 94.06299
19.82083 | 849.7852 | 5.102637 | 94.06242
19.82916 | 849.7861 | 5.102606 | 94.06185
19.8375 | 849.7868 | 5.10257 | 94.06118
19.84583 | 849.7878 | 5.10253 | 94.06045
19.85416 | 849.7884 | 5.102486 | 94.05964
19.8625 | 849.7899 | 5.102446 | 94.0589
19.87083 | 849.7902 | 5.102408 | 94.0582
19.87917 | 849.7906 | 5.102371 | 94.05752
19.8875 | 849.7924 | 5.102334 | 94.05683
19.89584 | 849.793 | 5.1023 | 94.05621
19.90417 | 849.7949 | 5.10227 | 94.05565
19.9125 | 849.7961 | 5.10224 | 94.0551
19.92084 | 849.7972 | 5.102216 | 94.05466
19.92917 | 849.7991 | 5.102194 | 94.05425
19.9375 | 849.8012 | 5.102172 | 94.05385
19.94583 | 849.8016 | 5.10215 | 94.05344
19.95416 | 849.8031 | 5.102126 | 94.053
19.9625 | 849.8056 | 5.102106 | 94.05263
19.97083 | 849.8076 | 5.102092 | 94.05237
19.97916 | 849.8095 | 5.10207 | 94.05197
19.9875 | 849.8113 | 5.102046 | 94.05153
19.99583 | 849.8131 | 5.102024 | 94.05112
20.00417 | 849.8148 | 5.101998 | 94.05064
20.0125 | 849.8166 | 5.101972 | 94.05016
20.02084 | 849.8176 | 5.101942 | 94.04961
20.02917 | 849.8199 | 5.101912 | 94.04905
20.0375 | 849.8208 | 5.101883 | 94.04852
20.04584 | 849.8207 | 5.10186 | 94.0481
20.05417 | 849.8234 | 5.101836 | 94.04765
20.0625 | 849.8238 | 5.10181 | 94.04717
20.07083 | 849.825 | 5.101782 | 94.04666
20.07916 | 849.8264 | 5.101754 | 94.04614
20.0875 | 849.8269 | 5.101722 | 94.04555
20.09583 | 849.8281 | 5.101686 | 94.04489
20.10416 | 849.8285 | 5.101642 | 94.04408
20.1125 | 849.8291 | 5.101596 | 94.04323
20.12083 | 849.8297 | 5.101552 | 94.04242
20.12917 | 849.8312 | 5.101511 | 94.04166
20.1375 | 849.8321 | 5.101474 | 94.04098
20.14584 | 849.8339 | 5.101444 | 94.04043
20.15417 | 849.8342 | 5.101412 | 94.03984
20.1625 | 849.8355 | 5.101381 | 94.03927
20.17084 | 849.8364 | 5.101352 | 94.03873
20.17917 | 849.8375 | 5.101334 | 94.0384
20.1875 | 849.8384 | 5.101312 | 94.03799
20.19583 | 849.8399 | 5.101286 | 94.03752
20.20416 | 849.84 | 5.101266 | 94.03715
20.2125 | 849.8406 | 5.101244 | 94.03674
20.22083 | 849.8418 | 5.10122 | 94.0363
20.22916 | 849.8437 | 5.101194 | 94.03582
20.2375 | 849.8458 | 5.101162 | 94.03523
20.24583 | 849.8469 | 5.101128 | 94.0346
20.25417 | 849.848 | 5.101098 | 94.03405
20.2625 | 849.8497 | 5.101072 | 94.03357
20.27084 | 849.8515 | 5.101047 | 94.03311
20.27917 | 849.8519 | 5.10102 | 94.03261
20.2875 | 849.8531 | 5.100991 | 94.03208
20.29584 | 849.8551 | 5.100964 | 94.03158
20.30417 | 849.8566 | 5.100938 | 94.0311
20.3125 | 849.858 | 5.100915 | 94.03068
20.32083 | 849.8593 | 5.100888 | 94.03018
20.32916 | 849.8605 | 5.100867 | 94.02979
20.3375 | 849.8616 | 5.100846 | 94.0294
20.34583 | 849.8621 | 5.100824 | 94.029
20.35416 | 849.8621 | 5.100797 | 94.0285
20.3625 | 849.8634 | 5.100772 | 94.02804
20.37083 | 849.8645 | 5.100746 | 94.02756
20.37917 | 849.8644 | 5.10072 | 94.02708
20.3875 | 849.8653 | 5.100691 | 94.02655
20.39584 | 849.8657 | 5.100666 | 94.02609
20.40417 | 849.866 | 5.100636 | 94.02553
20.4125 | 849.867 | 5.100612 | 94.02509
20.42084 | 849.8674 | 5.100591 | 94.0247
20.42917 | 849.8681 | 5.100571 | 94.02433
20.4375 | 849.8703 | 5.100556 | 94.02406
20.44583 | 849.8718 | 5.100539 | 94.02374
20.45416 | 849.872 | 5.100519 | 94.02338
20.4625 | 849.8736 | 5.100498 | 94.02299
20.47083 | 849.8757 | 5.100476 | 94.02258
20.47916 | 849.877 | 5.10045 | 94.0221
20.4875 | 849.8774 | 5.100425 | 94.02164
20.49583 | 849.8793 | 5.1004 | 94.02118
20.50417 | 849.8812 | 5.100382 | 94.02085
20.5125 | 849.8837 | 5.100366 | 94.02056
20.52084 | 849.885 | 5.100348 | 94.02022
20.52917 | 849.8856 | 5.100332 | 94.01993
20.5375 | 849.8874 | 5.100317 | 94.01965
20.54584 | 849.8882 | 5.100294 | 94.01923
20.55417 | 849.8892 | 5.100257 | 94.01855
20.5625 | 849.8906 | 5.100218 | 94.01783
20.57083 | 849.8931 | 5.100183 | 94.01718
20.57916 | 849.8939 | 5.100144 | 94.01646
20.5875 | 849.8944 | 5.100102 | 94.01569
20.59583 | 849.8957 | 5.100069 | 94.01508
20.60416 | 849.897 | 5.100042 | 94.01458
20.6125 | 849.8981 | 5.100014 | 94.01407
20.62083 | 849.8991 | 5.099992 | 94.01366
20.62917 | 849.9003 | 5.099977 | 94.01338
20.6375 | 849.902 | 5.099959 | 94.01305
20.64584 | 849.9032 | 5.099936 | 94.01263
20.65417 | 849.9034 | 5.099911 | 94.01217
20.6625 | 849.9051 | 5.099884 | 94.01167
20.67084 | 849.9051 | 5.099864 | 94.0113
20.67917 | 849.9062 | 5.099852 | 94.01108
20.6875 | 849.9071 | 5.099848 | 94.01101
20.69583 | 849.9078 | 5.099844 | 94.01093
20.70416 | 849.9094 | 5.099842 | 94.0109
20.7125 | 849.9101 | 5.099834 | 94.01075
20.72083 | 849.9103 | 5.099821 | 94.01051
20.72916 | 849.9113 | 5.099796 | 94.01005
20.7375 | 849.9113 | 5.099766 | 94.0095
20.74583 | 849.9132 | 5.09974 | 94.00902
20.75417 | 849.9136 | 5.099739 | 94.009
20.7625 | 849.914 | 5.099752 | 94.00924
20.77084 | 849.9142 | 5.099756 | 94.00931
20.77917 | 849.9148 | 5.09976 | 94.00938
20.7875 | 849.9159 | 5.099768 | 94.00953
20.79584 | 849.9161 | 5.09977 | 94.00957
20.80417 | 849.9178 | 5.09977 | 94.00957
20.8125 | 849.9166 | 5.099762 | 94.00942
20.82083 | 849.9172 | 5.099741 | 94.00903
20.82916 | 849.9169 | 5.099722 | 94.00868
20.8375 | 849.9181 | 5.099703 | 94.00833
20.84583 | 849.9178 | 5.099671 | 94.00774
20.85416 | 849.9176 | 5.09964 | 94.00717
20.8625 | 849.9181 | 5.099612 | 94.00666
20.87083 | 849.9188 | 5.09959 | 94.00625
20.87917 | 849.9194 | 5.099564 | 94.00577
20.8875 | 849.9203 | 5.099539 | 94.00531
20.89584 | 849.9212 | 5.099513 | 94.00483
20.90417 | 849.9216 | 5.099496 | 94.00452
20.9125 | 849.9225 | 5.099484 | 94.0043
20.92084 | 849.9225 | 5.099476 | 94.00415
20.92917 | 849.9245 | 5.099462 | 94.00389
20.9375 | 849.9247 | 5.09944 | 94.00349
20.94583 | 849.9249 | 5.099406 | 94.00286
20.95416 | 849.9254 | 5.099367 | 94.00214
20.9625 | 849.9256 | 5.099329 | 94.00144
20.97083 | 849.9266 | 5.099297 | 94.00085
20.97916 | 849.9265 | 5.099256 | 94.00009
20.9875 | 849.9257 | 5.099213 | 93.9993
20.99583 | 849.9264 | 5.09916 | 93.99832
21.00417 | 849.9258 | 5.0991 | 93.99722
21.0125 | 849.9269 | 5.099058 | 93.99644
21.02084 | 849.9266 | 5.09902 | 93.99574
21.02917 | 849.927 | 5.09897 | 93.99482
21.0375 | 849.9282 | 5.098919 | 93.99388
21.04584 | 849.9286 | 5.098866 | 93.9929
21.05417 | 849.9297 | 5.09882 | 93.99206
21.0625 | 849.9296 | 5.0988 | 93.99169
21.07083 | 849.9311 | 5.0988 | 93.99169
21.07916 | 849.9319 | 5.098814 | 93.99195
21.0875 | 849.933 | 5.09882 | 93.99206
21.09583 | 849.935 | 5.098822 | 93.99209
21.10416 | 849.9352 | 5.098838 | 93.99239
21.1125 | 849.9358 | 5.098844 | 93.9925
21.12083 | 849.9366 | 5.098822 | 93.99209
21.12917 | 849.9384 | 5.098797 | 93.99163
21.1375 | 849.9388 | 5.098778 | 93.99128
21.14584 | 849.9387 | 5.098754 | 93.99084
21.15417 | 849.94 | 5.09872 | 93.99021
21.1625 | 849.9402 | 5.098679 | 93.98946
21.17084 | 849.9419 | 5.098632 | 93.98859
21.17917 | 849.942 | 5.098584 | 93.98771
21.1875 | 849.9426 | 5.09854 | 93.9869
21.19583 | 849.9436 | 5.098503 | 93.98621
21.20416 | 849.9441 | 5.098468 | 93.98557
21.2125 | 849.9449 | 5.098434 | 93.98494
21.22083 | 849.9451 | 5.098404 | 93.98439
21.22916 | 849.9459 | 5.098378 | 93.98391
21.2375 | 849.9464 | 5.09835 | 93.98339
21.24583 | 849.9474 | 5.09832 | 93.98284
21.25417 | 849.9476 | 5.098284 | 93.98218
21.2625 | 849.9481 | 5.098246 | 93.98148
21.27084 | 849.948 | 5.098215 | 93.9809
21.27917 | 849.9484 | 5.09819 | 93.98044
21.2875 | 849.9484 | 5.098162 | 93.97993
21.29584 | 849.9486 | 5.098135 | 93.97943
21.30417 | 849.9484 | 5.098112 | 93.97901
21.3125 | 849.9485 | 5.098104 | 93.97886
21.32083 | 849.9491 | 5.098111 | 93.97899
21.32916 | 849.9493 | 5.098116 | 93.97908
21.3375 | 849.9485 | 5.098114 | 93.97904
21.34583 | 849.9492 | 5.098116 | 93.97908
21.35416 | 849.9499 | 5.098135 | 93.97943
21.3625 | 849.9491 | 5.098148 | 93.97967
21.37083 | 849.9494 | 5.09813 | 93.97934
21.37917 | 849.9496 | 5.098094 | 93.97867
21.3875 | 849.9488 | 5.098056 | 93.97797
21.39584 | 849.9494 | 5.098011 | 93.97714
21.40417 | 849.9501 | 5.097969 | 93.97637
21.4125 | 849.9505 | 5.097928 | 93.97561
21.42084 | 849.9508 | 5.097891 | 93.97493
21.42917 | 849.952 | 5.097852 | 93.97421
21.4375 | 849.9522 | 5.097816 | 93.97355
21.44583 | 849.9538 | 5.09779 | 93.97307
21.45416 | 849.9535 | 5.09778 | 93.97289
21.4625 | 849.9549 | 5.097782 | 93.97292
21.47083 | 849.9558 | 5.097798 | 93.97322
21.47916 | 849.9566 | 5.097824 | 93.9737
21.4875 | 849.9559 | 5.097832 | 93.97384
21.49583 | 849.9569 | 5.09783 | 93.97381
21.50417 | 849.9572 | 5.09782 | 93.97362
21.5125 | 849.9574 | 5.097805 | 93.97335
21.52084 | 849.9582 | 5.097783 | 93.97294
21.52917 | 849.9578 | 5.097754 | 93.97241
21.5375 | 849.9582 | 5.097723 | 93.97183
21.54584 | 849.9591 | 5.097692 | 93.97126
21.55417 | 849.9589 | 5.097659 | 93.97065
21.5625 | 849.9588 | 5.09762 | 93.96994
21.57083 | 849.9586 | 5.09759 | 93.96938
-4 | 0 | 0 | 0
21.57916 | 849.9593 | 5.097562 | 93.96887
21.5875 | 849.9592 | 5.097544 | 93.96853
21.59583 | 849.9593 | 5.09753 | 93.96828
21.60416 | 849.9585 | 5.097524 | 93.96817
21.6125 | 849.9588 | 5.097528 | 93.96824
21.62083 | 849.9587 | 5.09753 | 93.96828
21.62917 | 849.9587 | 5.097522 | 93.96813
21.6375 | 849.9585 | 5.097522 | 93.96813
21.64584 | 849.9582 | 5.097537 | 93.96841
21.65417 | 849.9586 | 5.09755 | 93.96865
21.6625 | 849.9592 | 5.097564 | 93.9689
21.67084 | 849.9595 | 5.097576 | 93.96912
21.67917 | 849.9597 | 5.097559 | 93.96881
21.6875 | 849.9599 | 5.097458 | 93.96695
21.69583 | 849.9595 | 5.097388 | 93.96566
21.70416 | 849.9574 | 5.09716 | 93.96146
21.7125 | 849.9543 | 5.09615 | 93.94284
21.72083 | 849.9491 | 5.0945 | 93.91242
21.72916 | 849.9436 | 5.093059 | 93.88586
21.7375 | 849.9358 | 5.09206 | 93.86744
21.74583 | 849.9299 | 5.091463 | 93.85644
21.75417 | 849.9232 | 5.091098 | 93.84971
21.7625 | 849.9172 | 5.09079 | 93.84403
21.77084 | 849.9132 | 5.090489 | 93.83848
21.77917 | 849.9118 | 5.09024 | 93.83389
21.7875 | 849.9108 | 5.090008 | 93.82962
21.79584 | 849.9126 | 5.089786 | 93.82552
21.80417 | 849.9151 | 5.089578 | 93.82169
21.8125 | 849.9195 | 5.089373 | 93.81791
21.82083 | 849.9232 | 5.089172 | 93.8142
21.82916 | 849.9284 | 5.088974 | 93.81055
21.8375 | 849.9344 | 5.088776 | 93.8069
21.84583 | 849.9399 | 5.088579 | 93.80327
21.85416 | 849.9449 | 5.088382 | 93.79964
21.8625 | 849.9503 | 5.088184 | 93.79599
21.87083 | 849.9555 | 5.087994 | 93.79249
21.87917 | 849.9601 | 5.08781 | 93.7891
21.8875 | 849.965 | 5.087631 | 93.7858
21.89584 | 849.9688 | 5.087459 | 93.78263
21.90417 | 849.9731 | 5.0873 | 93.7797
21.9125 | 849.9776 | 5.087156 | 93.77704
21.92084 | 849.9813 | 5.087012 | 93.77439
21.92917 | 849.9838 | 5.086878 | 93.77192
21.9375 | 849.9887 | 5.086753 | 93.76961
21.94583 | 849.9918 | 5.086644 | 93.7676
21.95416 | 849.995 | 5.086563 | 93.76611
21.9625 | 849.9978 | 5.086502 | 93.76499
21.97083 | 850.0001 | 5.086453 | 93.76408
21.97916 | 850.0019 | 5.086422 | 93.76351
21.9875 | 850.0041 | 5.086406 | 93.76322
21.99583 | 850.0064 | 5.0864 | 93.76311
22.00417 | 850.008 | 5.086409 | 93.76327
22.0125 | 850.0095 | 5.086433 | 93.76371
22.02084 | 850.0103 | 5.086474 | 93.76447
22.02917 | 850.0116 | 5.086536 | 93.76561
22.0375 | 850.0131 | 5.086617 | 93.76711
22.04584 | 850.0144 | 5.086719 | 93.76899
22.05417 | 850.0157 | 5.086832 | 93.77107
22.0625 | 850.0169 | 5.086954 | 93.77332
22.07083 | 850.0188 | 5.087088 | 93.77579
22.07916 | 850.0199 | 5.087233 | 93.77846
22.0875 | 850.0206 | 5.087389 | 93.78134
22.09583 | 850.0226 | 5.087548 | 93.78427
22.10416 | 850.0228 | 5.087716 | 93.78736
22.1125 | 850.0241 | 5.087892 | 93.79061
22.12083 | 850.0244 | 5.088079 | 93.79406
22.12917 | 850.0249 | 5.088272 | 93.79761
22.1375 | 850.0255 | 5.088472 | 93.8013
22.14584 | 850.0262 | 5.088674 | 93.80502
22.15417 | 850.027 | 5.088875 | 93.80873
22.1625 | 850.0268 | 5.089078 | 93.81247
22.17084 | 850.0262 | 5.08928 | 93.8162
22.17917 | 850.0262 | 5.089484 | 93.81996
22.1875 | 850.0258 | 5.089682 | 93.82361
22.19583 | 850.0272 | 5.089878 | 93.82722
22.20416 | 850.027 | 5.090076 | 93.83087
22.2125 | 850.0274 | 5.090271 | 93.83446
22.22083 | 850.0265 | 5.090459 | 93.83793
22.22916 | 850.0272 | 5.090634 | 93.84116
22.2375 | 850.0272 | 5.090806 | 93.84433
22.24583 | 850.0278 | 5.090973 | 93.8474
22.25417 | 850.0272 | 5.09114 | 93.85048
22.2625 | 850.0269 | 5.091298 | 93.8534
22.27084 | 850.028 | 5.091458 | 93.85635
22.27917 | 850.0278 | 5.091613 | 93.8592
22.2875 | 850.0272 | 5.091765 | 93.862
22.29584 | 850.0278 | 5.091913 | 93.86473
22.30417 | 850.0272 | 5.092064 | 93.86752
22.3125 | 850.0269 | 5.092208 | 93.87017
22.32083 | 850.0266 | 5.092347 | 93.87273
22.32916 | 850.0266 | 5.092486 | 93.8753
22.3375 | 850.0262 | 5.092626 | 93.87788
22.34583 | 850.0258 | 5.092766 | 93.88046
22.35416 | 850.0262 | 5.092898 | 93.88289
22.3625 | 850.0259 | 5.093027 | 93.88527
22.37083 | 850.0274 | 5.093156 | 93.88765
22.37917 | 850.0274 | 5.093281 | 93.88995
22.3875 | 850.0266 | 5.093407 | 93.89227
22.39584 | 850.0272 | 5.093536 | 93.89465
22.40417 | 850.0281 | 5.093668 | 93.89708
22.4125 | 850.0281 | 5.0938 | 93.89952
22.42084 | 850.028 | 5.093926 | 93.90184
22.42917 | 850.0292 | 5.09405 | 93.90413
22.4375 | 850.0289 | 5.094176 | 93.90645
22.44583 | 850.0292 | 5.094303 | 93.90879
22.45416 | 850.0295 | 5.09443 | 93.91113
22.4625 | 850.0295 | 5.094556 | 93.91345
22.47083 | 850.0306 | 5.094688 | 93.91589
22.47916 | 850.0309 | 5.094816 | 93.91825
22.4875 | 850.0308 | 5.09494 | 93.92053
22.49583 | 850.0316 | 5.095053 | 93.92262
22.50417 | 850.0318 | 5.095164 | 93.92466
22.5125 | 850.0319 | 5.095272 | 93.92665
22.52084 | 850.0316 | 5.095382 | 93.92868
22.52917 | 850.0324 | 5.09549 | 93.93067
22.5375 | 850.032 | 5.095596 | 93.93263
22.54584 | 850.0319 | 5.0957 | 93.93454
22.55417 | 850.0328 | 5.095802 | 93.93642
22.5625 | 850.0324 | 5.095902 | 93.93827
22.57083 | 850.0328 | 5.096004 | 93.94015
22.57916 | 850.033 | 5.096103 | 93.94197
22.5875 | 850.0336 | 5.096199 | 93.94374
22.59583 | 850.0321 | 5.09629 | 93.94542
22.60416 | 850.0336 | 5.096377 | 93.94702
22.6125 | 850.0329 | 5.09646 | 93.94855
22.62083 | 850.033 | 5.096544 | 93.9501
22.62917 | 850.033 | 5.096628 | 93.95165
22.6375 | 850.033 | 5.096714 | 93.95323
22.64584 | 850.0336 | 5.096801 | 93.95484
22.65417 | 850.0332 | 5.096889 | 93.95646
22.6625 | 850.0328 | 5.096978 | 93.9581
22.67084 | 850.0328 | 5.097065 | 93.9597
-4 | 1 | 0 | 0
22.67917 | 850.0326 | 5.097148 | 93.96123
22.6875 | 850.0324 | 5.097228 | 93.96271
22.69583 | 850.0316 | 5.0973 | 93.96404
22.70416 | 850.0324 | 5.097372 | 93.96536
22.7125 | 850.0312 | 5.097446 | 93.96673
22.72083 | 850.0311 | 5.097516 | 93.96802
22.72916 | 850.0305 | 5.097584 | 93.96927
22.7375 | 850.0311 | 5.09765 | 93.97049
22.74583 | 850.0295 | 5.097714 | 93.97167
22.75417 | 850.03 | 5.097774 | 93.97277
22.7625 | 850.0289 | 5.097834 | 93.97388
22.77084 | 850.0284 | 5.097897 | 93.97504
22.77917 | 850.0278 | 5.097976 | 93.9765
22.7875 | 850.0274 | 5.098141 | 93.97954
22.79584 | 850.028 | 5.098278 | 93.98207
22.80417 | 850.0278 | 5.098335 | 93.98312
22.8125 | 850.0282 | 5.098386 | 93.98406
22.82083 | 850.0324 | 5.098534 | 93.98678
22.82916 | 850.0441 | 5.098919 | 93.99388
22.8375 | 850.0866 | 5.100062 | 94.01495
22.84583 | 850.2001 | 5.104098 | 94.08935
22.85416 | 850.3908 | 5.114326 | 94.2779
22.8625 | 850.6258 | 5.129029 | 94.54893
22.87083 | 850.8649 | 5.143022 | 94.80688
22.87917 | 851.0801 | 5.155071 | 95.02899
22.8875 | 851.2561 | 5.16594 | 95.22935
22.89584 | 851.3871 | 5.176363 | 95.42149
22.90417 | 851.4734 | 5.186298 | 95.60463
22.9125 | 851.5206 | 5.195672 | 95.77743
22.92084 | 851.5336 | 5.204731 | 95.94443
22.92917 | 851.5187 | 5.213414 | 96.10449
22.9375 | 851.4813 | 5.221592 | 96.25525
22.94583 | 851.4278 | 5.229568 | 96.40228
22.95416 | 851.3644 | 5.237171 | 96.54243
22.9625 | 851.2909 | 5.244392 | 96.67554
22.97083 | 851.2136 | 5.251054 | 96.79835
22.97916 | 851.1337 | 5.257522 | 96.91758
22.9875 | 851.0509 | 5.263765 | 97.03267
22.99583 | 850.9695 | 5.2694 | 97.13654
23.00417 | 850.8871 | 5.27491 | 97.23811
23.0125 | 850.8064 | 5.280134 | 97.33441
23.02084 | 850.7264 | 5.284946 | 97.42312
23.02917 | 850.6488 | 5.289194 | 97.50143
23.0375 | 850.5738 | 5.293086 | 97.57317
23.04584 | 850.5031 | 5.296598 | 97.63791
23.05417 | 850.4382 | 5.299719 | 97.69545
23.0625 | 850.3762 | 5.30234 | 97.74376
23.07083 | 850.3187 | 5.304425 | 97.7822
23.07916 | 850.2649 | 5.306044 | 97.81204
23.0875 | 850.2174 | 5.307232 | 97.83394
23.09583 | 850.173 | 5.308022 | 97.8485
23.10416 | 850.1329 | 5.30849 | 97.85713
23.1125 | 850.0962 | 5.30876 | 97.86211
23.12083 | 850.0637 | 5.308916 | 97.86498
23.12917 | 850.0332 | 5.309021 | 97.86692
23.1375 | 850.0055 | 5.309214 | 97.87048
23.14584 | 849.9795 | 5.309434 | 97.87453
23.15417 | 849.9551 | 5.309584 | 97.8773
23.1625 | 849.9336 | 5.309682 | 97.8791
23.17084 | 849.9129 | 5.309754 | 97.88043
23.17917 | 849.8947 | 5.309804 | 97.88135
23.1875 | 849.8781 | 5.309851 | 97.88222
23.19583 | 849.864 | 5.309895 | 97.88303
23.20416 | 849.8515 | 5.309932 | 97.88371
23.2125 | 849.8405 | 5.309969 | 97.88439
23.22083 | 849.8309 | 5.310005 | 97.88506
23.22916 | 849.8231 | 5.310035 | 97.88561
23.2375 | 849.8162 | 5.310058 | 97.88603
23.24583 | 849.8101 | 5.310078 | 97.8864
23.25417 | 849.8048 | 5.310098 | 97.88677
23.2625 | 849.8019 | 5.310118 | 97.88714
23.27084 | 849.7996 | 5.310139 | 97.88753
23.27917 | 849.7976 | 5.310164 | 97.88799
23.2875 | 849.798 | 5.31018 | 97.88828
23.29584 | 849.7989 | 5.310192 | 97.88851
23.30417 | 849.8004 | 5.3102 | 97.88865
23.3125 | 849.8028 | 5.310208 | 97.8888
23.32083 | 849.8068 | 5.310212 | 97.88887
23.32916 | 849.8097 | 5.310217 | 97.88897
23.3375 | 849.8139 | 5.310222 | 97.88906
23.34583 | 849.818 | 5.310226 | 97.88913
23.35416 | 849.8232 | 5.31023 | 97.88921
23.3625 | 849.828 | 5.310242 | 97.88943
23.37083 | 849.834 | 5.31025 | 97.88957
23.37917 | 849.8384 | 5.310256 | 97.88968
23.3875 | 849.8436 | 5.310269 | 97.88992
23.39584 | 849.8499 | 5.310284 | 97.8902
23.40417 | 849.8546 | 5.310302 | 97.89053
23.4125 | 849.8608 | 5.310326 | 97.89098
23.42084 | 849.8657 | 5.310351 | 97.89144
23.42917 | 849.8718 | 5.310372 | 97.89182
23.4375 | 849.8775 | 5.310395 | 97.89225
23.44583 | 849.8828 | 5.310419 | 97.89269
23.45416 | 849.8886 | 5.31044 | 97.89308
23.4625 | 849.8937 | 5.310459 | 97.89343
23.47083 | 849.8986 | 5.310478 | 97.89378
23.47916 | 849.903 | 5.310494 | 97.89407
23.4875 | 849.9086 | 5.310511 | 97.89439
23.49583 | 849.9125 | 5.310528 | 97.8947
23.50417 | 849.9174 | 5.31055 | 97.8951
23.5125 | 849.9212 | 5.310572 | 97.89551
23.52084 | 849.925 | 5.310598 | 97.89599
23.52917 | 849.9289 | 5.31063 | 97.89658
23.5375 | 849.933 | 5.310671 | 97.89734
23.54584 | 849.9358 | 5.31071 | 97.89805
23.55417 | 849.9394 | 5.310752 | 97.89883
23.5625 | 849.943 | 5.310788 | 97.89949
23.57083 | 849.9462 | 5.31082 | 97.90008
23.57916 | 849.9489 | 5.310854 | 97.90071
23.5875 | 849.9516 | 5.310885 | 97.90128
23.59583 | 849.9555 | 5.310914 | 97.90181
23.60416 | 849.9582 | 5.310942 | 97.90233
23.6125 | 849.961 | 5.310966 | 97.90277
23.62083 | 849.9634 | 5.310988 | 97.90318
23.62917 | 849.9656 | 5.311008 | 97.90355
23.6375 | 849.968 | 5.311026 | 97.90388
23.64584 | 849.9695 | 5.311047 | 97.90427
23.65417 | 849.9719 | 5.311068 | 97.90465
23.6625 | 849.9738 | 5.311087 | 97.905
23.67084 | 849.9755 | 5.311109 | 97.90541
23.67917 | 849.9774 | 5.31113 | 97.9058
23.6875 | 849.9793 | 5.311151 | 97.90618
23.69583 | 849.9803 | 5.311172 | 97.90657
23.70416 | 849.9816 | 5.3112 | 97.90709
23.7125 | 849.9831 | 5.311228 | 97.9076
23.72083 | 849.9845 | 5.311262 | 97.90823
23.72916 | 849.9866 | 5.311294 | 97.90882
23.7375 | 849.9881 | 5.31133 | 97.90948
23.74583 | 849.989 | 5.311362 | 97.91007
23.75417 | 849.9894 | 5.311388 | 97.91055
23.7625 | 849.9908 | 5.311416 | 97.91107
23.77084 | 849.9928 | 5.311446 | 97.91162
23.77917 | 849.9932 | 5.31147 | 97.91206
23.7875 | 849.9941 | 5.311488 | 97.9124
23.79584 | 849.9945 | 5.311508 | 97.91276
23.80417 | 849.9962 | 5.311528 | 97.91313
23.8125 | 849.9964 | 5.311545 | 97.91345
23.82083 | 849.9968 | 5.31156 | 97.91372
23.82916 | 849.9974 | 5.311574 | 97.91398
23.8375 | 849.998 | 5.311589 | 97.91426
23.84583 | 849.9981 | 5.311612 | 97.91468
23.85416 | 849.9985 | 5.31164 | 97.9152
23.8625 | 849.9989 | 5.311664 | 97.91564
23.87083 | 849.9986 | 5.311688 | 97.91608
23.87917 | 849.9991 | 5.31171 | 97.91649
23.8875 | 849.9997 | 5.31173 | 97.91686
23.89584 | 850.0001 | 5.311749 | 97.91721
23.90417 | 849.9996 | 5.311766 | 97.91752
23.9125 | 849.9996 | 5.311787 | 97.91791
23.92084 | 850 | 5.311808 | 97.91829
23.92917 | 849.9997 | 5.311838 | 97.91885
23.9375 | 849.9999 | 5.31187 | 97.91944
23.94583 | 849.9996 | 5.311906 | 97.9201
23.95416 | 849.9991 | 5.311932 | 97.92058
23.9625 | 849.9992 | 5.311958 | 97.92106
23.97083 | 849.9996 | 5.311985 | 97.92156
23.97916 | 849.9994 | 5.312016 | 97.92213
23.9875 | 849.9999 | 5.312053 | 97.92281
23.99583 | 849.9988 | 5.31209 | 97.92349
24.00417 | 849.9988 | 5.312133 | 97.92429
24.0125 | 849.9972 | 5.31217 | 97.92497
24.02084 | 849.998 | 5.312207 | 97.92565
24.02917 | 849.9981 | 5.312245 | 97.92635
24.0375 | 849.9976 | 5.31228 | 97.927
24.04584 | 849.9976 | 5.31231 | 97.92755
24.05417 | 849.9969 | 5.31233 | 97.92792
24.0625 | 849.9969 | 5.312356 | 97.9284
24.07083 | 849.9966 | 5.312382 | 97.92888
24.07916 | 849.9957 | 5.312408 | 97.92936
24.0875 | 849.9944 | 5.312439 | 97.92993
24.09583 | 849.9942 | 5.312464 | 97.93039
24.10416 | 849.9928 | 5.312492 | 97.9309
24.1125 | 849.9931 | 5.312524 | 97.93149
24.12083 | 849.9924 | 5.312554 | 97.93205
24.12917 | 849.9926 | 5.31258 | 97.93253
24.1375 | 849.993 | 5.312609 | 97.93306
24.14584 | 849.9937 | 5.31263 | 97.93345
24.15417 | 849.9949 | 5.312657 | 97.93395
24.1625 | 849.9955 | 5.312684 | 97.93444
24.17084 | 849.9968 | 5.312718 | 97.93507
24.17917 | 849.9981 | 5.312754 | 97.93573
24.1875 | 849.9981 | 5.312784 | 97.93629
24.19583 | 849.9982 | 5.312818 | 97.93691
24.20416 | 849.9986 | 5.31285 | 97.9375
24.2125 | 849.9988 | 5.312878 | 97.93802
24.22083 | 849.9986 | 5.312904 | 97.9385
24.22916 | 849.9992 | 5.312928 | 97.93894
24.2375 | 850.0006 | 5.312943 | 97.93922
24.24583 | 850.0015 | 5.312961 | 97.93955
24.25417 | 850.0012 | 5.312974 | 97.93979
24.2625 | 850.0019 | 5.312988 | 97.94005
24.27084 | 850.002 | 5.313008 | 97.94042
24.27917 | 850.0025 | 5.313027 | 97.94077
24.2875 | 850.0019 | 5.31305 | 97.94119
24.29584 | 850.0014 | 5.313074 | 97.94163
24.30417 | 850.0014 | 5.313097 | 97.94206
24.3125 | 850.0012 | 5.313118 | 97.94244
24.32083 | 850.002 | 5.31314 | 97.94285
24.32916 | 850.0028 | 5.31316 | 97.94322
24.3375 | 850.0022 | 5.313181 | 97.9436
24.34583 | 850.0012 | 5.313202 | 97.94399
24.35416 | 850.0009 | 5.313222 | 97.94436
24.3625 | 850.0001 | 5.313245 | 97.94478
24.37083 | 850.0008 | 5.31327 | 97.94525
24.37917 | 849.9999 | 5.313298 | 97.94576
24.3875 | 850.0004 | 5.313332 | 97.94639
24.39584 | 850.0011 | 5.313362 | 97.94694
24.40417 | 850.0009 | 5.31339 | 97.94746
24.4125 | 850.0007 | 5.313416 | 97.94794
24.42084 | 850.0011 | 5.313443 | 97.94843
24.42917 | 850.0009 | 5.313466 | 97.94886
24.4375 | 850.0018 | 5.31349 | 97.9493
24.44583 | 850.0019 | 5.313515 | 97.94976
24.45416 | 850.0022 | 5.313543 | 97.95028
24.4625 | 850.0014 | 5.313568 | 97.95074
24.47083 | 850.002 | 5.313589 | 97.95113
24.47916 | 850.0007 | 5.313608 | 97.95148
24.4875 | 850.0006 | 5.313628 | 97.95184
24.49583 | 850.0004 | 5.31365 | 97.95225
24.50417 | 850.0001 | 5.313672 | 97.95266
24.5125 | 849.9994 | 5.31369 | 97.95299
24.52084 | 849.9991 | 5.313701 | 97.95319
24.52917 | 849.9978 | 5.313713 | 97.95341
24.5375 | 849.9981 | 5.31372 | 97.95354
24.54584 | 849.9976 | 5.313728 | 97.95369
24.55417 | 849.9975 | 5.313734 | 97.9538
24.5625 | 849.9968 | 5.313735 | 97.95382
24.57083 | 849.9966 | 5.313741 | 97.95393
24.57916 | 849.997 | 5.31375 | 97.95409
24.5875 | 849.9968 | 5.313759 | 97.95426
24.59583 | 849.9959 | 5.313768 | 97.95443
24.60416 | 849.9964 | 5.31377 | 97.95446
24.6125 | 849.9975 | 5.313775 | 97.95455
24.62083 | 849.9972 | 5.313785 | 97.95474
24.62917 | 849.9981 | 5.313797 | 97.95496
24.6375 | 849.997 | 5.313814 | 97.95527
24.64584 | 849.9981 | 5.313832 | 97.95561
24.65417 | 849.9988 | 5.313848 | 97.9559
24.6625 | 849.9995 | 5.313858 | 97.95608
24.67084 | 849.9995 | 5.313872 | 97.95634
24.67917 | 850 | 5.313889 | 97.95666
24.6875 | 850.0004 | 5.313899 | 97.95684
24.69583 | 850.0016 | 5.31391 | 97.95704
24.70416 | 850.0022 | 5.313918 | 97.95719
24.7125 | 850.0024 | 5.313929 | 97.95739
24.72083 | 850.0022 | 5.313941 | 97.95761
24.72916 | 850.0038 | 5.313953 | 97.95784
24.7375 | 850.0047 | 5.313961 | 97.95798
24.74583 | 850.0051 | 5.313974 | 97.95822
24.75417 | 850.0059 | 5.313984 | 97.95841
24.7625 | 850.0066 | 5.314 | 97.9587
24.77084 | 850.0064 | 5.314021 | 97.95909
24.77917 | 850.0071 | 5.314049 | 97.95961
24.7875 | 850.0064 | 5.314082 | 97.96021
24.79584 | 850.0064 | 5.314106 | 97.96066
24.80417 | 850.0063 | 5.314121 | 97.96093
24.8125 | 850.0072 | 5.314135 | 97.96119
24.82083 | 850.0063 | 5.314155 | 97.96156
24.82916 | 850.0062 | 5.314176 | 97.96195
24.8375 | 850.0062 | 5.314202 | 97.96243
24.84583 | 850.0069 | 5.314228 | 97.96291
24.85416 | 850.0076 | 5.314256 | 97.96342
24.8625 | 850.0078 | 5.314281 | 97.96388
24.87083 | 850.0076 | 5.314308 | 97.96438
24.87917 | 850.0084 | 5.314336 | 97.9649
24.8875 | 850.0087 | 5.314361 | 97.96536
24.89584 | 850.0092 | 5.314385 | 97.9658
24.90417 | 850.0092 | 5.314408 | 97.96622
24.9125 | 850.0091 | 5.31443 | 97.96663
24.92084 | 850.0086 | 5.314446 | 97.96692
24.92917 | 850.0076 | 5.314465 | 97.96727
24.9375 | 850.0078 | 5.314484 | 97.96762
24.94583 | 850.007 | 5.31451 | 97.9681
24.95416 | 850.0069 | 5.314536 | 97.96858
24.9625 | 850.007 | 5.314564 | 97.9691
24.97083 | 850.0068 | 5.314594 | 97.96965
24.97916 | 850.007 | 5.314625 | 97.97022
24.9875 | 850.0059 | 5.314653 | 97.97074
24.99583 | 850.0068 | 5.314678 | 97.9712
25.00417 | 850.007 | 5.3147 | 97.97161
25.0125 | 850.0066 | 5.31472 | 97.97197
25.02084 | 850.0061 | 5.314745 | 97.97244
25.02917 | 850.0078 | 5.31477 | 97.9729
25.0375 | 850.0079 | 5.314797 | 97.97339
25.04584 | 850.0074 | 5.314825 | 97.97391
25.05417 | 850.0082 | 5.314853 | 97.97443
25.0625 | 850.0082 | 5.314877 | 97.97487
25.07083 | 850.008 | 5.314899 | 97.97527
25.07916 | 850.0085 | 5.314922 | 97.9757
25.0875 | 850.0082 | 5.314949 | 97.9762
25.09583 | 850.0087 | 5.314974 | 97.97666
25.10416 | 850.0089 | 5.315 | 97.97714
25.1125 | 850.0094 | 5.315026 | 97.97762
25.12083 | 850.0084 | 5.315049 | 97.97804
25.12917 | 850.0075 | 5.315074 | 97.9785
25.1375 | 850.0064 | 5.315104 | 97.97905
25.14584 | 850.0059 | 5.315132 | 97.97957
25.15417 | 850.0064 | 5.315152 | 97.97994
25.1625 | 850.0059 | 5.315168 | 97.98023
25.17084 | 850.0055 | 5.315184 | 97.98053
25.17917 | 850.005 | 5.315196 | 97.98075
25.1875 | 850.0048 | 5.315202 | 97.98086
25.19583 | 850.0043 | 5.315208 | 97.98097
25.20416 | 850.0042 | 5.315213 | 97.98106
25.2125 | 850.004 | 5.31522 | 97.98119
25.22083 | 850.0024 | 5.315224 | 97.98127
25.22916 | 850.0032 | 5.315227 | 97.98132
25.2375 | 850.002 | 5.315227 | 97.98132
25.24583 | 850.0018 | 5.31523 | 97.98138
25.25417 | 850.0014 | 5.315239 | 97.98154
25.2625 | 850.0004 | 5.315244 | 97.98163
25.27084 | 849.9999 | 5.315251 | 97.98176
25.27917 | 849.9992 | 5.315252 | 97.98178
25.2875 | 849.9984 | 5.315258 | 97.98189
25.29584 | 849.9982 | 5.31527 | 97.98211
25.30417 | 849.9975 | 5.315287 | 97.98243
25.3125 | 849.9984 | 5.315306 | 97.98278
25.32083 | 849.9984 | 5.315331 | 97.98324
25.32916 | 849.9984 | 5.315357 | 97.98372
25.3375 | 849.9984 | 5.31538 | 97.98414
25.34583 | 849.9986 | 5.315406 | 97.98462
25.35416 | 849.9984 | 5.315432 | 97.9851
25.3625 | 849.9999 | 5.315457 | 97.98556
25.37083 | 849.9994 | 5.315478 | 97.98595
25.37917 | 849.9999 | 5.3155 | 97.98635
25.3875 | 850.0004 | 5.315526 | 97.98683
25.39584 | 850.0012 | 5.315542 | 97.98713
25.40417 | 850.0006 | 5.315562 | 97.9875
25.4125 | 850.0018 | 5.31558 | 97.98783
25.42084 | 850.0024 | 5.315596 | 97.98812
25.42917 | 850.0028 | 5.315611 | 97.9884
25.4375 | 850.0035 | 5.315628 | 97.98871
25.44583 | 850.0038 | 5.315642 | 97.98897
25.45416 | 850.0047 | 5.315654 | 97.98919
25.4625 | 850.0042 | 5.315658 | 97.98927
25.47083 | 850.0045 | 5.315657 | 97.98925
25.47916 | 850.0042 | 5.315656 | 97.98923
25.4875 | 850.0053 | 5.315656 | 97.98923
25.49583 | 850.004 | 5.315653 | 97.98917
25.50417 | 850.0043 | 5.315656 | 97.98923
25.5125 | 850.0043 | 5.31566 | 97.9893
25.52084 | 850.0036 | 5.315668 | 97.98945
25.52917 | 850.0038 | 5.315683 | 97.98973
25.5375 | 850.0042 | 5.315695 | 97.98995
25.54584 | 850.0045 | 5.315708 | 97.99019
25.55417 | 850.0051 | 5.315719 | 97.99039
25.5625 | 850.005 | 5.31573 | 97.99059
25.57083 | 850.0055 | 5.315742 | 97.99081
25.57916 | 850.0056 | 5.31575 | 97.99096
25.5875 | 850.0053 | 5.315752 | 97.991
25.59583 | 850.0064 | 5.315756 | 97.99107
25.60416 | 850.0059 | 5.315762 | 97.99118
25.6125 | 850.0062 | 5.315762 | 97.99118
25.62083 | 850.0061 | 5.315765 | 97.99124
25.62917 | 850.0058 | 5.315771 | 97.99135
25.6375 | 850.005 | 5.315782 | 97.99155
25.64584 | 850.0053 | 5.315803 | 97.99194
25.65417 | 850.0042 | 5.315828 | 97.9924
25.6625 | 850.0045 | 5.31585 | 97.99281
25.67084 | 850.0048 | 5.315873 | 97.99323
25.67916 | 850.0028 | 5.315891 | 97.99356
25.6875 | 850.0032 | 5.31591 | 97.99391
25.69584 | 850.004 | 5.315921 | 97.99411
25.70416 | 850.0032 | 5.31593 | 97.99428
25.7125 | 850.0039 | 5.31594 | 97.99446
25.72083 | 850.0032 | 5.31595 | 97.99465
25.72916 | 850.0032 | 5.315956 | 97.99476
25.7375 | 850.0026 | 5.315962 | 97.99487
25.74583 | 850.0028 | 5.31597 | 97.99502
25.75417 | 850.0024 | 5.315976 | 97.99513
25.7625 | 850.0019 | 5.315989 | 97.99537
25.77084 | 850.0016 | 5.316 | 97.99557
25.77917 | 850.0018 | 5.31601 | 97.99575
25.7875 | 850.0025 | 5.31602 | 97.99594
25.79584 | 850.0022 | 5.31603 | 97.99612
25.80416 | 850.0035 | 5.316038 | 97.99627
25.8125 | 850.0038 | 5.31605 | 97.99649
25.82084 | 850.0032 | 5.316057 | 97.99662
25.82916 | 850.0045 | 5.316063 | 97.99673
25.8375 | 850.0051 | 5.31607 | 97.99686
25.84583 | 850.0053 | 5.316078 | 97.99701
25.85416 | 850.0056 | 5.316088 | 97.99719
25.8625 | 850.0055 | 5.316098 | 97.99738
25.87083 | 850.0055 | 5.316111 | 97.99762
25.87917 | 850.0059 | 5.31613 | 97.99797
25.8875 | 850.0059 | 5.316152 | 97.99837
25.89584 | 850.0058 | 5.316168 | 97.99867
25.90417 | 850.0059 | 5.316182 | 97.99893
25.9125 | 850.0066 | 5.3162 | 97.99926
25.92084 | 850.0068 | 5.316211 | 97.99946
25.92916 | 850.0066 | 5.316222 | 97.99966
25.9375 | 850.0074 | 5.31623 | 97.99981
25.94584 | 850.0069 | 5.316238 | 97.99996
25.95416 | 850.0069 | 5.316246 | 98.00011
25.9625 | 850.0071 | 5.316253 | 98.00023
25.97083 | 850.0076 | 5.31626 | 98.00036
25.97916 | 850.0078 | 5.316271 | 98.00057
25.9875 | 850.0074 | 5.31628 | 98.00073
25.99583 | 850.0074 | 5.316289 | 98.0009
26.00417 | 850.0074 | 5.316303 | 98.00116
26.0125 | 850.0078 | 5.316316 | 98.0014
26.02084 | 850.0082 | 5.316322 | 98.00151
26.02917 | 850.0079 | 5.316324 | 98.00154
26.0375 | 850.0072 | 5.316326 | 98.00158
26.04584 | 850.0076 | 5.316334 | 98.00173
26.05416 | 850.0075 | 5.316348 | 98.00199
26.0625 | 850.0081 | 5.316359 | 98.00219
26.07084 | 850.0082 | 5.316367 | 98.00234
26.07916 | 850.0085 | 5.316376 | 98.0025
26.0875 | 850.0087 | 5.316386 | 98.00269
26.09583 | 850.0089 | 5.316388 | 98.00272
26.10416 | 850.0078 | 5.31639 | 98.00276
26.1125 | 850.008 | 5.31639 | 98.00276
26.12083 | 850.0079 | 5.316394 | 98.00283
26.12917 | 850.0074 | 5.316402 | 98.00298
26.1375 | 850.0072 | 5.31641 | 98.00313
26.14584 | 850.0069 | 5.31642 | 98.00331
26.15417 | 850.0066 | 5.316434 | 98.00357
26.1625 | 850.0056 | 5.316448 | 98.00383
26.17084 | 850.0051 | 5.31646 | 98.00405
26.17916 | 850.0048 | 5.316468 | 98.0042
26.1875 | 850.0043 | 5.316479 | 98.0044
26.19584 | 850.0038 | 5.316484 | 98.00449
26.20416 | 850.0028 | 5.316496 | 98.00471
26.2125 | 850.0026 | 5.316511 | 98.00499
26.22083 | 850.0026 | 5.316528 | 98.0053
26.22916 | 850.0028 | 5.31654 | 98.00552
26.2375 | 850.0028 | 5.316552 | 98.00575
26.24583 | 850.002 | 5.316566 | 98.006
26.25417 | 850.0019 | 5.316576 | 98.00619
26.2625 | 850.0014 | 5.316588 | 98.00641
26.27084 | 850.0012 | 5.316598 | 98.00659
26.27917 | 850.0014 | 5.316607 | 98.00676
26.2875 | 850.0019 | 5.316614 | 98.00689
26.29584 | 850.0024 | 5.316618 | 98.00696
26.30416 | 850.0028 | 5.316627 | 98.00713
26.3125 | 850.0031 | 5.31664 | 98.00737
26.32084 | 850.0038 | 5.316656 | 98.00766
26.32916 | 850.0032 | 5.316668 | 98.00788
26.3375 | 850.0038 | 5.316682 | 98.00814
26.34583 | 850.0043 | 5.316697 | 98.00842
26.35416 | 850.0043 | 5.316708 | 98.00862
26.3625 | 850.0043 | 5.316716 | 98.00877
26.37083 | 850.0045 | 5.316726 | 98.00895
26.37917 | 850.0055 | 5.316738 | 98.00917
26.3875 | 850.0048 | 5.316748 | 98.00936
26.39584 | 850.0054 | 5.316758 | 98.00954
26.40417 | 850.0053 | 5.31677 | 98.00976
26.4125 | 850.0053 | 5.31678 | 98.00995
26.42084 | 850.0056 | 5.316794 | 98.01021
26.42916 | 850.005 | 5.316802 | 98.01035
26.4375 | 850.0048 | 5.316812 | 98.01054
26.44584 | 850.0056 | 5.316822 | 98.01072
26.45416 | 850.0053 | 5.31683 | 98.01087
26.4625 | 850.0051 | 5.316836 | 98.01098
26.47083 | 850.0055 | 5.31684 | 98.01105
26.47916 | 850.0045 | 5.316845 | 98.01115
26.4875 | 850.0054 | 5.316852 | 98.01128
26.49583 | 850.0048 | 5.316855 | 98.01133
26.50417 | 850.0044 | 5.316863 | 98.01148
26.5125 | 850.0035 | 5.316876 | 98.01172
26.52084 | 850.0032 | 5.316884 | 98.01187
26.52917 | 850.0028 | 5.316888 | 98.01194
26.5375 | 850.0028 | 5.31689 | 98.01198
26.54584 | 850.0022 | 5.316894 | 98.01205
26.55416 | 850.0015 | 5.316894 | 98.01205
26.5625 | 850.0004 | 5.316894 | 98.01205
26.57084 | 850.0001 | 5.316895 | 98.01207
26.57916 | 849.9997 | 5.316898 | 98.01212
26.5875 | 849.9995 | 5.3169 | 98.01216
26.59583 | 849.9999 | 5.316906 | 98.01227
26.60416 | 849.9999 | 5.316918 | 98.01249
26.6125 | 850.0004 | 5.316932 | 98.01275
26.62083 | 850.0001 | 5.316944 | 98.01297
26.62917 | 850.0012 | 5.316961 | 98.01329
26.6375 | 850.0001 | 5.316982 | 98.01367
26.64584 | 850.0011 | 5.317009 | 98.01417
26.65417 | 850.0016 | 5.317028 | 98.01452
26.6625 | 850.0026 | 5.317052 | 98.01496
26.67084 | 850.0038 | 5.317078 | 98.01544
26.67916 | 850.0039 | 5.317098 | 98.01581
26.6875 | 850.0042 | 5.317116 | 98.01614
26.69584 | 850.005 | 5.317127 | 98.01635
26.70416 | 850.0056 | 5.317131 | 98.01642
26.7125 | 850.0059 | 5.317134 | 98.01647
26.72083 | 850.0061 | 5.317136 | 98.01651
26.72916 | 850.0062 | 5.317141 | 98.0166
26.7375 | 850.0064 | 5.317148 | 98.01673
26.74583 | 850.0068 | 5.317152 | 98.01681
26.75417 | 850.0062 | 5.31716 | 98.01695
26.7625 | 850.0055 | 5.317171 | 98.01716
26.77084 | 850.005 | 5.31718 | 98.01732
26.77917 | 850.0049 | 5.317187 | 98.01745
26.7875 | 850.005 | 5.317188 | 98.01747
26.79584 | 850.0047 | 5.317187 | 98.01745
26.80416 | 850.0043 | 5.317182 | 98.01736
26.8125 | 850.0051 | 5.31718 | 98.01732
26.82084 | 850.0061 | 5.317178 | 98.01729
26.82916 | 850.0059 | 5.31718 | 98.01732
26.8375 | 850.0062 | 5.317185 | 98.01741
26.84583 | 850.0074 | 5.317188 | 98.01747
26.85416 | 850.008 | 5.317194 | 98.01758
26.8625 | 850.0078 | 5.317205 | 98.01778
26.87083 | 850.0084 | 5.317219 | 98.01804
26.87917 | 850.0094 | 5.317228 | 98.01821
26.8875 | 850.0098 | 5.317236 | 98.01835
26.89584 | 850.0108 | 5.317244 | 98.0185
26.90417 | 850.0105 | 5.317254 | 98.01869
26.9125 | 850.0109 | 5.317261 | 98.01882
26.92084 | 850.0106 | 5.317262 | 98.01883
26.92916 | 850.0105 | 5.317261 | 98.01882
26.9375 | 850.0106 | 5.317261 | 98.01882
26.94584 | 850.0109 | 5.317262 | 98.01883
26.95416 | 850.0118 | 5.317268 | 98.01894
26.9625 | 850.0112 | 5.317278 | 98.01913
26.97083 | 850.0124 | 5.317286 | 98.01928
26.97916 | 850.0126 | 5.317288 | 98.01931
26.9875 | 850.0124 | 5.317287 | 98.01929
26.99583 | 850.0128 | 5.317287 | 98.01929
27.00417 | 850.0134 | 5.317286 | 98.01928
27.0125 | 850.0124 | 5.317285 | 98.01926
27.02084 | 850.0138 | 5.317286 | 98.01928
27.02917 | 850.0134 | 5.317284 | 98.01924
27.0375 | 850.0134 | 5.31728 | 98.01917
27.04584 | 850.0134 | 5.317276 | 98.01909
27.05416 | 850.0129 | 5.317276 | 98.01909
27.0625 | 850.0134 | 5.31728 | 98.01917
27.07084 | 850.0145 | 5.317292 | 98.01939
27.07916 | 850.0136 | 5.317309 | 98.0197
27.0875 | 850.0126 | 5.317321 | 98.01992
27.09583 | 850.0125 | 5.317331 | 98.02011
27.10416 | 850.0124 | 5.317334 | 98.02016
27.1125 | 850.0129 | 5.317338 | 98.02024
27.12083 | 850.012 | 5.317346 | 98.02038
27.12917 | 850.0112 | 5.317353 | 98.02051
27.1375 | 850.0101 | 5.317364 | 98.02071
27.14584 | 850.0098 | 5.317376 | 98.02094
27.15417 | 850.0099 | 5.317387 | 98.02114
27.1625 | 850.0098 | 5.317398 | 98.02134
27.17084 | 850.0084 | 5.317412 | 98.0216
27.17916 | 850.0081 | 5.317421 | 98.02177
27.1875 | 850.0069 | 5.317432 | 98.02197
27.19584 | 850.0064 | 5.317438 | 98.02208
27.20416 | 850.0074 | 5.317442 | 98.02215
27.2125 | 850.0069 | 5.31745 | 98.0223
27.22083 | 850.0074 | 5.317457 | 98.02243
27.22916 | 850.0078 | 5.317465 | 98.02258
27.2375 | 850.0076 | 5.317478 | 98.02282
27.24583 | 850.0071 | 5.317492 | 98.02307
27.25417 | 850.0085 | 5.317502 | 98.02326
27.2625 | 850.0081 | 5.31751 | 98.02341
27.27084 | 850.0078 | 5.317515 | 98.0235
27.27917 | 850.0076 | 5.317516 | 98.02352
27.2875 | 850.0078 | 5.317516 | 98.02352
27.29584 | 850.0069 | 5.317519 | 98.02357
27.30416 | 850.0074 | 5.31752 | 98.02359
27.3125 | 850.0078 | 5.31752 | 98.02359
27.32084 | 850.0076 | 5.317524 | 98.02366
27.32916 | 850.0078 | 5.317527 | 98.02372
27.3375 | 850.0078 | 5.317527 | 98.02372
27.34583 | 850.0071 | 5.317533 | 98.02383
27.35416 | 850.0078 | 5.317537 | 98.0239
27.3625 | 850.0078 | 5.317539 | 98.02394
27.37083 | 850.0079 | 5.317543 | 98.02401
27.37917 | 850.0084 | 5.317544 | 98.02403
27.3875 | 850.0087 | 5.317544 | 98.02403
27.39584 | 850.009 | 5.317547 | 98.02409
27.40417 | 850.0095 | 5.317552 | 98.02418
27.4125 | 850.01 | 5.317556 | 98.02425
27.42084 | 850.0101 | 5.31756 | 98.02433
27.42916 | 850.0103 | 5.317566 | 98.02444
27.4375 | 850.0106 | 5.317574 | 98.02459
27.44584 | 850.0109 | 5.317585 | 98.02479
27.45416 | 850.0114 | 5.317598 | 98.02503
27.4625 | 850.011 | 5.317608 | 98.02521
27.47083 | 850.0118 | 5.317618 | 98.0254
27.47916 | 850.0103 | 5.317629 | 98.0256
27.4875 | 850.0102 | 5.317632 | 98.02565
27.49583 | 850.0101 | 5.317636 | 98.02573
27.50417 | 850.0093 | 5.317644 | 98.02588
27.5125 | 850.0089 | 5.317644 | 98.02588
27.52084 | 850.008 | 5.317646 | 98.02591
27.52917 | 850.0072 | 5.317644 | 98.02588
27.5375 | 850.0078 | 5.317642 | 98.02584
27.54584 | 850.007 | 5.317642 | 98.02584
27.55416 | 850.0069 | 5.31764 | 98.0258
27.5625 | 850.0066 | 5.317638 | 98.02577
27.57084 | 850.0069 | 5.317638 | 98.02577
27.57916 | 850.0062 | 5.317639 | 98.02578
27.5875 | 850.0061 | 5.317638 | 98.02577
27.59583 | 850.0058 | 5.317639 | 98.02578
27.60416 | 850.0055 | 5.317648 | 98.02595
27.6125 | 850.0061 | 5.317662 | 98.02621
27.62083 | 850.0051 | 5.317676 | 98.02647
27.62917 | 850.005 | 5.317688 | 98.02669
27.6375 | 850.0042 | 5.317701 | 98.02693
27.64584 | 850.0041 | 5.317711 | 98.02711
27.65417 | 850.0032 | 5.31772 | 98.02728
27.6625 | 850.0028 | 5.317724 | 98.02735
27.67084 | 850.0028 | 5.31772 | 98.02728
27.67916 | 850.0016 | 5.317716 | 98.0272
27.6875 | 850.0012 | 5.317716 | 98.0272
27.69584 | 850.0016 | 5.317715 | 98.02718
27.70416 | 850.0018 | 5.317714 | 98.02717
27.7125 | 850.0024 | 5.31771 | 98.02709
27.72083 | 850.0024 | 5.317709 | 98.02707
27.72916 | 850.0028 | 5.31771 | 98.02709
27.7375 | 850.0028 | 5.317708 | 98.02706
27.74583 | 850.0038 | 5.31771 | 98.02709
27.75417 | 850.0038 | 5.317713 | 98.02715
27.7625 | 850.0038 | 5.317712 | 98.02713
27.77084 | 850.0047 | 5.31772 | 98.02728
-4 | 0 | 0 | 0
-4 | 1 | 0 | 0
27.77917 | 850.0059 | 5.317739 | 98.02763
27.7875 | 850.0061 | 5.317768 | 98.02816
27.79584 | 850.0068 | 5.3178 | 98.02875
27.80416 | 850.007 | 5.317828 | 98.02927
27.8125 | 850.0066 | 5.317852 | 98.02971
27.82084 | 850.0071 | 5.317876 | 98.03015
-4 | 0 | 0 | 0
27.82916 | 850.0085 | 5.317894 | 98.03048
27.8375 | 850.0089 | 5.31791 | 98.03078
27.84583 | 850.0085 | 5.317928 | 98.03111
27.85416 | 850.0091 | 5.317944 | 98.03141
27.8625 | 850.0099 | 5.317953 | 98.03157
27.87083 | 850.0095 | 5.317951 | 98.03154

## ProcessedData
Time /minutes | Time reset /s | Mass percentage | Conversion
16.9125 | 0 | 97.5957 | 0
16.92084 | 0.5004 | 97.55018 | 1.342927
16.92917 | 1.0002 | 97.50373 | 2.713593
16.9375 | 1.5 | 97.45973 | 4.011918
16.94583 | 1.9998 | 97.41294 | 5.392375
16.95416 | 2.4996 | 97.36424 | 6.829399
16.9625 | 3 | 97.31773 | 8.201697
16.97083 | 3.4998 | 97.27513 | 9.458685
16.97916 | 3.9996 | 97.23618 | 10.60798
16.9875 | 4.5 | 97.19791 | 11.73715
16.99583 | 4.9998 | 97.15826 | 12.90711
17.00417 | 5.5002 | 97.11722 | 14.11786
17.0125 | 6 | 97.07676 | 15.31176
17.02084 | 6.5004 | 97.03501 | 16.54372
17.02917 | 7.0002 | 96.99371 | 17.76209
17.0375 | 7.5 | 96.95371 | 18.94239
17.04584 | 8.0004 | 96.91688 | 20.02913
17.05417 | 8.5002 | 96.88001 | 21.11696
17.0625 | 9 | 96.84077 | 22.27496
17.07083 | 9.4998 | 96.80204 | 23.41772
17.07916 | 9.9996 | 96.76471 | 24.51915
17.0875 | 10.5 | 96.72561 | 25.6728
17.09583 | 10.9998 | 96.68194 | 26.96133
17.10416 | 11.4996 | 96.63797 | 28.25857
17.1125 | 12 | 96.59906 | 29.40677
17.12083 | 12.4998 | 96.55956 | 30.57238
17.12917 | 13.0002 | 96.51856 | 31.78205
17.1375 | 13.5 | 96.48082 | 32.89545
17.14584 | 14.0004 | 96.44635 | 33.91257
17.15417 | 14.5002 | 96.41157 | 34.93894
17.1625 | 15 | 96.37689 | 35.96204
17.17084 | 15.5004 | 96.33975 | 37.05803
17.17917 | 16.0002 | 96.30008 | 38.22853
17.1875 | 16.5 | 96.2622 | 39.34628
17.19583 | 16.9998 | 96.22444 | 40.46022
17.20416 | 17.4996 | 96.18763 | 41.54642
17.2125 | 18 | 96.15144 | 42.61412
17.22083 | 18.4998 | 96.11509 | 43.68672
17.22916 | 18.9996 | 96.07929 | 44.74301
17.2375 | 19.5 | 96.04451 | 45.76937
17.24583 | 19.9998 | 96.00557 | 46.91812
17.25417 | 20.5002 | 95.96657 | 48.06905
17.2625 | 21 | 95.93051 | 49.13295
17.27084 | 21.5004 | 95.89523 | 50.174
17.27917 | 22.0002 | 95.86068 | 51.1933
17.2875 | 22.5 | 95.82826 | 52.15004
17.29584 | 23.0004 | 95.7976 | 53.05457
17.30417 | 23.5002 | 95.76368 | 54.05538
17.3125 | 24 | 95.72788 | 55.11166
17.32083 | 24.4998 | 95.69339 | 56.12933
17.32916 | 24.9996 | 95.66113 | 57.08118
17.3375 | 25.5 | 95.62967 | 58.00964
17.34583 | 25.9998 | 95.59936 | 58.90384
17.35416 | 26.4996 | 95.57099 | 59.74092
17.3625 | 27 | 95.54192 | 60.59868
17.37083 | 27.4998 | 95.51316 | 61.44719
17.37917 | 28.0002 | 95.48577 | 62.25544
17.3875 | 28.5 | 95.45887 | 63.04902
17.39584 | 29.0004 | 95.43121 | 63.86543
17.40417 | 29.5002 | 95.4033 | 64.68892
17.4125 | 30 | 95.37585 | 65.49881
17.42084 | 30.5004 | 95.34976 | 66.26845
17.42917 | 31.0002 | 95.32373 | 67.03646
17.4375 | 31.5 | 95.29815 | 67.79141
17.44583 | 31.9998 | 95.27337 | 68.52243
17.45416 | 32.4996 | 95.24876 | 69.24856
17.4625 | 33 | 95.22366 | 69.98937
17.47083 | 33.4998 | 95.19903 | 70.71604
17.47916 | 33.9996 | 95.17357 | 71.46719
17.4875 | 34.5 | 95.14865 | 72.20256
17.49583 | 34.9998 | 95.12537 | 72.88953
17.50417 | 35.5002 | 95.10378 | 73.52645
17.5125 | 36 | 95.08358 | 74.12259
17.52084 | 36.5004 | 95.06332 | 74.72035
17.52917 | 37.0002 | 95.04271 | 75.32845
17.5375 | 37.5 | 95.02352 | 75.89466
17.54584 | 38.0004 | 95.00803 | 76.35155
17.55417 | 38.5002 | 94.9927 | 76.80409
17.5625 | 39 | 94.97625 | 77.28926
17.57083 | 39.4998 | 94.95972 | 77.77715
17.57916 | 39.9996 | 94.94357 | 78.25362
17.5875 | 40.5 | 94.92832 | 78.70344
17.59583 | 40.9998 | 94.91505 | 79.09506
17.60416 | 41.4996 | 94.9029 | 79.4535
17.6125 | 42 | 94.89074 | 79.81248
17.62083 | 42.4998 | 94.87844 | 80.17527
17.62917 | 43.0002 | 94.86602 | 80.54187
17.6375 | 43.5 | 94.85348 | 80.91173
17.64584 | 44.0004 | 94.84084 | 81.28486
17.65417 | 44.5002 | 94.82823 | 81.6569
17.6625 | 45 | 94.81589 | 82.02078
17.67084 | 45.5004 | 94.80378 | 82.37813
17.67917 | 46.0002 | 94.7918 | 82.73167
17.6875 | 46.5 | 94.77982 | 83.08522
17.69583 | 46.9998 | 94.76795 | 83.4355
17.70416 | 47.4996 | 94.75613 | 83.78415
17.7125 | 48 | 94.74437 | 84.13117
17.72083 | 48.4998 | 94.73274 | 84.47438
17.72916 | 48.9996 | 94.72131 | 84.81161
17.7375 | 49.5 | 94.70999 | 85.14557
17.74583 | 49.9998 | 94.69891 | 85.47246
17.75417 | 50.5002 | 94.68809 | 85.79174
17.7625 | 51 | 94.67744 | 86.10612
17.77084 | 51.5004 | 94.66693 | 86.41616
17.77917 | 52.0002 | 94.65657 | 86.72184
17.7875 | 52.5 | 94.64645 | 87.02045
17.79584 | 53.0004 | 94.63644 | 87.31579
17.80417 | 53.5002 | 94.62656 | 87.60733
17.8125 | 54 | 94.61692 | 87.8918
17.82083 | 54.4998 | 94.60763 | 88.16593
17.82916 | 54.9996 | 94.59845 | 88.4368
17.8375 | 55.5 | 94.58941 | 88.70332
17.84583 | 55.9998 | 94.58055 | 88.96494
17.85416 | 56.4996 | 94.57192 | 89.2195
17.8625 | 57 | 94.56337 | 89.47187
17.87083 | 57.4998 | 94.55513 | 89.715
17.87917 | 58.0002 | 94.54711 | 89.9516
17.8875 | 58.5 | 94.53918 | 90.18549
17.89584 | 59.0004 | 94.53147 | 90.41284
17.90417 | 59.5002 | 94.52412 | 90.62987
17.9125 | 60 | 94.51671 | 90.84852
17.92084 | 60.5004 | 94.50911 | 91.07261
17.92917 | 61.0002 | 94.50176 | 91.28964
17.9375 | 61.5 | 94.49494 | 91.49088
17.94583 | 61.9998 | 94.48834 | 91.68561
17.95416 | 62.4996 | 94.4817 | 91.88142
17.9625 | 63 | 94.47494 | 92.08103
17.97083 | 63.4998 | 94.46814 | 92.28174
17.97916 | 63.9996 | 94.46152 | 92.477
17.9875 | 64.5 | 94.45518 | 92.66411
17.99583 | 64.9998 | 94.4488 | 92.8523
18.00417 | 65.5002 | 94.44248 | 93.03887
18.0125 | 66 | 94.43628 | 93.22162
18.02084 | 66.5004 | 94.43036 | 93.39622
18.02917 | 67.0002 | 94.42467 | 93.56429
18.0375 | 67.5 | 94.41912 | 93.72801
18.04584 | 68.0004 | 94.41361 | 93.89064
18.05417 | 68.5002 | 94.4083 | 94.04729
18.0625 | 69 | 94.4031 | 94.20067
18.07083 | 69.4998 | 94.39801 | 94.35079
18.07916 | 69.9996 | 94.39292 | 94.50091
18.0875 | 70.5 | 94.38795 | 94.64777
18.09583 | 70.9998 | 94.38303 | 94.79299
18.10416 | 71.4996 | 94.37821 | 94.93496
18.1125 | 72 | 94.37348 | 95.07474
18.12083 | 72.4998 | 94.36874 | 95.21453
18.12917 | 73.0002 | 94.36406 | 95.35268
18.1375 | 73.5 | 94.3596 | 95.48431
18.14584 | 74.0004 | 94.3553 | 95.61104
18.15417 | 74.5002 | 94.35106 | 95.73614
18.1625 | 75 | 94.34699 | 95.85635
18.17084 | 75.5004 | 94.34302 | 95.97329
18.17917 | 76.0002 | 94.33908 | 96.08969
18.1875 | 76.5 | 94.33526 | 96.20228
18.19583 | 76.9998 | 94.33147 | 96.31432
18.20416 | 77.4996 | 94.32783 | 96.42148
18.2125 | 78 | 94.32435 | 96.52428
18.22083 | 78.4998 | 94.32099 | 96.62327
18.22916 | 78.9996 | 94.31768 | 96.72117
18.2375 | 79.5 | 94.3144 | 96.81799
18.24583 | 79.9998 | 94.31113 | 96.91426
18.25417 | 80.5002 | 94.30789 | 97.00999
18.2625 | 81 | 94.30463 | 97.10627
18.27084 | 81.5004 | 94.30138 | 97.20199
18.27917 | 82.0002 | 94.29814 | 97.29772
18.2875 | 82.5 | 94.29498 | 97.39073
18.29584 | 83.0004 | 94.29178 | 97.48537
18.30417 | 83.5002 | 94.28859 | 97.57947
18.3125 | 84 | 94.28542 | 97.67302
18.32083 | 84.4998 | 94.28225 | 97.76658
18.32916 | 84.9996 | 94.27906 | 97.86068
18.3375 | 85.5 | 94.27587 | 97.95477
18.34583 | 85.9998 | 94.27275 | 98.04669
18.35416 | 86.4996 | 94.26982 | 98.13318
18.3625 | 87 | 94.26691 | 98.21912
18.37083 | 87.4998 | 94.26403 | 98.30397
18.37917 | 88.0002 | 94.26123 | 98.38664
18.3875 | 88.5 | 94.2585 | 98.46714
18.39584 | 89.0004 | 94.25594 | 98.54275
18.40417 | 89.5002 | 94.25345 | 98.61617
18.4125 | 90 | 94.25098 | 98.68906
18.42084 | 90.5004 | 94.24859 | 98.75977
18.42917 | 91.0002 | 94.24626 | 98.8283
18.4375 | 91.5 | 94.24401 | 98.89466
18.44583 | 91.9998 | 94.24182 | 98.95938
18.45416 | 92.4996 | 94.23968 | 99.02248
18.4625 | 93 | 94.23764 | 99.08285
18.47083 | 93.4998 | 94.23553 | 99.14486
18.47916 | 93.9996 | 94.23338 | 99.2085
18.4875 | 94.5 | 94.23105 | 99.27703
18.49583 | 94.9998 | 94.22897 | 99.33849
18.50417 | 95.5002 | 94.22764 | 99.37765
18.5125 | 96 | 94.22663 | 99.40757
18.52084 | 96.5004 | 94.2253 | 99.44673
18.52917 | 97.0002 | 94.22361 | 99.49677
18.5375 | 97.5 | 94.22206 | 99.54246
18.54584 | 98.0004 | 94.22082 | 99.5789
18.55417 | 98.5002 | 94.21975 | 99.61045
18.5625 | 99 | 94.21856 | 99.64581
18.57083 | 99.4998 | 94.21695 | 99.69313
18.57916 | 99.9996 | 94.21518 | 99.74534
18.5875 | 100.5 | 94.21349 | 99.79538
18.59583 | 100.9998 | 94.21181 | 99.84488
18.60416 | 101.4996 | 94.21006 | 99.89655
18.6125 | 102 | 94.20829 | 99.94877
18.62083 | 102.4998 | 94.20661 | 99.99826
18.62917 | 103.0002 | 94.20492 | 100.0483
18.6375 | 103.5 | 94.20324 | 100.0978
18.64584 | 104.0004 | 94.20158 | 100.1468
17.9375 | 61.5 | 94.49494 | 91.49088
17.94583 | 61.9998 | 94.48834 | 91.68561
17.95416 | 62.4996 | 94.4817 | 91.88142
17.9625 | 63 | 94.47494 | 92.08103
17.97083 | 63.4998 | 94.46814 | 92.28174
17.97916 | 63.9996 | 94.46152 | 92.477
17.9875 | 64.5 | 94.45518 | 92.66411
17.99583 | 64.9998 | 94.4488 | 92.8523
18.00417 | 65.5002 | 94.44248 | 93.03887
18.0125 | 66 | 94.43628 | 93.22162
18.02084 | 66.5004 | 94.43036 | 93.39622
18.02917 | 67.0002 | 94.42467 | 93.56429
18.0375 | 67.5 | 94.41912 | 93.72801
18.04584 | 68.0004 | 94.41361 | 93.89064
18.05417 | 68.5002 | 94.4083 | 94.04729
18.0625 | 69 | 94.4031 | 94.20067
18.07083 | 69.4998 | 94.39801 | 94.35079
18.07916 | 69.9996 | 94.39292 | 94.50091
18.0875 | 70.5 | 94.38795 | 94.64777
18.09583 | 70.9998 | 94.38303 | 94.79299
18.10416 | 71.4996 | 94.37821 | 94.93496
18.1125 | 72 | 94.37348 | 95.07474
18.12083 | 72.4998 | 94.36874 | 95.21453
18.12917 | 73.0002 | 94.36406 | 95.35268
18.1375 | 73.5 | 94.3596 | 95.48431
18.14584 | 74.0004 | 94.3553 | 95.61104
18.15417 | 74.5002 | 94.35106 | 95.73614
18.1625 | 75 | 94.34699 | 95.85635
18.17084 | 75.5004 | 94.34302 | 95.97329
18.17917 | 76.0002 | 94.33908 | 96.08969
18.1875 | 76.5 | 94.33526 | 96.20228
18.19583 | 76.9998 | 94.33147 | 96.31432
18.20416 | 77.4996 | 94.32783 | 96.42148
18.2125 | 78 | 94.32435 | 96.52428
18.22083 | 78.4998 | 94.32099 | 96.62327
18.22916 | 78.9996 | 94.31768 | 96.72117
18.2375 | 79.5 | 94.3144 | 96.81799
18.24583 | 79.9998 | 94.31113 | 96.91426
18.25417 | 80.5002 | 94.30789 | 97.00999
18.2625 | 81 | 94.30463 | 97.10627
18.27084 | 81.5004 | 94.30138 | 97.20199
18.27917 | 82.0002 | 94.29814 | 97.29772
18.2875 | 82.5 | 94.29498 | 97.39073
18.29584 | 83.0004 | 94.29178 | 97.48537
18.30417 | 83.5002 | 94.28859 | 97.57947
18.3125 | 84 | 94.28542 | 97.67302
18.32083 | 84.4998 | 94.28225 | 97.76658
18.32916 | 84.9996 | 94.27906 | 97.86068
18.3375 | 85.5 | 94.27587 | 97.95477
18.34583 | 85.9998 | 94.27275 | 98.04669
18.35416 | 86.4996 | 94.26982 | 98.13318
18.3625 | 87 | 94.26691 | 98.21912
18.37083 | 87.4998 | 94.26403 | 98.30397
18.37917 | 88.0002 | 94.26123 | 98.38664
18.3875 | 88.5 | 94.2585 | 98.46714
18.39584 | 89.0004 | 94.25594 | 98.54275
18.40417 | 89.5002 | 94.25345 | 98.61617
18.4125 | 90 | 94.25098 | 98.68906
18.42084 | 90.5004 | 94.24859 | 98.75977
18.42917 | 91.0002 | 94.24626 | 98.8283
18.4375 | 91.5 | 94.24401 | 98.89466
18.44583 | 91.9998 | 94.24182 | 98.95938
18.45416 | 92.4996 | 94.23968 | 99.02248
18.4625 | 93 | 94.23764 | 99.08285
18.47083 | 93.4998 | 94.23553 | 99.14486
18.47916 | 93.9996 | 94.23338 | 99.2085
18.4875 | 94.5 | 94.23105 | 99.27703
18.49583 | 94.9998 | 94.22897 | 99.33849
18.50417 | 95.5002 | 94.22764 | 99.37765
18.5125 | 96 | 94.22663 | 99.40757
18.52084 | 96.5004 | 94.2253 | 99.44673
18.52917 | 97.0002 | 94.22361 | 99.49677
18.5375 | 97.5 | 94.22206 | 99.54246
18.54584 | 98.0004 | 94.22082 | 99.5789
18.55417 | 98.5002 | 94.21975 | 99.61045
18.5625 | 99 | 94.21856 | 99.64581
18.57083 | 99.4998 | 94.21695 | 99.69313
18.57916 | 99.9996 | 94.21518 | 99.74534
18.5875 | 100.5 | 94.21349 | 99.79538
18.59583 | 100.9998 | 94.21181 | 99.84488
18.60416 | 101.4996 | 94.21006 | 99.89655
18.6125 | 102 | 94.20829 | 99.94877
18.62083 | 102.4998 | 94.20661 | 99.99826
18.62917 | 103.0002 | 94.20492 | 100.0483
18.6375 | 103.5 | 94.20324 | 100.0978
18.64584 | 104.0004 | 94.20158 | 100.1468