## Fe2O3_Fe3O4_3CO_15CO2_2Cycle_15
CLOSED
Version | 2
Language | English
Mode | Standard
Run | 1
RunSerial | 8260
PanNo | 15
Instrument | TGA Q5000 V3.17 Build 265
Module | TGA - Modulated
InstSerial | 5000-0611
Operator | AS
File | \\Ce-mb4309\ta\Data\TGA\Jasper\2021\3layer_RPM_experiments\Fe2O3_Fe3O4_3CO_15CO2_2Cycle_150_300um_NQW_900C_10032022.001
FurnaceType | IR
PlatformType | STD
Sample | Fe2O3 Sigma
Size | 5.084 | mg
ProcName | ChemLoop with Auto Switch
Method | ChemLoop with Auto Switch
Comment | 150_300um 3CO15CO2_4O2 900 2cycle
Xcomment | Pan: Platinum-HT
Xcomment | Gas1: Nitrogen
Xcomment | Gas2: Air
Xcomment | Balance Gas: Nitrogen 10.0 ml/min
Xcomment | Sample Gas: Nitrogen 50.0 ml/min
Text
TempCal | 2 | pts | 152.72 | 152.60,358.99 | 358.2
AutoCurie | Calibration: Passed, Date 2019-10-30 15:33:22
AutoCurie | Verification: Passed, Date 2019-11-01 16:10:36
PanForceCal | 2 pts 0.15 0.00,0.60 7.00
InstCalDate | Weight Date 2021-12-13 11:23:01
AutoWgtCal | Calibration: Passed, Date 2021-12-13 11:23:01
AutoWgtCal | Verification: Passed, Date 2021-12-13 11:26:42
Massflow | Balance N2 5 pts 10.00 9.79,50.00 45.72,100.00 97.10,150.00 147.70,190.00 183.20
Massflow | Balance He 5 pts 10.00 8.50,50.00 42.00,100.00 84.70,150.00 129.10,190.00 166.70
Massflow | Sample N2 5 pts 10.00 13.00,50.00 56.98,100.00 118.88,150.00 181.05,200.00 236.22
Massflow | Sample He 5 pts 10.00 14.20,50.00 50.10,100.00 95.80,150.00 143.70,190.00 184.00
Controls | Gas 1 Event Off Sampling 0.5
Nsig | 4
Sig1 | Time (min)
Sig2 | Temperature (°C)
Sig3 | Weight (mg)
Sig4 | Temperature Amplitude (°C)
AirCoolTime | 0.0 min
AutoAnalysis | Off
MacroFile
Date | 2022-03-10
Time | 12:48
OrgMethod | 1: Event state On
OrgMethod | 2: Isothermal for 0.05 min
OrgMethod | 3: Event state Off
OrgMethod | 4: Equilibrate at 100.00 °C
OrgMethod | 5: Ramp 60.00 °C/min to 900.00 °C
OrgMethod | 6: Event state On
OrgMethod | 7: Isothermal for 0.05 min
OrgMethod | 8: Event state Off
OrgMethod | 9: Isothermal for 0.10 min
OrgMethod | 10: Mass flow 200.00 mL/min
OrgMethod | 11: Isothermal for 1.00 min
OrgMethod | 12: Event state On
OrgMethod | 13: Isothermal for 0.10 min
OrgMethod | 14: Mass flow 150.00 mL/min
OrgMethod | 15: Isothermal for 5.00 min
OrgMethod | 16: Event state Off
OrgMethod | 17: Isothermal for 0.10 min
OrgMethod | 18: Mass flow 200.00 mL/min
OrgMethod | 19: Isothermal for 1.00 min
OrgMethod | 20: Event state On
OrgMethod | 21: Isothermal for 0.10 min
OrgMethod | 22: Mass flow 162.00 mL/min
OrgMethod | 23: Isothermal for 5.00 min
OrgMethod | 24: Event state Off
OrgMethod | 25: Repeat segment 9 for 1 times
OrgMethod | 26: Isothermal for 0.05 min
OrgMethod | 27: Event state On
OrgMethod | 28: Isothermal for 0.05 min
OrgMethod | 29: Event state Off
OrgFile | \\Ce-mb4309\ta\Data\TGA\Jasper\2021\3layer_RPM_experiments\Fe2O3_Fe3O4_3CO_15CO2_2Cycle_150_300um_NQW_900C_10032022.001
StartOfData
-4 | 1 | 0 | 0
0.0036 | 62.55591 | 5.08549 | 100
0.004166667 | 62.50776 | 5.085152 | 99.99335
0.0125 | 62.46289 | 5.08516 | 99.99351
0.02083334 | 62.41572 | 5.08541 | 99.99843
0.02916666 | 62.37047 | 5.085142 | 99.99316
0.0375 | 62.32445 | 5.085089 | 99.99211
-4 | 0 | 0 | 0
0.04583334 | 62.28199 | 5.085478 | 99.99976
0.05416668 | 62.32363 | 5.084604 | 99.98258
0.0625 | 62.48988 | 5.084676 | 99.98399
0.07083332 | 62.71648 | 5.086584 | 100.0215
0.07916666 | 63.01856 | 5.088304 | 100.0553
0.0875 | 63.41289 | 5.090135 | 100.0913
0.09583332 | 63.90142 | 5.091242 | 100.1131
0.1041666 | 64.47326 | 5.09201 | 100.1282
0.1125 | 65.11284 | 5.09261 | 100.14
0.1208333 | 65.80593 | 5.092895 | 100.1456
0.1291666 | 66.53678 | 5.092497 | 100.1378
0.1375 | 67.29089 | 5.092998 | 100.1476
0.1458333 | 68.05842 | 5.092035 | 100.1287
0.1541667 | 68.82862 | 5.092455 | 100.137
0.1625 | 69.59072 | 5.092402 | 100.1359
0.1708334 | 70.34218 | 5.092186 | 100.1317
0.1791666 | 71.07737 | 5.091762 | 100.1233
0.1875 | 71.7943 | 5.091572 | 100.1196
0.1958334 | 72.48874 | 5.091132 | 100.1109
0.2041667 | 73.16397 | 5.090878 | 100.1059
0.2125 | 73.8168 | 5.090611 | 100.1007
0.2208333 | 74.44942 | 5.090359 | 100.0957
0.2291667 | 75.06139 | 5.090137 | 100.0914
0.2375 | 75.65447 | 5.089974 | 100.0882
0.2458334 | 76.23308 | 5.089777 | 100.0843
0.2541666 | 76.79503 | 5.089668 | 100.0822
0.2625 | 77.3429 | 5.089563 | 100.0801
0.2708334 | 77.87578 | 5.089462 | 100.0781
0.2791667 | 78.3982 | 5.089386 | 100.0766
0.2875 | 78.90725 | 5.089312 | 100.0752
0.2958333 | 79.40608 | 5.08925 | 100.0739
0.3041667 | 79.89449 | 5.089209 | 100.0731
0.3125 | 80.37138 | 5.089159 | 100.0721
0.3208333 | 80.83863 | 5.089104 | 100.0711
0.3291667 | 81.29728 | 5.089047 | 100.0699
0.3375 | 81.74561 | 5.08898 | 100.0686
0.3458333 | 82.18518 | 5.08891 | 100.0673
0.3541666 | 82.61524 | 5.088843 | 100.0659
0.3625 | 83.03637 | 5.088769 | 100.0645
0.3708334 | 83.44845 | 5.088692 | 100.063
0.3791666 | 83.84955 | 5.088616 | 100.0615
0.3875 | 84.24195 | 5.088531 | 100.0598
0.3958334 | 84.6267 | 5.088441 | 100.058
0.4041666 | 85.00031 | 5.088353 | 100.0563
0.4125 | 85.36659 | 5.088261 | 100.0545
0.4208333 | 85.72436 | 5.08817 | 100.0527
0.4291667 | 86.07311 | 5.088083 | 100.051
0.4375 | 86.41366 | 5.087993 | 100.0492
0.4458333 | 86.74592 | 5.087906 | 100.0475
0.4541667 | 87.06934 | 5.08782 | 100.0458
0.4625 | 87.38656 | 5.087728 | 100.044
0.4708334 | 87.69491 | 5.08764 | 100.0423
0.4791666 | 87.99652 | 5.087554 | 100.0406
0.4875 | 88.28997 | 5.087468 | 100.0389
0.4958334 | 88.57674 | 5.087382 | 100.0372
0.5041666 | 88.85678 | 5.087297 | 100.0355
0.5125 | 89.12924 | 5.087215 | 100.0339
0.5208332 | 89.39584 | 5.087138 | 100.0324
0.5291666 | 89.65536 | 5.08706 | 100.0309
0.5375 | 89.90926 | 5.086976 | 100.0292
0.5458334 | 90.15535 | 5.086897 | 100.0277
0.5541668 | 90.39772 | 5.08682 | 100.0262
0.5625 | 90.63251 | 5.08674 | 100.0246
0.5708332 | 90.86188 | 5.086663 | 100.0231
0.5791666 | 91.086 | 5.086584 | 100.0215
0.5875 | 91.304 | 5.086502 | 100.0199
0.5958334 | 91.51747 | 5.08643 | 100.0185
0.6041668 | 91.72762 | 5.086359 | 100.0171
0.6125 | 91.92981 | 5.086284 | 100.0156
0.6208334 | 92.12801 | 5.086213 | 100.0142
0.6291666 | 92.32116 | 5.086144 | 100.0129
0.6375 | 92.50853 | 5.086076 | 100.0115
0.6458332 | 92.69225 | 5.086014 | 100.0103
0.6541666 | 92.8712 | 5.085954 | 100.0091
0.6625 | 93.04442 | 5.085891 | 100.0079
0.6708334 | 93.2141 | 5.08583 | 100.0067
0.6791668 | 93.37894 | 5.08577 | 100.0055
0.6875 | 93.54145 | 5.085712 | 100.0044
0.6958332 | 93.69912 | 5.085656 | 100.0033
0.7041666 | 93.85208 | 5.085596 | 100.0021
0.7125 | 94.00309 | 5.085535 | 100.0009
0.7208334 | 94.14955 | 5.085476 | 99.99972
0.7291668 | 94.2914 | 5.085417 | 99.99856
0.7375 | 94.43142 | 5.085363 | 99.9975
0.7458334 | 94.5662 | 5.085306 | 99.99638
0.7541666 | 94.69891 | 5.085257 | 99.99542
0.7625 | 94.82868 | 5.085212 | 99.99453
0.7708332 | 94.95318 | 5.085165 | 99.99361
0.7791666 | 95.07644 | 5.085118 | 99.99269
0.7875 | 95.19601 | 5.085072 | 99.99178
0.7958334 | 95.31322 | 5.085026 | 99.99088
0.8041668 | 95.42725 | 5.084984 | 99.99005
0.8125 | 95.53862 | 5.08494 | 99.98918
0.8208332 | 95.64739 | 5.0849 | 99.9884
0.8291666 | 95.75503 | 5.084863 | 99.98767
0.8375 | 95.85844 | 5.08483 | 99.98702
0.8458334 | 95.95993 | 5.084794 | 99.98631
0.8541668 | 96.05918 | 5.08476 | 99.98565
0.8625 | 96.15551 | 5.084731 | 99.98508
0.8708332 | 96.24993 | 5.084701 | 99.98449
0.8791668 | 96.34061 | 5.084671 | 99.9839
0.8875 | 96.42966 | 5.084638 | 99.98325
0.8958332 | 96.51672 | 5.08461 | 99.9827
0.9041666 | 96.6008 | 5.084584 | 99.98218
0.9125 | 96.6838 | 5.084556 | 99.98163
0.9208334 | 96.76407 | 5.084531 | 99.98114
0.9291668 | 96.84313 | 5.08451 | 99.98073
0.9375 | 96.91996 | 5.084488 | 99.9803
0.9458332 | 96.99506 | 5.084469 | 99.97992
0.9541666 | 97.06965 | 5.08445 | 99.97955
0.9625 | 97.14141 | 5.084431 | 99.97918
0.9708334 | 97.21005 | 5.084414 | 99.97884
0.9791668 | 97.27924 | 5.084398 | 99.97853
0.9875 | 97.3461 | 5.084381 | 99.97819
0.9958332 | 97.41111 | 5.084366 | 99.9779
1.004167 | 97.47644 | 5.084353 | 99.97764
1.0125 | 97.53819 | 5.084337 | 99.97733
1.020833 | 97.59976 | 5.084326 | 99.97711
1.029167 | 97.65824 | 5.084317 | 99.97693
1.0375 | 97.71662 | 5.084306 | 99.97672
1.045834 | 97.77414 | 5.084297 | 99.97654
1.054167 | 97.82939 | 5.084289 | 99.97638
1.0625 | 97.88416 | 5.084278 | 99.97617
1.070833 | 97.9379 | 5.08427 | 99.97601
1.079166 | 97.99035 | 5.08427 | 99.97601
1.0875 | 98.04158 | 5.084265 | 99.97591
1.095833 | 98.09168 | 5.084258 | 99.97577
1.104166 | 98.14141 | 5.084248 | 99.97558
1.1125 | 98.18937 | 5.08424 | 99.97542
1.120833 | 98.23725 | 5.084233 | 99.97528
1.129167 | 98.2839 | 5.084222 | 99.97507
1.1375 | 98.33031 | 5.084216 | 99.97495
1.145834 | 98.37452 | 5.084206 | 99.97475
1.154167 | 98.41944 | 5.084198 | 99.97459
1.1625 | 98.46149 | 5.084196 | 99.97456
1.170834 | 98.50512 | 5.084194 | 99.97452
1.179167 | 98.54495 | 5.084195 | 99.97454
1.1875 | 98.5867 | 5.0842 | 99.97463
1.195833 | 98.62684 | 5.084204 | 99.97471
1.204166 | 98.66343 | 5.084209 | 99.97481
1.2125 | 98.70291 | 5.084211 | 99.97485
1.220833 | 98.74136 | 5.084216 | 99.97495
1.229166 | 98.77722 | 5.084217 | 99.97497
1.2375 | 98.81341 | 5.084216 | 99.97495
1.245833 | 98.84836 | 5.084222 | 99.97507
1.254167 | 98.88162 | 5.084225 | 99.97513
1.2625 | 98.91542 | 5.084231 | 99.97524
1.270834 | 98.94724 | 5.084239 | 99.9754
1.279167 | 98.9795 | 5.084246 | 99.97554
1.2875 | 99.01001 | 5.08425 | 99.97562
1.295834 | 99.04142 | 5.084256 | 99.97573
1.304167 | 99.07113 | 5.084261 | 99.97583
1.3125 | 99.10129 | 5.084266 | 99.97593
1.320833 | 99.13051 | 5.084274 | 99.97609
1.329166 | 99.15944 | 5.084279 | 99.97619
1.3375 | 99.18661 | 5.084288 | 99.97636
1.345833 | 99.21439 | 5.084298 | 99.97656
1.354166 | 99.24189 | 5.084304 | 99.97668
1.3625 | 99.26874 | 5.084303 | 99.97666
1.370833 | 99.29532 | 5.084304 | 99.97668
1.379167 | 99.31985 | 5.084304 | 99.97668
1.3875 | 99.34556 | 5.084301 | 99.97662
1.395834 | 99.36939 | 5.084304 | 99.97668
1.404167 | 99.3939 | 5.08431 | 99.9768
1.4125 | 99.41668 | 5.084317 | 99.97693
1.420834 | 99.43926 | 5.084322 | 99.97703
1.429167 | 99.46161 | 5.084326 | 99.97711
1.4375 | 99.48476 | 5.084334 | 99.97727
1.445833 | 99.50653 | 5.08434 | 99.97739
1.454166 | 99.52606 | 5.084351 | 99.9776
1.4625 | 99.54699 | 5.084363 | 99.97784
1.470833 | 99.56759 | 5.084369 | 99.97796
1.479166 | 99.58839 | 5.084376 | 99.97809
1.4875 | 99.60626 | 5.084385 | 99.97827
1.495833 | 99.62516 | 5.084394 | 99.97845
1.504167 | 99.64416 | 5.084404 | 99.97865
1.5125 | 99.66272 | 5.084417 | 99.9789
1.520834 | 99.67999 | 5.084428 | 99.97912
1.529167 | 99.69812 | 5.084434 | 99.97924
1.5375 | 99.71449 | 5.084444 | 99.97943
1.545834 | 99.73095 | 5.084453 | 99.97961
1.554167 | 99.74759 | 5.084463 | 99.97981
1.5625 | 99.76349 | 5.084472 | 99.97998
1.570833 | 99.77871 | 5.084478 | 99.9801
1.579166 | 99.79431 | 5.084488 | 99.9803
1.5875 | 99.80853 | 5.084496 | 99.98045
1.595833 | 99.82411 | 5.084502 | 99.98057
1.604166 | 99.83962 | 5.084506 | 99.98065
1.6125 | 99.8537 | 5.084515 | 99.98083
1.620833 | 99.86749 | 5.084522 | 99.98097
1.629167 | 99.88099 | 5.084531 | 99.98114
1.6375 | 99.89438 | 5.084537 | 99.98126
1.645834 | 99.90863 | 5.084541 | 99.98134
1.654167 | 99.92184 | 5.084549 | 99.9815
1.6625 | 99.93368 | 5.084554 | 99.98159
1.670834 | 99.94514 | 5.08456 | 99.98171
1.679166 | 99.95736 | 5.084566 | 99.98183
1.6875 | 99.96866 | 5.084569 | 99.98189
1.695834 | 99.97982 | 5.084572 | 99.98195
1.704166 | 99.98981 | 5.084572 | 99.98195
1.7125 | 100.0007 | 5.084572 | 99.98195
1.720833 | 100.0118 | 5.084574 | 99.98199
1.729166 | 100.0211 | 5.084572 | 99.98195
1.7375 | 100.0314 | 5.08457 | 99.98191
1.745833 | 100.0409 | 5.08457 | 99.98191
1.754167 | 100.0499 | 5.084574 | 99.98199
1.7625 | 100.0593 | 5.084574 | 99.98199
1.770834 | 100.0684 | 5.084576 | 99.98203
1.779167 | 100.0763 | 5.084583 | 99.98216
1.7875 | 100.0839 | 5.084594 | 99.98238
1.795834 | 100.0919 | 5.084602 | 99.98254
1.804166 | 100.0993 | 5.084613 | 99.98275
1.8125 | 100.1067 | 5.084624 | 99.98297
1.820834 | 100.1134 | 5.084633 | 99.98315
1.829166 | 100.1197 | 5.084646 | 99.9834
1.8375 | 100.1267 | 5.084656 | 99.9836
1.845833 | 100.1338 | 5.084666 | 99.9838
1.854166 | 100.1396 | 5.084676 | 99.98399
1.8625 | 100.1471 | 5.08468 | 99.98407
1.870833 | 100.1537 | 5.084691 | 99.98429
1.879167 | 100.1597 | 5.084701 | 99.98449
1.8875 | 100.1662 | 5.084709 | 99.98464
1.895834 | 100.1727 | 5.084716 | 99.98478
1.904167 | 100.1781 | 5.08472 | 99.98486
1.9125 | 100.1836 | 5.084726 | 99.98498
1.920834 | 100.1884 | 5.08473 | 99.98506
1.929166 | 100.1928 | 5.084732 | 99.98509
1.9375 | 100.1981 | 5.084738 | 99.98521
1.945834 | 100.2027 | 5.084746 | 99.98537
1.954166 | 100.2076 | 5.08475 | 99.98545
1.9625 | 100.2135 | 5.084756 | 99.98557
1.970833 | 100.2172 | 5.084762 | 99.98568
1.979166 | 100.2224 | 5.084771 | 99.98586
1.9875 | 100.2277 | 5.08478 | 99.98604
1.995833 | 100.2318 | 5.084787 | 99.98618
2.004166 | 100.2377 | 5.084796 | 99.98635
2.0125 | 100.2428 | 5.0848 | 99.98643
2.020833 | 100.2483 | 5.084806 | 99.98655
2.029167 | 100.2534 | 5.08481 | 99.98663
2.0375 | 100.2582 | 5.084812 | 99.98667
2.045834 | 100.2626 | 5.084817 | 99.98677
2.054166 | 100.2672 | 5.084815 | 99.98673
2.0625 | 100.2722 | 5.084814 | 99.98671
2.070834 | 100.276 | 5.084816 | 99.98675
2.079166 | 100.2792 | 5.084817 | 99.98677
2.0875 | 100.2846 | 5.08482 | 99.98683
2.095833 | 100.2878 | 5.084824 | 99.9869
2.104167 | 100.2924 | 5.084825 | 99.98692
2.1125 | 100.2958 | 5.084826 | 99.98694
2.120834 | 100.2994 | 5.084832 | 99.98706
2.129166 | 100.3028 | 5.084838 | 99.98718
2.1375 | 100.3062 | 5.084842 | 99.98726
2.145833 | 100.3086 | 5.08484 | 99.98722
2.154167 | 100.3129 | 5.08484 | 99.98722
2.1625 | 100.3143 | 5.084842 | 99.98726
2.170834 | 100.3184 | 5.084843 | 99.98728
2.179166 | 100.3202 | 5.084846 | 99.98734
2.1875 | 100.3224 | 5.084854 | 99.98749
2.195834 | 100.3249 | 5.084858 | 99.98757
2.204166 | 100.3282 | 5.084863 | 99.98767
2.2125 | 100.3311 | 5.08487 | 99.98781
2.220833 | 100.3336 | 5.084876 | 99.98793
2.229167 | 100.336 | 5.084884 | 99.98808
2.2375 | 100.3388 | 5.084891 | 99.98822
2.245834 | 100.3412 | 5.084894 | 99.98828
2.254166 | 100.3429 | 5.084902 | 99.98844
2.2625 | 100.3459 | 5.084903 | 99.98846
2.270833 | 100.3476 | 5.084908 | 99.98856
2.279167 | 100.3494 | 5.084911 | 99.98861
2.2875 | 100.3521 | 5.084912 | 99.98863
2.295834 | 100.3545 | 5.084915 | 99.98869
2.304166 | 100.3564 | 5.084918 | 99.98875
2.3125 | 100.3591 | 5.08492 | 99.98879
2.320834 | 100.3615 | 5.08492 | 99.98879
2.329166 | 100.3642 | 5.08492 | 99.98879
2.3375 | 100.3669 | 5.084922 | 99.98883
2.345833 | 100.3692 | 5.084922 | 99.98883
2.354167 | 100.3715 | 5.084928 | 99.98895
2.3625 | 100.3732 | 5.084932 | 99.98903
2.370834 | 100.3764 | 5.084941 | 99.9892
2.379166 | 100.3785 | 5.084946 | 99.9893
2.3875 | 100.3802 | 5.08495 | 99.98938
2.395833 | 100.3823 | 5.084953 | 99.98944
2.404167 | 100.3842 | 5.084952 | 99.98942
2.4125 | 100.386 | 5.084955 | 99.98948
2.420834 | 100.3874 | 5.084961 | 99.9896
2.429166 | 100.3894 | 5.084965 | 99.98968
2.4375 | 100.3916 | 5.084967 | 99.98972
2.445834 | 100.3926 | 5.084972 | 99.98981
2.454166 | 100.3941 | 5.084981 | 99.98999
2.4625 | 100.3954 | 5.084984 | 99.99005
2.470833 | 100.3963 | 5.084993 | 99.99023
2.479167 | 100.3974 | 5.085004 | 99.99044
2.4875 | 100.3983 | 5.085007 | 99.9905
2.495834 | 100.3978 | 5.085016 | 99.99068
2.504166 | 100.3978 | 5.085022 | 99.9908
2.5125 | 100.3986 | 5.085028 | 99.99092
2.520833 | 100.399 | 5.085031 | 99.99097
2.529167 | 100.3984 | 5.085038 | 99.99111
2.5375 | 100.3992 | 5.085046 | 99.99127
2.545834 | 100.3995 | 5.08505 | 99.99135
2.554166 | 100.4011 | 5.085057 | 99.99149
2.5625 | 100.4369 | 5.085052 | 99.99139
2.570834 | 100.5188 | 5.08505 | 99.99135
2.579166 | 100.6326 | 5.085056 | 99.99147
2.5875 | 100.7804 | 5.085088 | 99.9921
2.595833 | 100.9692 | 5.085146 | 99.99324
2.604167 | 101.202 | 5.085218 | 99.99465
2.6125 | 101.476 | 5.085312 | 99.9965
2.620834 | 101.7838 | 5.085406 | 99.99835
2.629166 | 102.1268 | 5.085513 | 100.0005
2.6375 | 102.4959 | 5.085611 | 100.0024
2.645833 | 102.8862 | 5.085715 | 100.0044
2.654167 | 103.2937 | 5.08581 | 100.0063
2.6625 | 103.7129 | 5.085908 | 100.0082
2.670834 | 104.1368 | 5.086002 | 100.0101
2.679166 | 104.5669 | 5.086084 | 100.0117
2.6875 | 105.0026 | 5.086169 | 100.0134
2.695834 | 105.4406 | 5.08624 | 100.0147
2.704166 | 105.8819 | 5.086312 | 100.0162
2.7125 | 106.3274 | 5.086376 | 100.0174
2.720833 | 106.7747 | 5.086441 | 100.0187
2.729167 | 107.228 | 5.086503 | 100.0199
2.7375 | 107.6861 | 5.086568 | 100.0212
2.745834 | 108.1486 | 5.086628 | 100.0224
2.754166 | 108.6175 | 5.086682 | 100.0234
2.7625 | 109.0922 | 5.08674 | 100.0246
2.770833 | 109.5715 | 5.086796 | 100.0257
2.779167 | 110.0562 | 5.086852 | 100.0268
2.7875 | 110.5469 | 5.086904 | 100.0278
2.795834 | 111.0436 | 5.086957 | 100.0288
2.804166 | 111.5438 | 5.087006 | 100.0298
2.8125 | 112.0478 | 5.087044 | 100.0306
2.820834 | 112.5597 | 5.087086 | 100.0314
2.829166 | 113.0714 | 5.087118 | 100.032
2.8375 | 113.5872 | 5.08715 | 100.0326
2.845833 | 114.1072 | 5.087174 | 100.0331
2.854167 | 114.6286 | 5.0872 | 100.0336
2.8625 | 115.1516 | 5.087219 | 100.034
2.870834 | 115.6765 | 5.08724 | 100.0344
2.879166 | 116.202 | 5.087262 | 100.0348
2.8875 | 116.7268 | 5.08728 | 100.0352
2.895833 | 117.2525 | 5.087296 | 100.0355
2.904167 | 117.7764 | 5.087302 | 100.0356
2.9125 | 118.3014 | 5.08731 | 100.0358
2.920834 | 118.8236 | 5.087305 | 100.0357
2.929166 | 119.3455 | 5.087304 | 100.0357
2.9375 | 119.8661 | 5.087296 | 100.0355
2.945834 | 120.3841 | 5.087288 | 100.0354
2.954166 | 120.9012 | 5.087282 | 100.0352
2.9625 | 121.4163 | 5.087274 | 100.0351
2.970833 | 121.9306 | 5.087266 | 100.0349
2.979167 | 122.441 | 5.087256 | 100.0347
2.9875 | 122.9506 | 5.08724 | 100.0344
2.995834 | 123.4598 | 5.087224 | 100.0341
3.004166 | 123.9659 | 5.087209 | 100.0338
3.0125 | 124.4711 | 5.087196 | 100.0335
3.020833 | 124.9739 | 5.087184 | 100.0333
3.029167 | 125.4778 | 5.087169 | 100.033
3.0375 | 125.979 | 5.087149 | 100.0326
3.045834 | 126.4792 | 5.08713 | 100.0322
3.054166 | 126.9775 | 5.087105 | 100.0318
3.0625 | 127.4744 | 5.087079 | 100.0312
3.070834 | 127.9725 | 5.08705 | 100.0307
3.079166 | 128.4673 | 5.087024 | 100.0302
3.0875 | 128.9623 | 5.087 | 100.0297
3.095833 | 129.4572 | 5.086969 | 100.0291
3.104167 | 129.9525 | 5.086939 | 100.0285
3.1125 | 130.4464 | 5.086914 | 100.028
3.120834 | 130.9412 | 5.086888 | 100.0275
3.129166 | 131.435 | 5.086861 | 100.027
3.1375 | 131.9286 | 5.086836 | 100.0265
3.145833 | 132.4224 | 5.08681 | 100.026
3.154167 | 132.9185 | 5.086786 | 100.0255
3.1625 | 133.4115 | 5.08676 | 100.025
3.170834 | 133.9073 | 5.086735 | 100.0245
3.179166 | 134.4028 | 5.086704 | 100.0239
3.1875 | 134.8994 | 5.086679 | 100.0234
3.195834 | 135.3945 | 5.086654 | 100.0229
3.204167 | 135.8924 | 5.086631 | 100.0224
3.2125 | 136.3905 | 5.086601 | 100.0218
3.220833 | 136.8871 | 5.086574 | 100.0213
3.229167 | 137.385 | 5.086542 | 100.0207
3.2375 | 137.8843 | 5.086512 | 100.0201
3.245834 | 138.3831 | 5.086488 | 100.0196
3.254166 | 138.8827 | 5.08646 | 100.0191
3.2625 | 139.382 | 5.086436 | 100.0186
3.270833 | 139.8816 | 5.086406 | 100.018
3.279167 | 140.3828 | 5.086376 | 100.0174
3.2875 | 140.8829 | 5.086342 | 100.0168
3.295833 | 141.3832 | 5.08631 | 100.0161
3.304166 | 141.8838 | 5.086281 | 100.0156
3.3125 | 142.3854 | 5.08625 | 100.0149
3.320834 | 142.8864 | 5.086222 | 100.0144
3.329167 | 143.3879 | 5.086184 | 100.0136
3.3375 | 143.889 | 5.086156 | 100.0131
3.345833 | 144.3905 | 5.086125 | 100.0125
3.354167 | 144.8925 | 5.086098 | 100.012
3.3625 | 145.3918 | 5.08607 | 100.0114
3.370834 | 145.894 | 5.086037 | 100.0108
3.379166 | 146.3948 | 5.086012 | 100.0103
3.3875 | 146.8953 | 5.085984 | 100.0097
3.395833 | 147.3963 | 5.085958 | 100.0092
3.404167 | 147.8964 | 5.085924 | 100.0085
3.4125 | 148.3969 | 5.085898 | 100.008
3.420833 | 148.8973 | 5.085869 | 100.0075
3.429166 | 149.3992 | 5.085838 | 100.0068
3.4375 | 149.8975 | 5.085806 | 100.0062
3.445834 | 150.3987 | 5.085778 | 100.0057
3.454167 | 150.8987 | 5.08575 | 100.0051
3.4625 | 151.3987 | 5.085722 | 100.0046
3.470833 | 151.898 | 5.085698 | 100.0041
3.479167 | 152.3981 | 5.085668 | 100.0035
3.4875 | 152.897 | 5.085642 | 100.003
3.495834 | 153.3968 | 5.085613 | 100.0024
3.504166 | 153.8957 | 5.085583 | 100.0018
3.5125 | 154.3954 | 5.085556 | 100.0013
3.520833 | 154.8948 | 5.085528 | 100.0007
3.529167 | 155.394 | 5.085502 | 100.0002
3.5375 | 155.8931 | 5.085472 | 99.99965
3.545833 | 156.3926 | 5.08544 | 99.99902
3.554166 | 156.8923 | 5.085411 | 99.99845
3.5625 | 157.3909 | 5.085384 | 99.99792
3.570834 | 157.8904 | 5.085359 | 99.99742
3.579167 | 158.3897 | 5.085335 | 99.99695
3.5875 | 158.8883 | 5.085316 | 99.99658
3.595833 | 159.3858 | 5.085292 | 99.99611
3.604167 | 159.8871 | 5.085269 | 99.99565
3.6125 | 160.3861 | 5.085243 | 99.99514
3.620834 | 160.8846 | 5.08522 | 99.99469
3.629166 | 161.3849 | 5.085198 | 99.99426
3.6375 | 161.8835 | 5.085175 | 99.99381
3.645833 | 162.3822 | 5.085156 | 99.99343
3.654167 | 162.8816 | 5.085133 | 99.99298
3.6625 | 163.3808 | 5.085113 | 99.99259
3.670833 | 163.8802 | 5.085094 | 99.99221
3.679166 | 164.3801 | 5.085074 | 99.99182
3.6875 | 164.8798 | 5.085053 | 99.99141
3.695834 | 165.3796 | 5.085031 | 99.99097
3.704167 | 165.8796 | 5.085012 | 99.9906
3.7125 | 166.3778 | 5.084988 | 99.99013
3.720833 | 166.8772 | 5.084962 | 99.98962
3.729167 | 167.3778 | 5.084931 | 99.98901
3.7375 | 167.8771 | 5.084904 | 99.98848
3.745834 | 168.3763 | 5.084878 | 99.98797
3.754166 | 168.8773 | 5.084846 | 99.98734
3.7625 | 169.3776 | 5.08482 | 99.98683
3.770833 | 169.8771 | 5.084791 | 99.98626
3.779167 | 170.3774 | 5.084762 | 99.98568
3.7875 | 170.8773 | 5.084737 | 99.98519
3.795833 | 171.3774 | 5.084708 | 99.98462
3.804166 | 171.8783 | 5.084684 | 99.98415
3.8125 | 172.378 | 5.084658 | 99.98364
3.820834 | 172.878 | 5.084636 | 99.98321
3.829167 | 173.3773 | 5.084613 | 99.98275
3.8375 | 173.8778 | 5.08459 | 99.9823
3.845833 | 174.3774 | 5.084564 | 99.98179
3.854167 | 174.8765 | 5.084543 | 99.98138
3.8625 | 175.3754 | 5.08452 | 99.98093
3.870834 | 175.8764 | 5.0845 | 99.98053
3.879166 | 176.3753 | 5.084478 | 99.9801
3.8875 | 176.8738 | 5.084455 | 99.97965
3.895833 | 177.3736 | 5.084434 | 99.97924
3.904167 | 177.8726 | 5.08441 | 99.97876
3.9125 | 178.371 | 5.084386 | 99.97829
3.920833 | 178.8705 | 5.084361 | 99.9778
3.929166 | 179.3703 | 5.084339 | 99.97737
3.9375 | 179.868 | 5.084312 | 99.97684
3.945834 | 180.3684 | 5.084283 | 99.97627
3.954167 | 180.8674 | 5.084258 | 99.97577
3.9625 | 181.3662 | 5.084236 | 99.97534
3.970833 | 181.8657 | 5.084216 | 99.97495
3.979167 | 182.3656 | 5.084196 | 99.97456
3.9875 | 182.8634 | 5.084174 | 99.97412
3.995834 | 183.363 | 5.084152 | 99.97369
4.004166 | 183.8622 | 5.084131 | 99.97328
4.0125 | 184.3611 | 5.08411 | 99.97286
4.020834 | 184.8591 | 5.084082 | 99.97231
4.029167 | 185.3597 | 5.084055 | 99.97178
4.0375 | 185.8588 | 5.084024 | 99.97117
4.045833 | 186.3566 | 5.084 | 99.9707
4.054167 | 186.8561 | 5.083976 | 99.97023
4.0625 | 187.3563 | 5.08395 | 99.96972
4.070833 | 187.855 | 5.083929 | 99.9693
4.079167 | 188.3546 | 5.083903 | 99.96879
4.0875 | 188.8542 | 5.083878 | 99.9683
4.095833 | 189.3533 | 5.083852 | 99.96779
4.104166 | 189.8521 | 5.083826 | 99.96728
4.1125 | 190.3516 | 5.0838 | 99.96677
4.120834 | 190.8512 | 5.083771 | 99.9662
4.129166 | 191.3511 | 5.083737 | 99.96553
4.1375 | 191.8502 | 5.083704 | 99.96488
4.145834 | 192.3502 | 5.083672 | 99.96425
4.154167 | 192.8486 | 5.083645 | 99.96372
4.1625 | 193.3489 | 5.083617 | 99.96317
4.170833 | 193.8485 | 5.083594 | 99.96272
4.179167 | 194.3476 | 5.083572 | 99.96228
4.1875 | 194.8472 | 5.08355 | 99.96185
4.195833 | 195.3469 | 5.083521 | 99.96128
4.204167 | 195.847 | 5.083492 | 99.96071
4.2125 | 196.3462 | 5.083461 | 99.9601
4.220833 | 196.8456 | 5.08343 | 99.95949
4.229166 | 197.3461 | 5.083408 | 99.95906
4.2375 | 197.8451 | 5.083392 | 99.95875
4.245834 | 198.3451 | 5.083376 | 99.95843
4.254166 | 198.8447 | 5.083354 | 99.958
4.2625 | 199.3426 | 5.083332 | 99.95757
4.270834 | 199.8431 | 5.083306 | 99.95705
4.279167 | 200.3435 | 5.083278 | 99.9565
4.2875 | 200.8422 | 5.083254 | 99.95603
4.295833 | 201.3424 | 5.083226 | 99.95548
4.304167 | 201.8414 | 5.083204 | 99.95505
4.3125 | 202.3414 | 5.083184 | 99.95466
4.320833 | 202.8412 | 5.083164 | 99.95426
4.329167 | 203.3409 | 5.08314 | 99.95379
4.3375 | 203.8403 | 5.083118 | 99.95336
4.345833 | 204.3406 | 5.083094 | 99.95289
4.354166 | 204.8396 | 5.083067 | 99.95235
4.3625 | 205.3406 | 5.083047 | 99.95196
4.370834 | 205.8388 | 5.083026 | 99.95155
4.379166 | 206.3386 | 5.083002 | 99.95108
4.3875 | 206.8397 | 5.08297 | 99.95045
4.395834 | 207.3389 | 5.08294 | 99.94986
4.404167 | 207.8378 | 5.082912 | 99.94931
4.4125 | 208.3378 | 5.082888 | 99.94883
4.420833 | 208.8387 | 5.082864 | 99.94836
4.429167 | 209.3373 | 5.082846 | 99.94801
4.4375 | 209.8375 | 5.082824 | 99.94758
4.445833 | 210.3377 | 5.082799 | 99.94708
4.454167 | 210.837 | 5.082779 | 99.94669
4.4625 | 211.3362 | 5.082754 | 99.9462
4.470833 | 211.8362 | 5.082731 | 99.94575
4.479166 | 212.3345 | 5.082703 | 99.9452
4.4875 | 212.8336 | 5.082682 | 99.94478
4.495834 | 213.3328 | 5.082656 | 99.94427
4.504166 | 213.832 | 5.082632 | 99.9438
4.5125 | 214.3316 | 5.082609 | 99.94335
4.520834 | 214.8303 | 5.082583 | 99.94284
4.529167 | 215.33 | 5.08256 | 99.94239
4.5375 | 215.8298 | 5.082534 | 99.94187
4.545833 | 216.3278 | 5.082511 | 99.94142
4.554167 | 216.8257 | 5.082486 | 99.94093
4.5625 | 217.3265 | 5.082462 | 99.94046
4.570833 | 217.8252 | 5.082434 | 99.93991
4.579167 | 218.3246 | 5.082408 | 99.9394
4.5875 | 218.8246 | 5.082382 | 99.93888
4.595833 | 219.3234 | 5.082354 | 99.93833
4.604166 | 219.822 | 5.082322 | 99.93771
4.6125 | 220.322 | 5.082287 | 99.93702
4.620834 | 220.8216 | 5.082252 | 99.93633
4.629166 | 221.3204 | 5.082221 | 99.93572
4.6375 | 221.8199 | 5.082195 | 99.93521
4.645834 | 222.3195 | 5.082162 | 99.93456
4.654167 | 222.8182 | 5.082134 | 99.93401
4.6625 | 223.3172 | 5.082112 | 99.93358
4.670833 | 223.816 | 5.082096 | 99.93326
4.679167 | 224.3144 | 5.082076 | 99.93287
4.6875 | 224.815 | 5.08205 | 99.93236
4.695833 | 225.3141 | 5.082022 | 99.93181
4.704167 | 225.8127 | 5.082 | 99.93137
4.7125 | 226.3123 | 5.081976 | 99.9309
4.720833 | 226.812 | 5.08195 | 99.93039
4.729166 | 227.3106 | 5.081926 | 99.92992
4.7375 | 227.8092 | 5.081898 | 99.92937
4.745834 | 228.3085 | 5.081871 | 99.92884
4.754166 | 228.8078 | 5.081843 | 99.92829
4.7625 | 229.3068 | 5.081814 | 99.92772
4.770834 | 229.8055 | 5.081791 | 99.92726
4.779167 | 230.3057 | 5.081765 | 99.92675
4.7875 | 230.8055 | 5.081742 | 99.9263
4.795833 | 231.3037 | 5.081716 | 99.92579
4.804167 | 231.8034 | 5.081692 | 99.92532
4.8125 | 232.3026 | 5.081667 | 99.92483
4.820833 | 232.8008 | 5.081639 | 99.92427
4.829167 | 233.2998 | 5.081609 | 99.92368
4.8375 | 233.8 | 5.08158 | 99.92311
4.845833 | 234.2979 | 5.081554 | 99.9226
4.854166 | 234.7976 | 5.081531 | 99.92215
4.8625 | 235.2968 | 5.081516 | 99.92186
4.870834 | 235.7961 | 5.081497 | 99.92148
4.879166 | 236.2953 | 5.081472 | 99.92099
4.8875 | 236.7945 | 5.081443 | 99.92042
4.895834 | 237.294 | 5.081413 | 99.91983
4.904167 | 237.7934 | 5.081387 | 99.91932
4.9125 | 238.2928 | 5.081363 | 99.91885
4.920833 | 238.7914 | 5.08134 | 99.9184
4.929167 | 239.292 | 5.081311 | 99.91783
4.9375 | 239.792 | 5.081278 | 99.91718
4.945833 | 240.2915 | 5.08125 | 99.91663
4.954167 | 240.7909 | 5.081219 | 99.91602
4.9625 | 241.2912 | 5.081186 | 99.91537
4.970833 | 241.7898 | 5.081156 | 99.91478
4.979166 | 242.2901 | 5.081127 | 99.91421
4.9875 | 242.7895 | 5.081094 | 99.91356
4.995834 | 243.2889 | 5.081063 | 99.91295
5.004166 | 243.7884 | 5.081026 | 99.91222
5.0125 | 244.2876 | 5.080992 | 99.91155
5.020834 | 244.7861 | 5.080959 | 99.9109
5.029167 | 245.2861 | 5.08093 | 99.91033
5.0375 | 245.7854 | 5.080906 | 99.90986
5.045833 | 246.2842 | 5.080878 | 99.90931
5.054167 | 246.7827 | 5.080848 | 99.90872
5.0625 | 247.2825 | 5.080816 | 99.90809
5.070833 | 247.781 | 5.080784 | 99.90746
5.079167 | 248.2798 | 5.08076 | 99.90699
5.0875 | 248.7786 | 5.080738 | 99.90656
5.095833 | 249.2784 | 5.08071 | 99.90601
5.104166 | 249.7768 | 5.08068 | 99.90542
5.1125 | 250.2758 | 5.080648 | 99.90479
5.120834 | 250.7746 | 5.080614 | 99.90412
5.129166 | 251.2734 | 5.080584 | 99.90353
5.1375 | 251.7737 | 5.080556 | 99.90298
5.145834 | 252.2734 | 5.080527 | 99.90241
5.154167 | 252.773 | 5.080498 | 99.90184
5.1625 | 253.2716 | 5.080471 | 99.90131
5.170833 | 253.7704 | 5.08044 | 99.9007
5.179167 | 254.2709 | 5.080412 | 99.90015
5.1875 | 254.7706 | 5.080386 | 99.89964
5.195833 | 255.2697 | 5.080364 | 99.8992
5.204167 | 255.7698 | 5.080342 | 99.89877
5.2125 | 256.2689 | 5.080322 | 99.89838
5.220833 | 256.7679 | 5.0803 | 99.89794
5.229166 | 257.2676 | 5.080275 | 99.89745
5.2375 | 257.7665 | 5.08025 | 99.89696
5.245834 | 258.2674 | 5.08022 | 99.89637
5.254166 | 258.7664 | 5.08019 | 99.89578
5.2625 | 259.2652 | 5.080158 | 99.89515
5.270834 | 259.7653 | 5.080124 | 99.89448
5.279168 | 260.2649 | 5.080086 | 99.89374
5.2875 | 260.764 | 5.08005 | 99.89303
5.295832 | 261.264 | 5.080022 | 99.89248
5.304168 | 261.7633 | 5.079997 | 99.89199
5.3125 | 262.2628 | 5.07997 | 99.89146
5.320832 | 262.7619 | 5.079949 | 99.89104
5.329168 | 263.2609 | 5.079928 | 99.89063
5.3375 | 263.7605 | 5.079902 | 99.89012
5.345832 | 264.26 | 5.079878 | 99.88965
5.354166 | 264.7594 | 5.079854 | 99.88917
5.3625 | 265.2592 | 5.07983 | 99.8887
5.370834 | 265.7584 | 5.079807 | 99.88825
5.379166 | 266.2583 | 5.079783 | 99.88778
5.3875 | 266.7577 | 5.07976 | 99.88733
5.395834 | 267.2572 | 5.079738 | 99.88689
5.404168 | 267.7564 | 5.079717 | 99.88648
5.4125 | 268.256 | 5.079694 | 99.88603
5.420832 | 268.7559 | 5.079674 | 99.88564
5.429168 | 269.2544 | 5.079649 | 99.88514
5.4375 | 269.7539 | 5.079624 | 99.88465
5.445832 | 270.2534 | 5.079597 | 99.88412
5.454168 | 270.7522 | 5.079569 | 99.88357
5.4625 | 271.2511 | 5.079542 | 99.88304
5.470832 | 271.751 | 5.079518 | 99.88257
5.479166 | 272.2495 | 5.079494 | 99.8821
5.4875 | 272.7483 | 5.079474 | 99.8817
5.495834 | 273.2476 | 5.079452 | 99.88127
5.504166 | 273.7461 | 5.079424 | 99.88072
5.5125 | 274.2448 | 5.079399 | 99.88023
5.520834 | 274.7442 | 5.07937 | 99.87966
5.529168 | 275.2426 | 5.079344 | 99.87915
5.5375 | 275.741 | 5.079316 | 99.8786
5.545832 | 276.2406 | 5.079284 | 99.87797
5.554168 | 276.7389 | 5.07925 | 99.8773
5.5625 | 277.2378 | 5.079218 | 99.87667
5.570832 | 277.7372 | 5.079188 | 99.87608
5.579168 | 278.235 | 5.079161 | 99.87555
5.5875 | 278.7344 | 5.079136 | 99.87506
5.595832 | 279.2335 | 5.079116 | 99.87466
5.604166 | 279.7322 | 5.079094 | 99.87423
5.6125 | 280.2322 | 5.079075 | 99.87386
5.620834 | 280.731 | 5.079056 | 99.87348
5.629166 | 281.2301 | 5.079033 | 99.87303
5.6375 | 281.729 | 5.079011 | 99.8726
5.645834 | 282.2288 | 5.078988 | 99.87215
5.654168 | 282.7264 | 5.07896 | 99.8716
5.6625 | 283.2267 | 5.078932 | 99.87104
5.670832 | 283.7264 | 5.078906 | 99.87053
5.679168 | 284.2244 | 5.07888 | 99.87002
5.6875 | 284.724 | 5.078855 | 99.86953
5.695832 | 285.2242 | 5.078834 | 99.86912
5.704168 | 285.7233 | 5.078812 | 99.86869
5.7125 | 286.2222 | 5.078784 | 99.86813
5.720832 | 286.7212 | 5.078756 | 99.86758
5.729166 | 287.2206 | 5.078728 | 99.86703
5.7375 | 287.7194 | 5.078698 | 99.86644
5.745834 | 288.2191 | 5.078665 | 99.86579
5.754166 | 288.719 | 5.078633 | 99.86517
5.7625 | 289.218 | 5.0786 | 99.86452
5.770834 | 289.7163 | 5.078566 | 99.86385
5.779168 | 290.2166 | 5.078533 | 99.8632
5.7875 | 290.7161 | 5.078504 | 99.86263
5.795832 | 291.2146 | 5.078474 | 99.86204
5.804168 | 291.714 | 5.078447 | 99.86151
5.8125 | 292.2132 | 5.078421 | 99.861
5.820832 | 292.7134 | 5.078394 | 99.86047
5.829168 | 293.2125 | 5.078366 | 99.85992
5.8375 | 293.712 | 5.078338 | 99.85936
5.845832 | 294.2114 | 5.078311 | 99.85883
5.854166 | 294.7099 | 5.078284 | 99.8583
5.8625 | 295.2104 | 5.078256 | 99.85775
5.870834 | 295.7095 | 5.07823 | 99.85724
5.879166 | 296.2088 | 5.078209 | 99.85683
5.8875 | 296.7082 | 5.078184 | 99.85634
5.895834 | 297.2074 | 5.078163 | 99.85592
5.904168 | 297.7067 | 5.07814 | 99.85547
5.9125 | 298.2069 | 5.07812 | 99.85508
5.920832 | 298.7051 | 5.0781 | 99.85468
5.929168 | 299.205 | 5.07808 | 99.85429
5.9375 | 299.7046 | 5.07806 | 99.8539
5.945832 | 300.2039 | 5.078034 | 99.85339
5.954168 | 300.7033 | 5.078008 | 99.85288
5.9625 | 301.2026 | 5.077976 | 99.85225
5.970832 | 301.7018 | 5.077946 | 99.85166
5.979166 | 302.2011 | 5.077918 | 99.85111
5.9875 | 302.7004 | 5.077886 | 99.85048
5.995834 | 303.1992 | 5.077856 | 99.84989
6.004166 | 303.6971 | 5.077826 | 99.8493
6.0125 | 304.197 | 5.077794 | 99.84867
6.020834 | 304.6959 | 5.077766 | 99.84812
6.029168 | 305.1946 | 5.077738 | 99.84757
6.0375 | 305.6932 | 5.077711 | 99.84704
6.045832 | 306.1918 | 5.077697 | 99.84676
6.054168 | 306.6902 | 5.077679 | 99.84641
6.0625 | 307.1894 | 5.077652 | 99.84588
6.070832 | 307.6876 | 5.077625 | 99.84534
6.079168 | 308.1859 | 5.077593 | 99.84472
6.0875 | 308.6864 | 5.077561 | 99.84409
6.095832 | 309.1844 | 5.077528 | 99.84344
6.104166 | 309.6826 | 5.077494 | 99.84277
6.1125 | 310.1828 | 5.077462 | 99.84214
6.120834 | 310.6809 | 5.077431 | 99.84153
6.129166 | 311.1806 | 5.077404 | 99.841
6.1375 | 311.6802 | 5.077373 | 99.84039
6.145834 | 312.1787 | 5.077344 | 99.83982
6.154168 | 312.6791 | 5.077312 | 99.83919
6.1625 | 313.178 | 5.077278 | 99.83852
6.170832 | 313.6772 | 5.077242 | 99.83781
6.179168 | 314.176 | 5.07721 | 99.83718
6.1875 | 314.6748 | 5.077178 | 99.83655
6.195832 | 315.1746 | 5.077148 | 99.83596
6.204168 | 315.6736 | 5.077114 | 99.8353
6.2125 | 316.1731 | 5.07708 | 99.83463
6.220832 | 316.672 | 5.077048 | 99.834
6.229166 | 317.1706 | 5.077012 | 99.83329
6.2375 | 317.6702 | 5.07698 | 99.83266
6.245834 | 318.1701 | 5.076944 | 99.83195
6.254166 | 318.668 | 5.076911 | 99.8313
6.2625 | 319.1678 | 5.07688 | 99.83069
6.270834 | 319.668 | 5.07686 | 99.8303
6.279168 | 320.1655 | 5.076843 | 99.82997
6.2875 | 320.6648 | 5.07682 | 99.82951
6.295832 | 321.1635 | 5.07679 | 99.82893
6.304168 | 321.6622 | 5.076758 | 99.8283
6.3125 | 322.1596 | 5.076726 | 99.82767
6.320832 | 322.66 | 5.076694 | 99.82704
6.329168 | 323.1577 | 5.076662 | 99.82641
6.3375 | 323.6572 | 5.076631 | 99.8258
6.345832 | 324.1566 | 5.076604 | 99.82527
6.354166 | 324.6545 | 5.076576 | 99.82472
6.3625 | 325.1538 | 5.076553 | 99.82426
6.370834 | 325.653 | 5.07653 | 99.82381
6.379166 | 326.152 | 5.076504 | 99.8233
6.3875 | 326.651 | 5.076476 | 99.82275
6.395834 | 327.1513 | 5.076444 | 99.82212
6.404166 | 327.65 | 5.076406 | 99.82137
6.4125 | 328.1485 | 5.076364 | 99.82055
6.420832 | 328.6485 | 5.076328 | 99.81984
6.429168 | 329.1476 | 5.07629 | 99.81909
6.4375 | 329.6466 | 5.076254 | 99.81839
6.445832 | 330.1466 | 5.076226 | 99.81783
6.454168 | 330.6455 | 5.076197 | 99.81726
6.4625 | 331.145 | 5.076168 | 99.81669
6.470834 | 331.6452 | 5.07614 | 99.81614
6.479166 | 332.1444 | 5.076114 | 99.81563
6.4875 | 332.6436 | 5.076084 | 99.81504
6.495834 | 333.1426 | 5.076059 | 99.81455
6.504166 | 333.641 | 5.076038 | 99.81414
6.5125 | 334.14 | 5.076016 | 99.81371
6.520834 | 334.6385 | 5.076004 | 99.81347
6.529166 | 335.1375 | 5.075984 | 99.81308
6.5375 | 335.637 | 5.075964 | 99.81268
6.545832 | 336.1365 | 5.07595 | 99.81241
6.554168 | 336.6352 | 5.07593 | 99.81201
6.5625 | 337.1336 | 5.075904 | 99.8115
6.570832 | 337.6332 | 5.075883 | 99.81109
6.579168 | 338.1319 | 5.075854 | 99.81052
6.5875 | 338.6311 | 5.07583 | 99.81005
6.595834 | 339.1295 | 5.075804 | 99.80954
6.604166 | 339.6281 | 5.075777 | 99.80901
6.6125 | 340.1278 | 5.075756 | 99.80859
6.620834 | 340.6262 | 5.075731 | 99.8081
6.629166 | 341.1262 | 5.075705 | 99.80759
6.6375 | 341.6247 | 5.075683 | 99.80716
6.645834 | 342.123 | 5.075659 | 99.80669
6.654166 | 342.6232 | 5.07563 | 99.80612
6.6625 | 343.1215 | 5.075603 | 99.80558
6.670832 | 343.6206 | 5.075578 | 99.80509
6.679168 | 344.12 | 5.075548 | 99.8045
6.6875 | 344.6189 | 5.075522 | 99.80399
6.695832 | 345.1189 | 5.075496 | 99.80348
6.704168 | 345.6169 | 5.07547 | 99.80297
6.7125 | 346.1156 | 5.075448 | 99.80254
6.720834 | 346.6145 | 5.07542 | 99.80199
6.729166 | 347.1142 | 5.075386 | 99.80132
6.7375 | 347.612 | 5.075356 | 99.80073
6.745834 | 348.1112 | 5.075322 | 99.80006
6.754166 | 348.61 | 5.075291 | 99.79945
6.7625 | 349.1084 | 5.075257 | 99.79878
6.770834 | 349.6069 | 5.075221 | 99.79807
6.779166 | 350.1059 | 5.075184 | 99.79734
6.7875 | 350.6042 | 5.07515 | 99.79668
6.795832 | 351.1026 | 5.075117 | 99.79603
6.804168 | 351.602 | 5.075078 | 99.79526
6.8125 | 352.0998 | 5.075047 | 99.79465
6.820832 | 352.5996 | 5.07501 | 99.79392
6.829168 | 353.098 | 5.074978 | 99.79329
6.8375 | 353.5966 | 5.074944 | 99.79263
6.845834 | 354.0954 | 5.074911 | 99.79198
6.854166 | 354.5945 | 5.074884 | 99.79145
6.8625 | 355.0929 | 5.074861 | 99.79099
6.870834 | 355.592 | 5.074838 | 99.79054
6.879166 | 356.092 | 5.074809 | 99.78997
6.8875 | 356.59 | 5.074779 | 99.78938
6.895834 | 357.0895 | 5.07474 | 99.78861
6.904166 | 357.589 | 5.07471 | 99.78802
6.9125 | 358.0882 | 5.074678 | 99.7874
6.920832 | 358.5873 | 5.074644 | 99.78673
6.929168 | 359.0872 | 5.074611 | 99.78608
6.9375 | 359.586 | 5.074574 | 99.78535
6.945832 | 360.0858 | 5.07454 | 99.78468
6.954168 | 360.5852 | 5.074511 | 99.78411
6.9625 | 361.0846 | 5.074482 | 99.78354
6.970834 | 361.5838 | 5.07445 | 99.78291
6.979166 | 362.0836 | 5.074424 | 99.7824
6.9875 | 362.583 | 5.074392 | 99.78177
6.995834 | 363.0823 | 5.074359 | 99.78112
7.004166 | 363.5816 | 5.07433 | 99.78055
7.0125 | 364.0816 | 5.074292 | 99.7798
7.020834 | 364.5801 | 5.074264 | 99.77925
7.029166 | 365.0789 | 5.074234 | 99.77866
7.0375 | 365.5782 | 5.074206 | 99.77811
7.045832 | 366.0778 | 5.074178 | 99.77756
7.054168 | 366.5769 | 5.074154 | 99.77709
7.0625 | 367.075 | 5.074135 | 99.77672
7.070832 | 367.5745 | 5.074118 | 99.77638
7.079168 | 368.0722 | 5.074104 | 99.77611
7.0875 | 368.572 | 5.074082 | 99.77568
7.095834 | 369.0706 | 5.07407 | 99.77544
7.104166 | 369.569 | 5.074056 | 99.77516
7.1125 | 370.0685 | 5.074039 | 99.77483
7.120834 | 370.5667 | 5.074018 | 99.77442
7.129166 | 371.0647 | 5.073996 | 99.77398
7.1375 | 371.5634 | 5.073977 | 99.77361
7.145834 | 372.0624 | 5.073959 | 99.77326
7.154166 | 372.5612 | 5.073944 | 99.77296
7.1625 | 373.0601 | 5.073922 | 99.77253
7.170832 | 373.5583 | 5.073902 | 99.77214
7.179168 | 374.0575 | 5.073878 | 99.77166
7.1875 | 374.557 | 5.073848 | 99.77107
7.195832 | 375.0557 | 5.07382 | 99.77052
7.204168 | 375.5545 | 5.073795 | 99.77003
7.2125 | 376.0544 | 5.073769 | 99.76952
7.220834 | 376.5525 | 5.073746 | 99.76907
7.229166 | 377.0514 | 5.073717 | 99.7685
7.2375 | 377.5512 | 5.073686 | 99.76789
7.245834 | 378.0502 | 5.073658 | 99.76734
7.254166 | 378.5485 | 5.073628 | 99.76675
7.2625 | 379.048 | 5.0736 | 99.7662
7.270834 | 379.5462 | 5.073574 | 99.76569
7.279166 | 380.0452 | 5.07354 | 99.76502
7.2875 | 380.544 | 5.073507 | 99.76437
7.295832 | 381.0428 | 5.07347 | 99.76364
7.304168 | 381.5412 | 5.073432 | 99.76289
7.3125 | 382.0399 | 5.073402 | 99.7623
7.320832 | 382.5394 | 5.073369 | 99.76166
7.329168 | 383.0372 | 5.073336 | 99.76101
7.3375 | 383.535 | 5.073303 | 99.76036
7.345834 | 384.0354 | 5.07327 | 99.75971
7.354166 | 384.5334 | 5.073232 | 99.75896
7.3625 | 385.0324 | 5.073202 | 99.75837
7.370834 | 385.5324 | 5.073168 | 99.7577
7.379166 | 386.03 | 5.07313 | 99.75696
7.3875 | 386.5287 | 5.073093 | 99.75623
7.395834 | 387.028 | 5.073053 | 99.75544
7.404166 | 387.5264 | 5.073013 | 99.75465
7.4125 | 388.0247 | 5.072978 | 99.75397
7.420832 | 388.5241 | 5.072942 | 99.75326
7.429168 | 389.0228 | 5.072907 | 99.75257
7.4375 | 389.5218 | 5.072874 | 99.75192
7.445832 | 390.0198 | 5.072846 | 99.75137
7.454168 | 390.5197 | 5.072813 | 99.75072
7.4625 | 391.0182 | 5.072791 | 99.75029
7.470834 | 391.517 | 5.072775 | 99.74997
7.479166 | 392.016 | 5.072765 | 99.74978
7.4875 | 392.5155 | 5.072754 | 99.74956
7.495834 | 393.0142 | 5.072739 | 99.74927
7.504166 | 393.5131 | 5.07272 | 99.74889
7.5125 | 394.012 | 5.07269 | 99.7483
7.520834 | 394.5114 | 5.07266 | 99.74771
7.529166 | 395.01 | 5.072626 | 99.74705
7.5375 | 395.5088 | 5.072592 | 99.74638
7.545832 | 396.0077 | 5.072555 | 99.74565
7.554168 | 396.5052 | 5.072519 | 99.74494
7.5625 | 397.0048 | 5.072485 | 99.74427
7.570832 | 397.5032 | 5.072444 | 99.74347
7.579168 | 398.0029 | 5.072406 | 99.74272
7.5875 | 398.5019 | 5.072359 | 99.74179
7.595834 | 399.0004 | 5.072315 | 99.74093
7.604166 | 399.4995 | 5.07227 | 99.74004
7.6125 | 399.9977 | 5.072228 | 99.73922
7.620834 | 400.4968 | 5.072183 | 99.73833
7.629166 | 400.9963 | 5.072134 | 99.73737
7.6375 | 401.4955 | 5.072086 | 99.73643
7.645834 | 401.9946 | 5.072033 | 99.73538
7.654166 | 402.493 | 5.071984 | 99.73442
7.6625 | 402.9917 | 5.071939 | 99.73354
7.670832 | 403.4902 | 5.071895 | 99.73267
7.679168 | 403.9894 | 5.071852 | 99.73183
7.6875 | 404.4876 | 5.071811 | 99.73102
7.695832 | 404.9865 | 5.071773 | 99.73027
7.704168 | 405.4846 | 5.071736 | 99.72954
7.7125 | 405.9836 | 5.071701 | 99.72886
7.720834 | 406.4827 | 5.071664 | 99.72813
7.729166 | 406.9805 | 5.071628 | 99.72742
7.7375 | 407.4802 | 5.07159 | 99.72667
7.745834 | 407.9791 | 5.071552 | 99.72593
7.754166 | 408.4772 | 5.071511 | 99.72512
7.7625 | 408.9762 | 5.071472 | 99.72435
7.770834 | 409.475 | 5.071438 | 99.72368
7.779166 | 409.9739 | 5.071396 | 99.72286
7.7875 | 410.4716 | 5.071362 | 99.72219
7.795832 | 410.9708 | 5.071332 | 99.7216
7.804168 | 411.4694 | 5.071298 | 99.72093
7.8125 | 411.968 | 5.071262 | 99.72022
7.820832 | 412.4665 | 5.071231 | 99.71961
7.829168 | 412.9656 | 5.071197 | 99.71895
7.8375 | 413.4641 | 5.071161 | 99.71824
7.845834 | 413.9626 | 5.071127 | 99.71757
7.854166 | 414.4617 | 5.071093 | 99.7169
7.8625 | 414.9601 | 5.071054 | 99.71613
7.870834 | 415.4581 | 5.071018 | 99.71543
7.879166 | 415.9572 | 5.070986 | 99.7148
7.8875 | 416.4552 | 5.07095 | 99.71409
7.895834 | 416.9547 | 5.070917 | 99.71344
7.904166 | 417.4531 | 5.070888 | 99.71287
7.9125 | 417.9524 | 5.070855 | 99.71222
7.920832 | 418.4514 | 5.070818 | 99.71149
7.929168 | 418.9496 | 5.070785 | 99.71084
7.9375 | 419.4494 | 5.070747 | 99.7101
7.945832 | 419.9477 | 5.07071 | 99.70937
7.954168 | 420.447 | 5.070675 | 99.70868
7.9625 | 420.9467 | 5.070641 | 99.70801
7.970834 | 421.4457 | 5.07061 | 99.7074
7.979166 | 421.9443 | 5.070576 | 99.70673
7.9875 | 422.4438 | 5.070541 | 99.70605
7.995834 | 422.9424 | 5.070502 | 99.70528
8.004166 | 423.442 | 5.070468 | 99.70461
8.0125 | 423.941 | 5.070437 | 99.704
8.020832 | 424.4404 | 5.07041 | 99.70347
8.029166 | 424.9388 | 5.070385 | 99.70298
8.0375 | 425.4378 | 5.070364 | 99.70257
8.045834 | 425.9367 | 5.070344 | 99.70217
8.054168 | 426.4352 | 5.070321 | 99.70172
8.0625 | 426.9338 | 5.070304 | 99.70139
8.070832 | 427.4332 | 5.070288 | 99.70107
8.079166 | 427.9313 | 5.070269 | 99.7007
8.0875 | 428.4298 | 5.070256 | 99.70044
8.095834 | 428.9291 | 5.070243 | 99.70019
8.104168 | 429.4276 | 5.070224 | 99.69981
8.1125 | 429.9258 | 5.070206 | 99.69946
8.120834 | 430.4234 | 5.070185 | 99.69905
8.129166 | 430.9224 | 5.070162 | 99.69859
8.1375 | 431.4208 | 5.070141 | 99.69818
8.145832 | 431.9186 | 5.070121 | 99.69779
8.154166 | 432.4168 | 5.070102 | 99.69741
8.1625 | 432.9163 | 5.07008 | 99.69698
8.170834 | 433.4135 | 5.07006 | 99.69659
8.179168 | 433.9122 | 5.070042 | 99.69623
8.1875 | 434.4104 | 5.07002 | 99.6958
8.195832 | 434.909 | 5.069992 | 99.69525
8.204166 | 435.4079 | 5.069967 | 99.69476
8.2125 | 435.9047 | 5.069947 | 99.69437
8.220834 | 436.4044 | 5.069926 | 99.69395
8.229168 | 436.9034 | 5.06991 | 99.69364
8.2375 | 437.4008 | 5.069895 | 99.69334
8.245834 | 437.9003 | 5.069878 | 99.69301
8.254166 | 438.3984 | 5.069861 | 99.69267
8.2625 | 438.8972 | 5.069842 | 99.6923
8.270832 | 439.3949 | 5.06982 | 99.69187
8.279166 | 439.894 | 5.069793 | 99.69134
8.2875 | 440.3922 | 5.069762 | 99.69073
8.295834 | 440.8909 | 5.069736 | 99.69022
8.304168 | 441.3906 | 5.069716 | 99.68982
8.3125 | 441.8889 | 5.0697 | 99.68951
8.320832 | 442.3868 | 5.069682 | 99.68915
8.329166 | 442.8854 | 5.069662 | 99.68876
8.3375 | 443.3842 | 5.069638 | 99.68829
8.345834 | 443.8832 | 5.069619 | 99.68792
8.354168 | 444.382 | 5.069597 | 99.68748
8.3625 | 444.88 | 5.069574 | 99.68703
8.370834 | 445.3798 | 5.06955 | 99.68656
8.379166 | 445.878 | 5.069527 | 99.68611
8.3875 | 446.3769 | 5.069506 | 99.68569
8.395832 | 446.8762 | 5.069489 | 99.68536
8.404166 | 447.3746 | 5.06947 | 99.68499
8.4125 | 447.874 | 5.06945 | 99.68459
8.420834 | 448.3716 | 5.069434 | 99.68428
8.429168 | 448.8712 | 5.06942 | 99.684
8.4375 | 449.3702 | 5.069404 | 99.68369
8.445832 | 449.8684 | 5.069389 | 99.68339
8.454166 | 450.3676 | 5.06937 | 99.68302
8.4625 | 450.8668 | 5.069348 | 99.68259
8.470834 | 451.3648 | 5.069322 | 99.68208
8.479168 | 451.8634 | 5.069296 | 99.68156
8.4875 | 452.3616 | 5.06927 | 99.68105
8.495834 | 452.8613 | 5.069242 | 99.6805
8.504166 | 453.3594 | 5.069206 | 99.67979
8.5125 | 453.8592 | 5.069172 | 99.67913
8.520832 | 454.3569 | 5.069138 | 99.67846
8.529166 | 454.855 | 5.069104 | 99.67779
8.5375 | 455.3536 | 5.069067 | 99.67706
8.545834 | 455.853 | 5.069034 | 99.67641
8.554168 | 456.3511 | 5.069 | 99.67574
8.5625 | 456.8493 | 5.068969 | 99.67513
8.570832 | 457.348 | 5.068945 | 99.67466
8.579166 | 457.8465 | 5.068918 | 99.67413
8.5875 | 458.3448 | 5.068889 | 99.67356
8.595834 | 458.8432 | 5.06886 | 99.67299
8.604168 | 459.3424 | 5.06883 | 99.6724
8.6125 | 459.8404 | 5.068797 | 99.67175
8.620834 | 460.3386 | 5.068767 | 99.67116
8.629166 | 460.8374 | 5.068736 | 99.67055
8.6375 | 461.336 | 5.06871 | 99.67004
8.645832 | 461.8347 | 5.068686 | 99.66957
8.654166 | 462.333 | 5.068654 | 99.66894
8.6625 | 462.8304 | 5.068621 | 99.66829
8.670834 | 463.33 | 5.068581 | 99.6675
8.679168 | 463.8276 | 5.068543 | 99.66676
8.6875 | 464.3266 | 5.06851 | 99.66611
8.695832 | 464.8246 | 5.068474 | 99.6654
8.704166 | 465.3222 | 5.068436 | 99.66465
8.7125 | 465.8212 | 5.068396 | 99.66387
8.720834 | 466.3202 | 5.068356 | 99.66308
8.729168 | 466.8182 | 5.068322 | 99.66241
8.7375 | 467.317 | 5.068294 | 99.66186
8.745834 | 467.8158 | 5.068262 | 99.66123
8.754166 | 468.3142 | 5.068241 | 99.66082
8.7625 | 468.812 | 5.06822 | 99.66041
8.770832 | 469.3113 | 5.068196 | 99.65993
8.779166 | 469.8097 | 5.06817 | 99.65942
8.7875 | 470.3082 | 5.068142 | 99.65887
8.795834 | 470.807 | 5.068116 | 99.65836
8.804168 | 471.306 | 5.068092 | 99.65789
8.8125 | 471.804 | 5.068066 | 99.65738
8.820832 | 472.3028 | 5.068041 | 99.65689
8.829166 | 472.8022 | 5.06801 | 99.65628
8.8375 | 473.3 | 5.067976 | 99.65561
8.845834 | 473.7984 | 5.067941 | 99.65492
8.854168 | 474.2969 | 5.06791 | 99.65431
8.8625 | 474.796 | 5.067873 | 99.65358
8.870834 | 475.2943 | 5.067839 | 99.65291
8.879166 | 475.7932 | 5.067803 | 99.65221
8.8875 | 476.2908 | 5.067773 | 99.65162
8.895832 | 476.7894 | 5.067754 | 99.65124
8.904166 | 477.2882 | 5.067728 | 99.65073
8.9125 | 477.7865 | 5.067706 | 99.6503
8.920834 | 478.2851 | 5.067684 | 99.64987
8.929168 | 478.7826 | 5.067658 | 99.64936
8.9375 | 479.2813 | 5.067636 | 99.64892
8.945832 | 479.78 | 5.067619 | 99.64859
8.954166 | 480.2783 | 5.067606 | 99.64833
8.9625 | 480.7772 | 5.067594 | 99.6481
8.970834 | 481.275 | 5.067593 | 99.64808
8.979168 | 481.7741 | 5.067581 | 99.64784
8.9875 | 482.272 | 5.067578 | 99.64778
8.995834 | 482.7711 | 5.06757 | 99.64762
9.004166 | 483.27 | 5.067551 | 99.64725
9.0125 | 483.7685 | 5.067536 | 99.64696
9.020832 | 484.2666 | 5.067514 | 99.64652
9.029166 | 484.766 | 5.067489 | 99.64603
9.0375 | 485.2648 | 5.067462 | 99.6455
9.045834 | 485.7625 | 5.067438 | 99.64503
9.054168 | 486.2616 | 5.067406 | 99.6444
9.0625 | 486.7602 | 5.06738 | 99.64389
9.070832 | 487.258 | 5.067352 | 99.64334
9.079166 | 487.7569 | 5.067326 | 99.64283
9.0875 | 488.2553 | 5.067307 | 99.64245
9.095834 | 488.754 | 5.067282 | 99.64196
9.104168 | 489.2522 | 5.067262 | 99.64157
9.1125 | 489.7504 | 5.06724 | 99.64114
9.120834 | 490.2487 | 5.067219 | 99.64072
9.129166 | 490.7467 | 5.06719 | 99.64015
9.1375 | 491.2448 | 5.067178 | 99.63992
9.145832 | 491.744 | 5.067156 | 99.63948
9.154166 | 492.2413 | 5.067139 | 99.63915
9.1625 | 492.7394 | 5.067122 | 99.63882
9.170834 | 493.2374 | 5.067096 | 99.6383
9.179168 | 493.735 | 5.06708 | 99.63799
9.1875 | 494.234 | 5.067056 | 99.63752
9.195832 | 494.7312 | 5.06703 | 99.63701
9.204166 | 495.2298 | 5.067004 | 99.6365
9.2125 | 495.727 | 5.066987 | 99.63616
9.220834 | 496.225 | 5.066952 | 99.63547
9.229168 | 496.7231 | 5.066925 | 99.63494
9.2375 | 497.2212 | 5.066896 | 99.63437
9.245834 | 497.719 | 5.06686 | 99.63366
9.254166 | 498.2166 | 5.066839 | 99.63325
9.2625 | 498.7148 | 5.06681 | 99.63268
9.270832 | 499.213 | 5.066783 | 99.63215
9.279166 | 499.7108 | 5.066762 | 99.63174
9.2875 | 500.2096 | 5.066738 | 99.63126
9.295834 | 500.7069 | 5.066706 | 99.63064
9.304168 | 501.2054 | 5.066675 | 99.63003
9.3125 | 501.704 | 5.066633 | 99.6292
9.320832 | 502.2021 | 5.066592 | 99.62839
9.329166 | 502.7 | 5.066566 | 99.62788
9.3375 | 503.1992 | 5.066529 | 99.62715
9.345834 | 503.6978 | 5.066494 | 99.62647
9.354168 | 504.196 | 5.066465 | 99.6259
9.3625 | 504.6944 | 5.066428 | 99.62517
9.370834 | 505.1928 | 5.066398 | 99.62458
9.379166 | 505.6921 | 5.066372 | 99.62407
9.3875 | 506.1898 | 5.06634 | 99.62344
9.395832 | 506.688 | 5.066309 | 99.62283
9.404166 | 507.1867 | 5.066284 | 99.62234
9.4125 | 507.685 | 5.066244 | 99.62155
9.420834 | 508.183 | 5.066214 | 99.62096
9.429168 | 508.6817 | 5.066184 | 99.62037
9.4375 | 509.18 | 5.066148 | 99.61966
9.445832 | 509.6784 | 5.066124 | 99.61919
9.454166 | 510.1772 | 5.066094 | 99.6186
9.4625 | 510.6748 | 5.066067 | 99.61807
9.470834 | 511.1732 | 5.066038 | 99.6175
9.479168 | 511.6719 | 5.066014 | 99.61703
9.4875 | 512.1702 | 5.065986 | 99.61648
9.495834 | 512.669 | 5.065967 | 99.6161
9.504166 | 513.1671 | 5.065937 | 99.61551
9.5125 | 513.6652 | 5.065904 | 99.61487
9.520832 | 514.1638 | 5.065888 | 99.61455
9.529166 | 514.6624 | 5.065863 | 99.61406
9.5375 | 515.1608 | 5.065842 | 99.61365
9.545834 | 515.6591 | 5.065818 | 99.61317
9.554168 | 516.1572 | 5.065788 | 99.61258
9.5625 | 516.6558 | 5.065762 | 99.61207
9.570832 | 517.1545 | 5.065748 | 99.6118
9.579166 | 517.6524 | 5.065719 | 99.61123
9.5875 | 518.1516 | 5.065696 | 99.61077
9.595834 | 518.6498 | 5.065678 | 99.61042
9.604168 | 519.1478 | 5.065646 | 99.60979
9.6125 | 519.6459 | 5.065628 | 99.60944
9.620834 | 520.1442 | 5.065598 | 99.60885
9.629166 | 520.6433 | 5.065566 | 99.60822
9.6375 | 521.141 | 5.065541 | 99.60773
9.645832 | 521.6394 | 5.065512 | 99.60716
9.654166 | 522.1392 | 5.065478 | 99.60649
9.6625 | 522.6366 | 5.065446 | 99.60586
9.670834 | 523.1344 | 5.065419 | 99.60533
9.679168 | 523.6347 | 5.06539 | 99.60476
9.6875 | 524.1326 | 5.06538 | 99.60456
9.695832 | 524.6301 | 5.065362 | 99.60421
9.704166 | 525.1291 | 5.065343 | 99.60383
9.7125 | 525.6284 | 5.065326 | 99.6035
9.720834 | 526.1264 | 5.065306 | 99.60311
9.729168 | 526.6244 | 5.065289 | 99.60277
9.7375 | 527.1234 | 5.065271 | 99.60242
9.745834 | 527.622 | 5.06525 | 99.602
9.754166 | 528.1206 | 5.065226 | 99.60153
9.7625 | 528.6192 | 5.065212 | 99.60126
9.770832 | 529.1162 | 5.065191 | 99.60084
9.779166 | 529.6155 | 5.065168 | 99.60039
9.7875 | 530.1141 | 5.06515 | 99.60004
9.795834 | 530.6114 | 5.065126 | 99.59957
9.804168 | 531.11 | 5.065108 | 99.59921
9.8125 | 531.6084 | 5.065094 | 99.59894
9.820832 | 532.1062 | 5.065082 | 99.5987
9.829166 | 532.6042 | 5.06507 | 99.59847
9.8375 | 533.1022 | 5.065067 | 99.59841
9.845834 | 533.5991 | 5.065059 | 99.59825
9.854168 | 534.0966 | 5.065042 | 99.59791
9.8625 | 534.5945 | 5.06503 | 99.59768
9.870834 | 535.091 | 5.065002 | 99.59713
9.879166 | 535.5878 | 5.064981 | 99.59672
9.8875 | 536.0844 | 5.064958 | 99.59626
9.895832 | 536.5822 | 5.064932 | 99.59575
9.904166 | 537.0802 | 5.064911 | 99.59534
9.9125 | 537.5789 | 5.064889 | 99.59491
9.920834 | 538.0768 | 5.064863 | 99.5944
9.929168 | 538.5743 | 5.064836 | 99.59386
9.9375 | 539.0722 | 5.06482 | 99.59355
9.945832 | 539.5704 | 5.064796 | 99.59308
9.954166 | 540.0686 | 5.064776 | 99.59268
9.9625 | 540.5679 | 5.064754 | 99.59225
9.970834 | 541.0671 | 5.064724 | 99.59166
9.979168 | 541.5652 | 5.064696 | 99.59111
9.9875 | 542.0646 | 5.064668 | 99.59056
9.995834 | 542.563 | 5.06464 | 99.59001
10.00417 | 543.0605 | 5.064617 | 99.58956
10.0125 | 543.56 | 5.064594 | 99.58911
10.02083 | 544.0586 | 5.064572 | 99.58867
10.02917 | 544.5586 | 5.064554 | 99.58832
10.0375 | 545.0588 | 5.06453 | 99.58785
10.04583 | 545.556 | 5.064506 | 99.58738
10.05417 | 546.0518 | 5.064487 | 99.587
10.0625 | 546.5502 | 5.064464 | 99.58655
10.07083 | 547.048 | 5.064444 | 99.58616
10.07917 | 547.5474 | 5.06443 | 99.58588
10.0875 | 548.0451 | 5.064413 | 99.58555
10.09583 | 548.5428 | 5.06439 | 99.58509
10.10417 | 549.0416 | 5.06437 | 99.5847
10.1125 | 549.539 | 5.064344 | 99.58419
10.12083 | 550.0359 | 5.064324 | 99.5838
10.12917 | 550.534 | 5.064306 | 99.58344
10.1375 | 551.0316 | 5.064285 | 99.58303
10.14583 | 551.5295 | 5.06427 | 99.58273
10.15417 | 552.0282 | 5.064254 | 99.58242
10.1625 | 552.5246 | 5.06423 | 99.58195
10.17083 | 553.023 | 5.06421 | 99.58155
10.17917 | 553.5212 | 5.064194 | 99.58124
10.1875 | 554.0187 | 5.064172 | 99.58081
10.19583 | 554.5176 | 5.064162 | 99.58061
10.20417 | 555.0157 | 5.06415 | 99.58037
10.2125 | 555.5141 | 5.06413 | 99.57998
10.22083 | 556.0125 | 5.06411 | 99.57959
10.22917 | 556.509 | 5.064093 | 99.57925
10.2375 | 557.0069 | 5.064065 | 99.5787
10.24583 | 557.5062 | 5.064044 | 99.57829
10.25417 | 558.0037 | 5.064018 | 99.57778
10.2625 | 558.5034 | 5.064 | 99.57743
10.27083 | 559.0034 | 5.063982 | 99.57707
10.27917 | 559.502 | 5.063961 | 99.57666
10.2875 | 560.0012 | 5.063946 | 99.57636
10.29583 | 560.4992 | 5.063936 | 99.57617
10.30417 | 560.997 | 5.063933 | 99.57611
10.3125 | 561.4943 | 5.063918 | 99.57581
10.32083 | 561.992 | 5.063906 | 99.57558
10.32917 | 562.49 | 5.063884 | 99.57514
10.3375 | 562.9879 | 5.063867 | 99.57481
10.34583 | 563.4864 | 5.063848 | 99.57444
10.35417 | 563.9837 | 5.063831 | 99.5741
10.3625 | 564.4809 | 5.063812 | 99.57373
10.37083 | 564.9776 | 5.063795 | 99.57339
10.37917 | 565.4757 | 5.063779 | 99.57308
10.3875 | 565.973 | 5.063764 | 99.57278
10.39583 | 566.4712 | 5.063756 | 99.57263
10.40417 | 566.969 | 5.063731 | 99.57214
10.4125 | 567.4663 | 5.063709 | 99.5717
10.42083 | 567.9654 | 5.063682 | 99.57117
10.42917 | 568.4636 | 5.063653 | 99.5706
10.4375 | 568.9621 | 5.063628 | 99.57011
10.44583 | 569.4594 | 5.063604 | 99.56964
10.45417 | 569.9564 | 5.063578 | 99.56913
10.4625 | 570.4539 | 5.06355 | 99.56858
10.47083 | 570.9527 | 5.06353 | 99.56818
10.47917 | 571.4514 | 5.063496 | 99.56751
10.4875 | 571.9495 | 5.063472 | 99.56704
10.49584 | 572.4469 | 5.06345 | 99.56661
10.50416 | 572.9458 | 5.063428 | 99.56618
10.5125 | 573.443 | 5.063416 | 99.56594
10.52083 | 573.9399 | 5.063398 | 99.56559
10.52916 | 574.4372 | 5.063378 | 99.56519
10.5375 | 574.9355 | 5.063359 | 99.56482
10.54584 | 575.4322 | 5.063346 | 99.56457
10.55417 | 575.9309 | 5.063334 | 99.56433
10.5625 | 576.428 | 5.063321 | 99.56407
10.57083 | 576.926 | 5.0633 | 99.56366
10.57916 | 577.4234 | 5.063272 | 99.56311
10.5875 | 577.9216 | 5.063254 | 99.56276
10.59584 | 578.4204 | 5.063222 | 99.56213
10.60417 | 578.9169 | 5.063191 | 99.56152
10.6125 | 579.4151 | 5.063156 | 99.56083
10.62084 | 579.914 | 5.063122 | 99.56016
10.62916 | 580.4105 | 5.063091 | 99.55955
10.6375 | 580.908 | 5.063064 | 99.55902
10.64583 | 581.4068 | 5.063042 | 99.55859
10.65416 | 581.9045 | 5.063017 | 99.5581
10.6625 | 582.4028 | 5.063002 | 99.5578
10.67084 | 582.9012 | 5.062985 | 99.55747
10.67917 | 583.3992 | 5.06297 | 99.55717
10.6875 | 583.897 | 5.062959 | 99.55696
10.69583 | 584.3951 | 5.062941 | 99.5566
10.70416 | 584.8933 | 5.062925 | 99.55629
10.7125 | 585.3903 | 5.0629 | 99.5558
10.72084 | 585.8888 | 5.062872 | 99.55524
10.72917 | 586.3866 | 5.062836 | 99.55454
10.7375 | 586.884 | 5.0628 | 99.55383
10.74584 | 587.3812 | 5.062758 | 99.553
10.75416 | 587.8782 | 5.062718 | 99.55222
10.7625 | 588.375 | 5.062683 | 99.55153
10.77083 | 588.8724 | 5.062648 | 99.55084
10.77916 | 589.3696 | 5.062616 | 99.55021
10.7875 | 589.8668 | 5.062572 | 99.54935
10.79584 | 590.3636 | 5.062537 | 99.54866
10.80417 | 590.8586 | 5.062498 | 99.54789
10.8125 | 591.3566 | 5.062462 | 99.54718
10.82083 | 591.8545 | 5.06243 | 99.54655
10.82916 | 592.3534 | 5.0624 | 99.54596
10.8375 | 592.8515 | 5.062372 | 99.54541
10.84584 | 593.3482 | 5.062339 | 99.54476
10.85417 | 593.8463 | 5.062305 | 99.5441
10.8625 | 594.3432 | 5.062266 | 99.54333
10.87084 | 594.8404 | 5.062238 | 99.54278
10.87916 | 595.3395 | 5.062217 | 99.54236
10.8875 | 595.8367 | 5.0622 | 99.54203
10.89583 | 596.3348 | 5.062184 | 99.54172
10.90416 | 596.8336 | 5.062167 | 99.54138
10.9125 | 597.3316 | 5.062144 | 99.54093
10.92084 | 597.8286 | 5.06212 | 99.54046
10.92917 | 598.3264 | 5.062102 | 99.5401
10.9375 | 598.8254 | 5.062075 | 99.53957
10.94583 | 599.3229 | 5.06205 | 99.53908
10.95416 | 599.8206 | 5.062028 | 99.53865
10.9625 | 600.3191 | 5.06201 | 99.53829
10.97084 | 600.8159 | 5.061994 | 99.53798
10.97917 | 601.314 | 5.061975 | 99.53761
10.9875 | 601.8126 | 5.061948 | 99.53708
10.99584 | 602.3116 | 5.061924 | 99.5366
11.00416 | 602.81 | 5.061908 | 99.53629
11.0125 | 603.3074 | 5.061894 | 99.53601
11.02083 | 603.8044 | 5.06188 | 99.53574
11.02916 | 604.3035 | 5.061856 | 99.53527
11.0375 | 604.8016 | 5.06183 | 99.53475
11.04584 | 605.2984 | 5.061801 | 99.53418
11.05417 | 605.7956 | 5.061772 | 99.53361
11.0625 | 606.2934 | 5.061739 | 99.53297
11.07083 | 606.7926 | 5.061707 | 99.53234
11.07916 | 607.29 | 5.061676 | 99.53173
11.0875 | 607.7866 | 5.061644 | 99.5311
11.09584 | 608.2842 | 5.061616 | 99.53055
11.10417 | 608.7817 | 5.061591 | 99.53006
11.1125 | 609.2781 | 5.061576 | 99.52976
11.12084 | 609.7754 | 5.06156 | 99.52945
11.12916 | 610.2729 | 5.061544 | 99.52913
11.1375 | 610.77 | 5.061525 | 99.52876
11.14583 | 611.2671 | 5.061504 | 99.52834
11.15416 | 611.7641 | 5.06148 | 99.52787
11.1625 | 612.2613 | 5.06146 | 99.52748
11.17084 | 612.7607 | 5.061444 | 99.52716
11.17917 | 613.257 | 5.061426 | 99.52681
11.1875 | 613.7548 | 5.061412 | 99.52654
11.19583 | 614.2528 | 5.061397 | 99.52624
11.20416 | 614.7508 | 5.061379 | 99.52589
11.2125 | 615.248 | 5.061352 | 99.52536
11.22084 | 615.747 | 5.061326 | 99.52484
11.22917 | 616.2443 | 5.061306 | 99.52445
11.2375 | 616.741 | 5.061291 | 99.52416
11.24584 | 617.2408 | 5.061274 | 99.52382
11.25416 | 617.7387 | 5.061256 | 99.52347
11.2625 | 618.235 | 5.06123 | 99.52296
11.27083 | 618.7322 | 5.06121 | 99.52256
11.27916 | 619.2329 | 5.061188 | 99.52213
11.2875 | 619.7307 | 5.061164 | 99.52166
11.29584 | 620.228 | 5.061139 | 99.52117
11.30417 | 620.7268 | 5.061117 | 99.52073
11.3125 | 621.2262 | 5.061094 | 99.52028
11.32083 | 621.7243 | 5.061078 | 99.51997
11.32916 | 622.2224 | 5.061066 | 99.51973
11.3375 | 622.7217 | 5.061044 | 99.5193
11.34584 | 623.2188 | 5.06102 | 99.51883
11.35417 | 623.7166 | 5.060997 | 99.51837
11.3625 | 624.214 | 5.06097 | 99.51784
11.37084 | 624.7105 | 5.060946 | 99.51737
11.37916 | 625.2084 | 5.060919 | 99.51684
11.3875 | 625.7052 | 5.06089 | 99.51627
11.39583 | 626.2021 | 5.060856 | 99.5156
11.40416 | 626.6992 | 5.060813 | 99.51476
11.4125 | 627.1969 | 5.060767 | 99.51385
11.42084 | 627.6932 | 5.060728 | 99.51309
11.42917 | 628.1914 | 5.060698 | 99.5125
11.4375 | 628.6882 | 5.060684 | 99.51222
11.44583 | 629.186 | 5.060664 | 99.51183
11.45416 | 629.6836 | 5.060617 | 99.5109
11.4625 | 630.1807 | 5.060576 | 99.5101
11.47084 | 630.6784 | 5.060538 | 99.50935
11.47917 | 631.1754 | 5.0605 | 99.5086
11.4875 | 631.6719 | 5.060468 | 99.50797
11.49584 | 632.1699 | 5.060481 | 99.50823
11.50416 | 632.6676 | 5.06051 | 99.5088
11.5125 | 633.1646 | 5.060489 | 99.50839
11.52083 | 633.6615 | 5.060451 | 99.50764
11.52916 | 634.1604 | 5.060402 | 99.50667
11.5375 | 634.6574 | 5.060363 | 99.50591
11.54584 | 635.155 | 5.060328 | 99.50522
11.55417 | 635.6534 | 5.06029 | 99.50447
11.5625 | 636.1504 | 5.060262 | 99.50392
11.57083 | 636.6476 | 5.060226 | 99.50321
11.57916 | 637.1468 | 5.0602 | 99.5027
11.5875 | 637.6453 | 5.060172 | 99.50215
11.59584 | 638.1428 | 5.060152 | 99.50176
11.60417 | 638.6413 | 5.06012 | 99.50113
11.6125 | 639.1395 | 5.060084 | 99.50042
11.62084 | 639.6366 | 5.060047 | 99.49969
11.62916 | 640.135 | 5.06001 | 99.49897
11.6375 | 640.633 | 5.059978 | 99.49834
11.64583 | 641.1313 | 5.059937 | 99.49753
11.65416 | 641.6298 | 5.059902 | 99.49684
11.6625 | 642.1269 | 5.059864 | 99.4961
11.67084 | 642.6245 | 5.05983 | 99.49543
11.67917 | 643.1217 | 5.0598 | 99.49484
11.6875 | 643.6201 | 5.059769 | 99.49423
11.69583 | 644.118 | 5.059734 | 99.49354
11.70416 | 644.6152 | 5.059707 | 99.49301
11.7125 | 645.1104 | 5.059683 | 99.49254
11.72084 | 645.6081 | 5.05965 | 99.49189
11.72917 | 646.1049 | 5.059627 | 99.49144
11.7375 | 646.6028 | 5.059604 | 99.49098
11.74584 | 647.0999 | 5.059582 | 99.49055
11.75416 | 647.596 | 5.059562 | 99.49016
11.7625 | 648.0938 | 5.059524 | 99.48941
11.77083 | 648.5918 | 5.059484 | 99.48862
11.77916 | 649.0875 | 5.059441 | 99.48778
11.7875 | 649.5842 | 5.059402 | 99.48701
11.79584 | 650.082 | 5.059368 | 99.48634
11.80417 | 650.5784 | 5.059344 | 99.48587
11.8125 | 651.0752 | 5.059326 | 99.48552
11.82083 | 651.5736 | 5.059304 | 99.48508
11.82916 | 652.0693 | 5.059299 | 99.48499
11.8375 | 652.5664 | 5.05931 | 99.4852
11.84584 | 653.0652 | 5.059306 | 99.48512
11.85417 | 653.5622 | 5.059294 | 99.48489
11.8625 | 654.0595 | 5.059272 | 99.48445
11.87084 | 654.5581 | 5.05925 | 99.48402
11.87916 | 655.0544 | 5.059231 | 99.48365
11.8875 | 655.5524 | 5.059224 | 99.48351
11.89583 | 656.051 | 5.059231 | 99.48365
11.90416 | 656.5488 | 5.05925 | 99.48402
11.9125 | 657.0469 | 5.059261 | 99.48424
11.92084 | 657.5447 | 5.059252 | 99.48406
11.92917 | 658.041 | 5.05923 | 99.48363
11.9375 | 658.5396 | 5.059204 | 99.48312
11.94583 | 659.0362 | 5.059195 | 99.48294
11.95416 | 659.5331 | 5.05919 | 99.48284
11.9625 | 660.0316 | 5.059194 | 99.48292
11.97084 | 660.5288 | 5.0592 | 99.48304
11.97917 | 661.0261 | 5.059204 | 99.48312
11.9875 | 661.523 | 5.059196 | 99.48296
11.99584 | 662.0212 | 5.059187 | 99.48278
12.00416 | 662.5184 | 5.059164 | 99.48233
12.0125 | 663.0162 | 5.059124 | 99.48154
12.02083 | 663.5134 | 5.05909 | 99.48088
12.02916 | 664.01 | 5.059062 | 99.48033
12.0375 | 664.5092 | 5.059034 | 99.47977
12.04584 | 665.0059 | 5.059013 | 99.47936
12.05417 | 665.503 | 5.058989 | 99.47889
12.0625 | 666.0007 | 5.058962 | 99.47836
12.07083 | 666.4978 | 5.05894 | 99.47793
12.07916 | 666.996 | 5.058918 | 99.47749
12.0875 | 667.4926 | 5.058902 | 99.47718
12.09584 | 667.9901 | 5.058891 | 99.47696
12.10417 | 668.4876 | 5.058874 | 99.47663
12.1125 | 668.9854 | 5.058836 | 99.47588
12.12084 | 669.4826 | 5.058809 | 99.47535
12.12916 | 669.9784 | 5.058808 | 99.47533
12.1375 | 670.4759 | 5.058813 | 99.47543
12.14583 | 670.973 | 5.05881 | 99.47537
12.15416 | 671.4705 | 5.058793 | 99.47504
12.1625 | 671.9687 | 5.058786 | 99.4749
12.17084 | 672.4648 | 5.058776 | 99.4747
12.17917 | 672.9622 | 5.058757 | 99.47433
12.1875 | 673.4595 | 5.05874 | 99.47399
12.19583 | 673.9564 | 5.058719 | 99.47358
12.20416 | 674.4532 | 5.058692 | 99.47305
12.2125 | 674.9511 | 5.058664 | 99.4725
12.22084 | 675.4469 | 5.058628 | 99.47179
12.22917 | 675.9444 | 5.058583 | 99.47091
12.2375 | 676.4418 | 5.05855 | 99.47026
12.24584 | 676.9392 | 5.058513 | 99.46953
12.25416 | 677.4353 | 5.05848 | 99.46888
12.2625 | 677.9328 | 5.058454 | 99.46837
12.27083 | 678.429 | 5.058422 | 99.46774
12.27916 | 678.926 | 5.058396 | 99.46723
12.2875 | 679.423 | 5.05837 | 99.46672
12.29584 | 679.92 | 5.05834 | 99.46613
12.30417 | 680.418 | 5.058313 | 99.4656
12.3125 | 680.9148 | 5.058296 | 99.46526
12.32083 | 681.411 | 5.058272 | 99.46479
12.32916 | 681.909 | 5.058252 | 99.4644
12.3375 | 682.4059 | 5.058234 | 99.46404
12.34584 | 682.9026 | 5.058203 | 99.46343
12.35417 | 683.4008 | 5.058169 | 99.46277
12.3625 | 683.8975 | 5.05813 | 99.462
12.37084 | 684.3955 | 5.058087 | 99.46115
12.37916 | 684.8925 | 5.058053 | 99.46048
12.3875 | 685.3888 | 5.058018 | 99.4598
12.39583 | 685.8868 | 5.05798 | 99.45905
12.40416 | 686.3829 | 5.057944 | 99.45834
12.4125 | 686.8788 | 5.057906 | 99.45759
12.42084 | 687.3764 | 5.057867 | 99.45683
12.42917 | 687.8747 | 5.057838 | 99.45626
12.4375 | 688.3708 | 5.057806 | 99.45563
12.44583 | 688.8686 | 5.057779 | 99.4551
12.45416 | 689.3658 | 5.057766 | 99.45484
12.4625 | 689.8628 | 5.057744 | 99.45441
12.47084 | 690.3593 | 5.057734 | 99.45421
12.47917 | 690.8568 | 5.057726 | 99.45405
12.4875 | 691.355 | 5.057716 | 99.45386
12.49584 | 691.8518 | 5.057704 | 99.45362
12.50416 | 692.3491 | 5.057691 | 99.45337
12.5125 | 692.8462 | 5.05767 | 99.45295
12.52083 | 693.3419 | 5.057642 | 99.4524
12.52916 | 693.8394 | 5.057626 | 99.45209
12.5375 | 694.3362 | 5.057598 | 99.45154
12.54584 | 694.832 | 5.057581 | 99.4512
12.55417 | 695.3293 | 5.057566 | 99.45091
12.5625 | 695.8261 | 5.057548 | 99.45055
12.57083 | 696.3244 | 5.057536 | 99.45032
12.57916 | 696.822 | 5.057518 | 99.44996
12.5875 | 697.319 | 5.0575 | 99.44961
12.59584 | 697.815 | 5.057489 | 99.44939
12.60417 | 698.3124 | 5.05748 | 99.44922
12.6125 | 698.8116 | 5.057462 | 99.44886
12.62084 | 699.308 | 5.05745 | 99.44863
12.62916 | 699.8047 | 5.05743 | 99.44823
12.6375 | 700.3018 | 5.057414 | 99.44792
12.64583 | 700.7986 | 5.0574 | 99.44764
12.65416 | 701.297 | 5.05737 | 99.44705
12.6625 | 701.7937 | 5.057354 | 99.44674
12.67084 | 702.2918 | 5.057326 | 99.44619
12.67917 | 702.789 | 5.057309 | 99.44585
12.6875 | 703.2866 | 5.057296 | 99.4456
12.69583 | 703.7839 | 5.05729 | 99.44548
12.70416 | 704.2812 | 5.057272 | 99.44513
12.7125 | 704.7782 | 5.057254 | 99.44477
12.72084 | 705.2744 | 5.057242 | 99.44454
12.72917 | 705.771 | 5.057213 | 99.44397
12.7375 | 706.2674 | 5.057204 | 99.44379
12.74584 | 706.765 | 5.05719 | 99.44351
12.75416 | 707.262 | 5.057164 | 99.443
12.7625 | 707.7579 | 5.057134 | 99.44241
12.77083 | 708.2549 | 5.057107 | 99.44188
12.77916 | 708.7505 | 5.057081 | 99.44137
12.7875 | 709.2481 | 5.057054 | 99.44084
12.79584 | 709.744 | 5.057029 | 99.44035
12.80417 | 710.24 | 5.056996 | 99.4397
12.8125 | 710.7366 | 5.056982 | 99.43942
12.82083 | 711.2324 | 5.056966 | 99.43911
12.82916 | 711.7294 | 5.05696 | 99.43899
12.8375 | 712.2269 | 5.056956 | 99.43891
12.84584 | 712.7238 | 5.056946 | 99.43872
12.85417 | 713.2212 | 5.05694 | 99.4386
12.8625 | 713.7184 | 5.056935 | 99.4385
12.87083 | 714.2154 | 5.056934 | 99.43848
12.87917 | 714.7114 | 5.056924 | 99.43828
12.8875 | 715.2086 | 5.056924 | 99.43828
12.89583 | 715.7049 | 5.056919 | 99.43819
12.90416 | 716.2012 | 5.056915 | 99.43811
12.9125 | 716.6981 | 5.056911 | 99.43803
12.92084 | 717.1952 | 5.056902 | 99.43785
12.92917 | 717.692 | 5.056902 | 99.43785
12.9375 | 718.188 | 5.056894 | 99.43769
12.94583 | 718.6849 | 5.056879 | 99.4374
12.95416 | 719.1826 | 5.056865 | 99.43712
12.9625 | 719.6788 | 5.056856 | 99.43695
12.97084 | 720.1765 | 5.056843 | 99.43669
12.97917 | 720.6729 | 5.05683 | 99.43644
12.9875 | 721.1704 | 5.05682 | 99.43624
12.99583 | 721.6672 | 5.056789 | 99.43563
13.00417 | 722.1645 | 5.056761 | 99.43508
13.0125 | 722.6628 | 5.056734 | 99.43455
13.02083 | 723.1587 | 5.056708 | 99.43404
13.02916 | 723.6568 | 5.056684 | 99.43356
13.0375 | 724.1531 | 5.056652 | 99.43294
13.04584 | 724.649 | 5.05661 | 99.43211
13.05417 | 725.1462 | 5.056568 | 99.43128
13.0625 | 725.6426 | 5.056539 | 99.43071
13.07083 | 726.14 | 5.056512 | 99.43018
13.07916 | 726.6369 | 5.056504 | 99.43003
13.0875 | 727.1321 | 5.056486 | 99.42967
13.09584 | 727.6293 | 5.056467 | 99.4293
13.10417 | 728.1254 | 5.056463 | 99.42922
13.1125 | 728.622 | 5.056457 | 99.4291
13.12083 | 729.1188 | 5.056458 | 99.42912
13.12917 | 729.6157 | 5.056448 | 99.42892
13.1375 | 730.112 | 5.056442 | 99.42881
13.14583 | 730.6094 | 5.056424 | 99.42845
13.15416 | 731.1064 | 5.05641 | 99.42818
13.1625 | 731.6028 | 5.056381 | 99.42761
13.17084 | 732.0978 | 5.05635 | 99.427
13.17917 | 732.596 | 5.05632 | 99.42641
13.1875 | 733.0925 | 5.056275 | 99.42552
13.19583 | 733.5888 | 5.056241 | 99.42485
13.20416 | 734.0859 | 5.056204 | 99.42413
13.2125 | 734.5813 | 5.056174 | 99.42354
13.22084 | 735.0771 | 5.056134 | 99.42275
13.22917 | 735.5743 | 5.056105 | 99.42218
13.2375 | 736.0712 | 5.056062 | 99.42133
13.24583 | 736.5676 | 5.05603 | 99.4207
13.25417 | 737.0637 | 5.055998 | 99.42008
13.2625 | 737.5599 | 5.055954 | 99.41921
13.27083 | 738.0564 | 5.055918 | 99.4185
13.27916 | 738.5519 | 5.055878 | 99.41772
13.2875 | 739.0479 | 5.055838 | 99.41693
13.29584 | 739.5439 | 5.055796 | 99.4161
13.30417 | 740.0406 | 5.055764 | 99.41547
13.3125 | 740.5378 | 5.055728 | 99.41477
13.32083 | 741.0344 | 5.055704 | 99.41429
13.32916 | 741.5308 | 5.055672 | 99.41367
13.3375 | 742.028 | 5.055637 | 99.41298
13.34584 | 742.5235 | 5.055614 | 99.41252
13.35417 | 743.021 | 5.05558 | 99.41186
13.3625 | 743.5196 | 5.05555 | 99.41127
13.37083 | 744.0161 | 5.055516 | 99.4106
13.37917 | 744.5118 | 5.055484 | 99.40997
13.3875 | 745.0086 | 5.055449 | 99.40928
13.39583 | 745.5044 | 5.055418 | 99.40867
13.40416 | 746.002 | 5.055379 | 99.4079
13.4125 | 746.4984 | 5.055328 | 99.4069
13.42084 | 746.995 | 5.055287 | 99.40609
13.42917 | 747.4908 | 5.055244 | 99.40525
13.4375 | 747.9878 | 5.055206 | 99.4045
13.44583 | 748.4837 | 5.055164 | 99.40368
13.45416 | 748.9792 | 5.055126 | 99.40293
13.4625 | 749.4749 | 5.055088 | 99.40218
13.47084 | 749.9711 | 5.055054 | 99.40151
13.47917 | 750.4681 | 5.055012 | 99.40069
13.4875 | 750.963 | 5.054968 | 99.39982
13.49583 | 751.4604 | 5.054926 | 99.399
13.50417 | 751.9568 | 5.05488 | 99.39809
13.5125 | 752.4526 | 5.05484 | 99.3973
13.52083 | 752.9498 | 5.0548 | 99.39652
13.52916 | 753.4449 | 5.054762 | 99.39577
13.5375 | 753.9409 | 5.054731 | 99.39516
13.54584 | 754.4374 | 5.054703 | 99.39461
13.55417 | 754.9348 | 5.05468 | 99.39416
13.5625 | 755.431 | 5.054653 | 99.39363
13.57083 | 755.928 | 5.054624 | 99.39306
13.57916 | 756.4253 | 5.054586 | 99.39231
13.5875 | 756.9228 | 5.054549 | 99.39158
13.59584 | 757.42 | 5.054509 | 99.3908
13.60417 | 757.9165 | 5.054468 | 99.38999
13.6125 | 758.4126 | 5.054437 | 99.38938
13.62083 | 758.9089 | 5.054406 | 99.38877
13.62917 | 759.4059 | 5.054374 | 99.38814
13.6375 | 759.9012 | 5.054352 | 99.38771
13.64583 | 760.3975 | 5.054337 | 99.38741
13.65416 | 760.8938 | 5.054325 | 99.38718
13.6625 | 761.3884 | 5.054308 | 99.38684
13.67084 | 761.885 | 5.05428 | 99.38629
13.67917 | 762.382 | 5.05425 | 99.3857
13.6875 | 762.8781 | 5.054219 | 99.38509
13.69583 | 763.374 | 5.054192 | 99.38456
13.70416 | 763.8695 | 5.054156 | 99.38385
13.7125 | 764.3658 | 5.054119 | 99.38313
13.72084 | 764.8626 | 5.054085 | 99.38246
13.72917 | 765.3593 | 5.054058 | 99.38193
13.7375 | 765.8558 | 5.054037 | 99.38151
13.74583 | 766.3516 | 5.05402 | 99.38118
13.75417 | 766.8474 | 5.054002 | 99.38083
13.7625 | 767.3442 | 5.053972 | 99.38024
13.77083 | 767.839 | 5.05394 | 99.37961
13.77916 | 768.3366 | 5.053906 | 99.37894
13.7875 | 768.8329 | 5.053876 | 99.37835
13.79584 | 769.3289 | 5.053847 | 99.37778
13.80417 | 769.8248 | 5.053813 | 99.37711
13.8125 | 770.3222 | 5.053787 | 99.3766
13.82083 | 770.8189 | 5.053754 | 99.37595
13.82916 | 771.3138 | 5.053724 | 99.37536
13.8375 | 771.8099 | 5.053694 | 99.37477
13.84584 | 772.3071 | 5.053668 | 99.37426
13.85417 | 772.8036 | 5.053642 | 99.37375
13.8625 | 773.2995 | 5.053613 | 99.37318
13.87083 | 773.7949 | 5.053581 | 99.37255
13.87917 | 774.2908 | 5.053546 | 99.37186
13.8875 | 774.787 | 5.053516 | 99.37127
13.89583 | 775.2839 | 5.053476 | 99.37048
13.90416 | 775.7794 | 5.053437 | 99.36972
13.9125 | 776.2751 | 5.053396 | 99.36891
13.92084 | 776.7712 | 5.053352 | 99.36805
13.92917 | 777.2676 | 5.053306 | 99.36714
13.9375 | 777.7644 | 5.05326 | 99.36624
13.94583 | 778.2601 | 5.053213 | 99.36531
13.95416 | 778.7566 | 5.053171 | 99.36449
13.9625 | 779.2537 | 5.053133 | 99.36374
13.97084 | 779.7507 | 5.053093 | 99.36295
13.97917 | 780.2462 | 5.053062 | 99.36234
13.9875 | 780.7422 | 5.053029 | 99.36169
13.99583 | 781.2388 | 5.052984 | 99.36081
14.00417 | 781.735 | 5.052946 | 99.36006
14.0125 | 782.2319 | 5.052906 | 99.35928
14.02083 | 782.7278 | 5.052876 | 99.35869
14.02916 | 783.2234 | 5.052847 | 99.35811
14.0375 | 783.7201 | 5.052816 | 99.35751
14.04584 | 784.215 | 5.052777 | 99.35674
14.05417 | 784.7106 | 5.052742 | 99.35605
14.0625 | 785.206 | 5.052704 | 99.3553
14.07083 | 785.7012 | 5.052666 | 99.35456
14.07916 | 786.1968 | 5.052641 | 99.35406
14.0875 | 786.6932 | 5.052616 | 99.35357
14.09584 | 787.1878 | 5.052591 | 99.35308
14.10417 | 787.684 | 5.052559 | 99.35245
14.1125 | 788.1796 | 5.052529 | 99.35186
14.12083 | 788.6759 | 5.05249 | 99.35109
14.12917 | 789.1716 | 5.05246 | 99.35051
14.1375 | 789.6672 | 5.052428 | 99.34988
14.14583 | 790.1641 | 5.052406 | 99.34944
14.15416 | 790.6605 | 5.052387 | 99.34907
14.1625 | 791.1569 | 5.05236 | 99.34854
14.17084 | 791.6532 | 5.052334 | 99.34803
14.17917 | 792.1488 | 5.0523 | 99.34736
14.1875 | 792.6453 | 5.052274 | 99.34685
14.19583 | 793.1416 | 5.052242 | 99.34622
14.20416 | 793.6381 | 5.052212 | 99.34563
14.2125 | 794.1349 | 5.05217 | 99.3448
14.22084 | 794.63 | 5.052126 | 99.34394
14.22917 | 795.127 | 5.052084 | 99.34311
14.2375 | 795.6224 | 5.052033 | 99.34211
14.24583 | 796.1181 | 5.052006 | 99.34158
14.25417 | 796.6136 | 5.051994 | 99.34134
14.2625 | 797.1094 | 5.051988 | 99.34122
14.27083 | 797.6051 | 5.051975 | 99.34097
14.27916 | 798.101 | 5.051958 | 99.34063
14.2875 | 798.5962 | 5.051944 | 99.34036
14.29584 | 799.092 | 5.051928 | 99.34004
14.30417 | 799.5882 | 5.051916 | 99.33981
14.3125 | 800.0834 | 5.0519 | 99.33949
14.32083 | 800.58 | 5.051894 | 99.33938
14.32916 | 801.0754 | 5.05188 | 99.3391
14.3375 | 801.5718 | 5.051865 | 99.33881
14.34584 | 802.0681 | 5.051858 | 99.33867
14.35417 | 802.5631 | 5.051857 | 99.33865
14.3625 | 803.0598 | 5.051853 | 99.33857
14.37083 | 803.555 | 5.051852 | 99.33855
14.37917 | 804.0518 | 5.05185 | 99.33851
14.3875 | 804.5479 | 5.05184 | 99.33831
14.39583 | 805.044 | 5.051844 | 99.33839
14.40416 | 805.54 | 5.051854 | 99.33859
14.4125 | 806.0358 | 5.051861 | 99.33873
14.42084 | 806.5329 | 5.051861 | 99.33873
14.42917 | 807.0286 | 5.051848 | 99.33847
14.4375 | 807.5247 | 5.051828 | 99.33808
14.44583 | 808.0208 | 5.051812 | 99.33776
14.45416 | 808.5161 | 5.051796 | 99.33745
14.4625 | 809.0125 | 5.051773 | 99.337
14.47084 | 809.5087 | 5.05176 | 99.33674
14.47917 | 810.0044 | 5.051743 | 99.33641
14.4875 | 810.4999 | 5.051724 | 99.33603
14.49583 | 810.996 | 5.051705 | 99.33566
14.50417 | 811.4912 | 5.051682 | 99.33521
14.5125 | 811.9876 | 5.051656 | 99.3347
14.52083 | 812.4834 | 5.051637 | 99.33432
14.52916 | 812.979 | 5.051615 | 99.33389
14.5375 | 813.4749 | 5.0516 | 99.33359
14.54584 | 813.9705 | 5.051597 | 99.33354
14.55417 | 814.4669 | 5.051588 | 99.33336
14.5625 | 814.9625 | 5.051578 | 99.33316
14.57083 | 815.4579 | 5.051567 | 99.33295
14.57916 | 815.9535 | 5.05155 | 99.33261
14.5875 | 816.4491 | 5.051539 | 99.33239
14.59584 | 816.9452 | 5.051524 | 99.3321
14.60417 | 817.4413 | 5.051506 | 99.33175
14.6125 | 817.9368 | 5.0515 | 99.33163
14.62083 | 818.4319 | 5.051492 | 99.33147
14.62917 | 818.928 | 5.051476 | 99.33116
14.6375 | 819.4238 | 5.051464 | 99.33092
14.64583 | 819.9197 | 5.051443 | 99.33051
14.65416 | 820.4147 | 5.051411 | 99.32988
14.6625 | 820.91 | 5.051379 | 99.32925
14.67084 | 821.4054 | 5.051336 | 99.3284
14.67917 | 821.9003 | 5.051294 | 99.32758
14.6875 | 822.3961 | 5.051258 | 99.32687
14.69583 | 822.89 | 5.051216 | 99.32604
14.70416 | 823.3864 | 5.051168 | 99.3251
14.7125 | 823.8814 | 5.051126 | 99.32427
14.72084 | 824.3765 | 5.051082 | 99.32341
14.72917 | 824.8724 | 5.051054 | 99.32286
14.7375 | 825.367 | 5.051037 | 99.32252
14.74583 | 825.8634 | 5.051012 | 99.32203
14.75417 | 826.359 | 5.050987 | 99.32154
14.7625 | 826.8544 | 5.050967 | 99.32115
14.77083 | 827.35 | 5.050947 | 99.32075
14.77916 | 827.8464 | 5.050936 | 99.32054
14.7875 | 828.3426 | 5.050922 | 99.32026
14.79584 | 828.8381 | 5.0509 | 99.31983
14.80417 | 829.3332 | 5.050883 | 99.3195
14.8125 | 829.8297 | 5.050864 | 99.31912
14.82083 | 830.3274 | 5.05084 | 99.31865
14.82916 | 830.823 | 5.050816 | 99.31818
14.8375 | 831.3187 | 5.050792 | 99.31771
14.84584 | 831.8137 | 5.050765 | 99.31717
14.85417 | 832.3101 | 5.050746 | 99.3168
14.8625 | 832.8062 | 5.050717 | 99.31623
14.87083 | 833.3016 | 5.050694 | 99.31578
14.87917 | 833.7972 | 5.05067 | 99.31531
14.8875 | 834.2929 | 5.050644 | 99.3148
14.89583 | 834.7884 | 5.050621 | 99.31434
14.90416 | 835.2829 | 5.050598 | 99.31389
14.9125 | 835.7782 | 5.050572 | 99.31338
14.92084 | 836.2746 | 5.050542 | 99.31279
14.92917 | 836.7696 | 5.05052 | 99.31236
14.9375 | 837.2641 | 5.05048 | 99.31157
14.94583 | 837.76 | 5.050446 | 99.3109
14.95416 | 838.255 | 5.050406 | 99.31012
14.9625 | 838.7507 | 5.050369 | 99.30939
14.97084 | 839.2466 | 5.050333 | 99.30868
14.97917 | 839.7429 | 5.0503 | 99.30803
14.9875 | 840.2384 | 5.050269 | 99.30742
14.99583 | 840.7336 | 5.050235 | 99.30675
15.00417 | 841.2294 | 5.050209 | 99.30624
15.0125 | 841.7259 | 5.050172 | 99.30551
15.02083 | 842.2206 | 5.050137 | 99.30483
15.02916 | 842.7176 | 5.050098 | 99.30406
15.0375 | 843.2134 | 5.050061 | 99.30333
15.04584 | 843.7084 | 5.05003 | 99.30272
15.05417 | 844.2039 | 5.049988 | 99.3019
15.0625 | 844.6993 | 5.049944 | 99.30103
15.07083 | 845.1955 | 5.049892 | 99.30001
15.07916 | 845.6907 | 5.04985 | 99.29918
15.0875 | 846.1874 | 5.049804 | 99.29828
15.09584 | 846.6824 | 5.049766 | 99.29753
15.10417 | 847.1772 | 5.049731 | 99.29684
15.1125 | 847.673 | 5.049694 | 99.29612
15.12083 | 848.1684 | 5.049665 | 99.29554
15.12917 | 848.6637 | 5.049631 | 99.29488
15.1375 | 849.1584 | 5.049608 | 99.29442
15.14583 | 849.6543 | 5.049587 | 99.29401
15.15416 | 850.1497 | 5.049565 | 99.29358
15.1625 | 850.6441 | 5.049553 | 99.29334
15.17084 | 851.1384 | 5.04954 | 99.29309
15.17917 | 851.6337 | 5.049518 | 99.29265
15.1875 | 852.1293 | 5.04949 | 99.2921
15.19583 | 852.6236 | 5.049459 | 99.29149
15.20416 | 853.1186 | 5.04942 | 99.29073
15.2125 | 853.6136 | 5.049389 | 99.29012
15.22084 | 854.1087 | 5.049367 | 99.28968
15.22917 | 854.6043 | 5.04934 | 99.28915
15.2375 | 855.0992 | 5.049315 | 99.28866
15.24583 | 855.595 | 5.049277 | 99.28792
15.25417 | 856.0906 | 5.049244 | 99.28727
15.2625 | 856.5868 | 5.04921 | 99.2866
15.27083 | 857.0821 | 5.049183 | 99.28607
15.27916 | 857.5774 | 5.049149 | 99.2854
15.2875 | 858.0734 | 5.04913 | 99.28502
15.29584 | 858.5697 | 5.04911 | 99.28463
15.30417 | 859.0647 | 5.049088 | 99.2842
15.3125 | 859.5599 | 5.049075 | 99.28394
15.32083 | 860.0551 | 5.049054 | 99.28353
15.32916 | 860.5507 | 5.049046 | 99.28337
15.3375 | 861.0462 | 5.049023 | 99.28292
15.34584 | 861.5416 | 5.049008 | 99.28263
15.35417 | 862.0372 | 5.04899 | 99.28227
15.3625 | 862.5328 | 5.048986 | 99.28219
15.37083 | 863.0274 | 5.048966 | 99.2818
15.37917 | 863.5222 | 5.048958 | 99.28164
15.3875 | 864.0194 | 5.04895 | 99.28149
15.39583 | 864.5137 | 5.048937 | 99.28123
15.40416 | 865.0099 | 5.04893 | 99.28109
15.4125 | 865.5056 | 5.048914 | 99.28078
15.42084 | 866.0005 | 5.048898 | 99.28046
15.42917 | 866.4962 | 5.048876 | 99.28003
15.4375 | 866.991 | 5.048862 | 99.27975
15.44583 | 867.4866 | 5.048839 | 99.2793
15.45416 | 867.982 | 5.048816 | 99.27885
15.4625 | 868.4772 | 5.048794 | 99.27842
15.47084 | 868.9719 | 5.048766 | 99.27787
15.47917 | 869.4662 | 5.048746 | 99.27747
15.4875 | 869.9608 | 5.048728 | 99.27712
15.49583 | 870.4559 | 5.048706 | 99.27669
15.50417 | 870.9512 | 5.048672 | 99.27602
15.5125 | 871.4464 | 5.048636 | 99.27531
15.52083 | 871.9412 | 5.048606 | 99.27472
15.52916 | 872.4353 | 5.048574 | 99.27409
15.5375 | 872.9309 | 5.048546 | 99.27354
15.54584 | 873.4262 | 5.048506 | 99.27275
15.55417 | 873.9205 | 5.048474 | 99.27213
15.5625 | 874.4151 | 5.048428 | 99.27122
15.57083 | 874.9106 | 5.048394 | 99.27055
15.57916 | 875.4059 | 5.048361 | 99.2699
15.5875 | 875.9018 | 5.048332 | 99.26933
15.59584 | 876.3968 | 5.048306 | 99.26882
15.60417 | 876.892 | 5.04828 | 99.26831
15.6125 | 877.3882 | 5.048256 | 99.26784
15.62083 | 877.8836 | 5.04822 | 99.26713
15.62917 | 878.3781 | 5.048193 | 99.2666
15.6375 | 878.8732 | 5.048164 | 99.26603
15.64583 | 879.3694 | 5.048145 | 99.26566
15.65416 | 879.8637 | 5.048119 | 99.26514
15.6625 | 880.3591 | 5.048093 | 99.26463
15.67084 | 880.8546 | 5.048062 | 99.26402
15.67917 | 881.3489 | 5.04803 | 99.26339
15.6875 | 881.8432 | 5.047996 | 99.26273
15.69583 | 882.3388 | 5.047962 | 99.26206
15.70416 | 882.8331 | 5.047926 | 99.26135
15.7125 | 883.3278 | 5.047884 | 99.26052
15.72084 | 883.8214 | 5.047836 | 99.25958
15.72917 | 884.316 | 5.04779 | 99.25868
15.7375 | 884.8121 | 5.047739 | 99.25767
15.74583 | 885.307 | 5.047691 | 99.25673
15.75417 | 885.8012 | 5.047641 | 99.25575
15.7625 | 886.2962 | 5.0476 | 99.25494
15.77083 | 886.7918 | 5.047557 | 99.25409
15.77916 | 887.2866 | 5.047516 | 99.25329
15.7875 | 887.7814 | 5.047476 | 99.2525
15.79584 | 888.2762 | 5.047431 | 99.25162
15.80417 | 888.7709 | 5.047389 | 99.25079
15.8125 | 889.2652 | 5.047354 | 99.2501
15.82083 | 889.7602 | 5.047331 | 99.24965
15.82916 | 890.2541 | 5.047312 | 99.24928
15.8375 | 890.7494 | 5.047289 | 99.24882
15.84584 | 891.2439 | 5.047258 | 99.24821
15.85417 | 891.7391 | 5.047232 | 99.2477
15.8625 | 892.2338 | 5.047206 | 99.24719
15.87083 | 892.7284 | 5.047178 | 99.24664
15.87917 | 893.2219 | 5.047158 | 99.24625
15.8875 | 893.7178 | 5.047134 | 99.24578
15.89583 | 894.212 | 5.047119 | 99.24548
15.90416 | 894.7053 | 5.047094 | 99.24499
15.9125 | 895.1997 | 5.047059 | 99.2443
15.92084 | 895.6928 | 5.047024 | 99.24361
15.92917 | 896.1856 | 5.046997 | 99.24308
15.9375 | 896.6774 | 5.046966 | 99.24247
15.94583 | 897.1687 | 5.046937 | 99.2419
15.95416 | 897.6598 | 5.046914 | 99.24145
15.9625 | 898.1501 | 5.046889 | 99.24096
15.97084 | 898.6413 | 5.046862 | 99.24043
15.97917 | 899.1312 | 5.046844 | 99.24007
15.9875 | 899.6202 | 5.046826 | 99.23972
15.99583 | 900.1106 | 5.046806 | 99.23933
-4 | 1 | 0 | 0
16.00417 | 900.5735 | 5.046789 | 99.23899
16.0125 | 900.8344 | 5.046804 | 99.23929
16.02084 | 900.8249 | 5.04685 | 99.24019
16.02917 | 900.5375 | 5.046896 | 99.2411
16.0375 | 900.0253 | 5.046924 | 99.24165
16.04584 | 899.3618 | 5.046939 | 99.24194
-4 | 0 | 0 | 0
16.05417 | 898.6268 | 5.046946 | 99.24208
16.0625 | 897.882 | 5.046941 | 99.24198
16.07083 | 897.1728 | 5.046933 | 99.24182
16.07916 | 896.5249 | 5.046912 | 99.24141
16.0875 | 895.9504 | 5.046889 | 99.24096
16.09583 | 895.4508 | 5.04687 | 99.24058
16.10416 | 895.0218 | 5.046844 | 99.24007
16.1125 | 894.6562 | 5.046828 | 99.23976
16.12083 | 894.3445 | 5.046821 | 99.23962
16.12917 | 894.0785 | 5.046811 | 99.23942
16.1375 | 893.8499 | 5.046798 | 99.23917
16.14584 | 893.6528 | 5.046787 | 99.23895
16.15417 | 893.4826 | 5.046361 | 99.23058
16.1625 | 893.3345 | 5.03839 | 99.07384
16.17084 | 893.2031 | 5.028844 | 98.88613
16.17917 | 893.0887 | 5.02439 | 98.79854
16.1875 | 892.9876 | 5.022711 | 98.76553
16.19583 | 892.8988 | 5.021941 | 98.75039
16.20416 | 892.8204 | 5.021475 | 98.74122
16.2125 | 892.7524 | 5.021219 | 98.73619
16.22083 | 892.6945 | 5.02105 | 98.73287
16.22916 | 892.6476 | 5.020938 | 98.73066
16.2375 | 892.6093 | 5.020844 | 98.72881
16.24583 | 892.5816 | 5.02075 | 98.72697
16.25417 | 892.5625 | 5.020644 | 98.72488
16.2625 | 892.5519 | 5.020541 | 98.72286
16.27084 | 892.5484 | 5.020444 | 98.72095
16.27917 | 892.5524 | 5.020338 | 98.71886
16.2875 | 892.5614 | 5.020234 | 98.71682
16.29584 | 892.5764 | 5.020125 | 98.71468
16.30417 | 892.5952 | 5.020016 | 98.71253
16.3125 | 892.6171 | 5.0199 | 98.71025
16.32083 | 892.6441 | 5.019793 | 98.70815
16.32916 | 892.6731 | 5.019678 | 98.70589
16.3375 | 892.7047 | 5.01957 | 98.70376
16.34583 | 892.7388 | 5.01946 | 98.7016
16.35416 | 892.7749 | 5.01935 | 98.69944
16.3625 | 892.8126 | 5.019248 | 98.69743
16.37083 | 892.8514 | 5.019141 | 98.69533
16.37917 | 892.8913 | 5.019038 | 98.6933
16.3875 | 892.9318 | 5.018934 | 98.69126
16.39584 | 892.9741 | 5.01882 | 98.68902
16.40417 | 893.0161 | 5.018707 | 98.68679
16.4125 | 893.0594 | 5.018594 | 98.68457
16.42084 | 893.1022 | 5.018481 | 98.68235
16.42917 | 893.1444 | 5.018372 | 98.68021
16.4375 | 893.1881 | 5.018272 | 98.67824
16.44583 | 893.2309 | 5.018168 | 98.67619
16.45416 | 893.2744 | 5.01807 | 98.67427
16.4625 | 893.3171 | 5.017974 | 98.67238
16.47083 | 893.3595 | 5.017874 | 98.67041
16.47916 | 893.4016 | 5.017784 | 98.66864
16.4875 | 893.4454 | 5.017703 | 98.66705
16.49583 | 893.4884 | 5.017616 | 98.66534
16.50417 | 893.5324 | 5.017536 | 98.66377
16.5125 | 893.575 | 5.017449 | 98.66206
16.52084 | 893.6191 | 5.017354 | 98.66019
16.52917 | 893.662 | 5.017269 | 98.65852
16.5375 | 893.705 | 5.017178 | 98.65673
16.54584 | 893.7469 | 5.017078 | 98.65476
16.55417 | 893.7913 | 5.016988 | 98.65299
16.5625 | 893.8322 | 5.016899 | 98.65124
16.57083 | 893.8749 | 5.01681 | 98.64949
16.57916 | 893.9172 | 5.016728 | 98.64788
16.5875 | 893.9586 | 5.016644 | 98.64623
16.59583 | 894.0007 | 5.016558 | 98.64454
16.60416 | 894.0424 | 5.016477 | 98.64294
16.6125 | 894.0838 | 5.016392 | 98.64127
16.62083 | 894.1262 | 5.016306 | 98.63958
16.62917 | 894.1672 | 5.01623 | 98.63809
16.6375 | 894.21 | 5.016148 | 98.63647
16.64584 | 894.2501 | 5.01607 | 98.63494
16.65417 | 894.2916 | 5.015993 | 98.63343
16.6625 | 894.3312 | 5.015904 | 98.63168
16.67084 | 894.3719 | 5.015816 | 98.62995
16.67917 | 894.4119 | 5.015728 | 98.62821
16.6875 | 894.4497 | 5.015649 | 98.62666
16.69583 | 894.4886 | 5.015576 | 98.62523
16.70416 | 894.5272 | 5.015512 | 98.62397
16.7125 | 894.5658 | 5.015438 | 98.62251
16.72083 | 894.603 | 5.01537 | 98.62118
16.72916 | 894.641 | 5.015304 | 98.61988
16.7375 | 894.6788 | 5.015234 | 98.6185
16.74583 | 894.7168 | 5.015174 | 98.61732
16.75417 | 894.7545 | 5.015115 | 98.61616
16.7625 | 894.7922 | 5.01506 | 98.61508
16.77084 | 894.8281 | 5.014998 | 98.61386
16.77917 | 894.8649 | 5.014947 | 98.61286
16.7875 | 894.9022 | 5.014893 | 98.6118
16.79584 | 894.9387 | 5.014851 | 98.61097
16.80417 | 894.9751 | 5.014809 | 98.61014
16.8125 | 895.0106 | 5.014762 | 98.60922
16.82083 | 895.0458 | 5.014726 | 98.60851
16.82916 | 895.0805 | 5.014688 | 98.60776
16.8375 | 895.1149 | 5.014646 | 98.60694
16.84583 | 895.1491 | 5.014601 | 98.60605
16.85416 | 895.1834 | 5.014556 | 98.60517
16.8625 | 895.217 | 5.014506 | 98.60419
16.87083 | 895.2505 | 5.014463 | 98.60334
16.87917 | 895.2844 | 5.014416 | 98.60242
16.8875 | 895.3172 | 5.014368 | 98.60147
16.89584 | 895.3509 | 5.014322 | 98.60057
16.90417 | 895.3836 | 5.014277 | 98.59968
16.9125 | 895.4162 | 5.014238 | 98.59892
16.92084 | 895.4484 | 5.014204 | 98.59825
16.92917 | 895.4798 | 5.014166 | 98.5975
16.9375 | 895.5119 | 5.014122 | 98.59663
16.94583 | 895.5441 | 5.014078 | 98.59577
16.95416 | 895.5751 | 5.01403 | 98.59483
16.9625 | 895.6056 | 5.013984 | 98.59392
16.97083 | 895.6362 | 5.013938 | 98.59302
16.97916 | 895.6668 | 5.013894 | 98.59215
16.9875 | 895.6978 | 5.013856 | 98.5914
16.99583 | 895.7282 | 5.013818 | 98.59066
17.00417 | 895.7572 | 5.013784 | 98.58999
17.0125 | 895.7866 | 5.013744 | 98.5892
17.02084 | 895.816 | 5.013709 | 98.58851
17.02917 | 895.8451 | 5.013672 | 98.58779
17.0375 | 895.8739 | 5.013638 | 98.58712
17.04584 | 895.9019 | 5.013611 | 98.58659
17.05417 | 895.9311 | 5.013584 | 98.58606
17.0625 | 895.9592 | 5.013554 | 98.58547
17.07083 | 895.9875 | 5.01352 | 98.5848
17.07916 | 896.0157 | 5.013489 | 98.58419
17.0875 | 896.0441 | 5.013455 | 98.58352
17.09583 | 896.0724 | 5.013436 | 98.58315
17.10416 | 896.0992 | 5.013408 | 98.58259
17.1125 | 896.1276 | 5.013383 | 98.5821
17.12083 | 896.1545 | 5.013359 | 98.58163
17.12917 | 896.1824 | 5.01334 | 98.58126
17.1375 | 896.2086 | 5.013317 | 98.58081
17.14584 | 896.2351 | 5.013301 | 98.58049
-4 | 1 | 0 | 0
17.15417 | 896.2611 | 5.013292 | 98.58031
17.1625 | 896.287 | 5.01327 | 98.57988
17.17084 | 896.3126 | 5.01326 | 98.57968
17.17917 | 896.3378 | 5.013244 | 98.57937
17.1875 | 896.3634 | 5.01323 | 98.57909
17.19583 | 896.3875 | 5.013222 | 98.57894
17.20416 | 896.4131 | 5.013217 | 98.57884
17.2125 | 896.438 | 5.01321 | 98.5787
17.22083 | 896.4634 | 5.013196 | 98.57843
17.22916 | 896.4891 | 5.013188 | 98.57827
17.2375 | 896.5138 | 5.013172 | 98.57795
17.24583 | 896.54 | 5.013166 | 98.57784
17.25417 | 896.5649 | 5.013168 | 98.57788
17.2625 | 896.5898 | 5.013269 | 98.57986
17.27084 | 896.6149 | 5.013382 | 98.58208
17.27917 | 896.6402 | 5.01339 | 98.58224
17.2875 | 896.6651 | 5.013359 | 98.58163
17.29584 | 896.6969 | 5.01335 | 98.58145
17.30417 | 896.7436 | 5.013531 | 98.58501
17.3125 | 896.8026 | 5.014446 | 98.60301
17.32083 | 896.8714 | 5.01603 | 98.63415
17.32916 | 896.9366 | 5.016785 | 98.649
17.3375 | 896.9879 | 5.017086 | 98.65492
17.34583 | 897.0232 | 5.017242 | 98.65799
17.35416 | 897.0438 | 5.017283 | 98.65879
17.3625 | 897.0516 | 5.017211 | 98.65738
17.37083 | 897.0491 | 5.01691 | 98.65146
17.37917 | 897.0414 | 5.016278 | 98.63903
17.3875 | 897.0294 | 5.015254 | 98.61889
17.39584 | 897.0184 | 5.014082 | 98.59585
17.40417 | 897.0076 | 5.012572 | 98.56616
17.4125 | 896.9981 | 5.010906 | 98.5334
17.42084 | 896.9911 | 5.00928 | 98.50142
17.42917 | 896.9874 | 5.007584 | 98.46807
17.4375 | 896.9849 | 5.005918 | 98.43531
17.44583 | 896.9836 | 5.004309 | 98.40367
17.45416 | 896.9855 | 5.002739 | 98.3728
17.4625 | 896.9891 | 5.00119 | 98.34234
17.47083 | 896.9944 | 4.999504 | 98.30919 | 0
17.47916 | 897.0019 | 4.997636 | 98.27246 | 1.075946
17.4875 | 897.0112 | 4.995726 | 98.2349 | 2.176083
17.49583 | 897.0207 | 4.993747 | 98.19599 | 3.315963
17.50417 | 897.0331 | 4.991474 | 98.15129 | 4.625184
17.5125 | 897.0449 | 4.988966 | 98.10197 | 6.069762
17.52084 | 897.059 | 4.98645 | 98.0525 | 7.518948
17.52917 | 897.0734 | 4.983865 | 98.00167 | 9.007877
17.5375 | 897.0899 | 4.98107 | 97.94671 | 10.61776
17.54584 | 897.1066 | 4.97836 | 97.89342 | 12.17869
17.55417 | 897.1242 | 4.975638 | 97.83989 | 13.74653
17.5625 | 897.1418 | 4.973012 | 97.78826 | 15.25908
17.57083 | 897.1609 | 4.97033 | 97.73552 | 16.80388
17.57916 | 897.1809 | 4.967613 | 97.68209 | 18.36883
17.5875 | 897.2004 | 4.964869 | 97.62813 | 19.94935
17.59583 | 897.2206 | 4.96211 | 97.57388 | 21.5385
17.60416 | 897.2414 | 4.95932 | 97.51902 | 23.1455
17.6125 | 897.2632 | 4.956356 | 97.46074 | 24.85273
17.62083 | 897.2836 | 4.953418 | 97.40296 | 26.54498
17.62917 | 897.3049 | 4.950473 | 97.34505 | 28.24127
17.6375 | 897.3266 | 4.94772 | 97.29092 | 29.82696
17.64584 | 897.3478 | 4.945008 | 97.23759 | 31.38904
17.65417 | 897.3695 | 4.94227 | 97.18375 | 32.9661
17.6625 | 897.3895 | 4.93972 | 97.13361 | 34.43487
17.67084 | 897.4106 | 4.937174 | 97.08355 | 35.90133
17.67917 | 897.4312 | 4.934739 | 97.03566 | 37.30387
17.6875 | 897.4531 | 4.932217 | 96.98607 | 38.75651
17.69583 | 897.4734 | 4.929743 | 96.93742 | 40.1815
17.70416 | 897.4945 | 4.927162 | 96.88667 | 41.66813
17.7125 | 897.5156 | 4.924633 | 96.83694 | 43.1248
17.72083 | 897.536 | 4.922028 | 96.78572 | 44.62525
17.72916 | 897.5559 | 4.919444 | 96.73491 | 46.1136
17.7375 | 897.5754 | 4.91681 | 96.68311 | 47.63075
17.74583 | 897.5956 | 4.914083 | 96.62949 | 49.20147
17.75417 | 897.6158 | 4.911381 | 96.57636 | 50.75779
17.7625 | 897.6345 | 4.908896 | 96.52749 | 52.18912
17.77084 | 897.6539 | 4.906512 | 96.48061 | 53.56228
17.77917 | 897.6734 | 4.903915 | 96.42955 | 55.05812
17.7875 | 897.6906 | 4.901268 | 96.3775 | 56.58276
17.79584 | 897.7091 | 4.898644 | 96.3259 | 58.09415
17.80417 | 897.7259 | 4.895954 | 96.273 | 59.64356
17.8125 | 897.7431 | 4.893422 | 96.22322 | 61.10196
17.82083 | 897.7609 | 4.890888 | 96.17339 | 62.56152
17.82916 | 897.7781 | 4.888383 | 96.12413 | 64.00437
17.8375 | 897.7962 | 4.88594 | 96.07609 | 65.41151
17.84583 | 897.8132 | 4.883617 | 96.03041 | 66.74953
17.85416 | 897.8308 | 4.881394 | 95.9867 | 68.02995
17.8625 | 897.847 | 4.8793 | 95.94552 | 69.23607
17.87083 | 897.8634 | 4.877212 | 95.90447 | 70.43873
17.87917 | 897.8798 | 4.875152 | 95.86396 | 71.62526
17.8875 | 897.8962 | 4.873218 | 95.82593 | 72.73923
17.89584 | 897.9119 | 4.871296 | 95.78813 | 73.84627
17.90417 | 897.9288 | 4.869422 | 95.75128 | 74.92568
17.9125 | 897.9436 | 4.867604 | 95.71554 | 75.97282
17.92084 | 897.9591 | 4.865875 | 95.68154 | 76.96871
17.92917 | 897.9745 | 4.864128 | 95.64718 | 77.97496
17.9375 | 897.9903 | 4.862571 | 95.61657 | 78.87177
17.94583 | 898.005 | 4.861 | 95.58568 | 79.77665
17.95416 | 898.0204 | 4.859572 | 95.5576 | 80.59916
17.9625 | 898.0356 | 4.85835 | 95.53357 | 81.30302
17.97083 | 898.0516 | 4.85716 | 95.51017 | 81.98844
17.97916 | 898.067 | 4.856067 | 95.48867 | 82.618
17.9875 | 898.0826 | 4.855028 | 95.46824 | 83.21645
17.99583 | 898.0981 | 4.854026 | 95.44854 | 83.79359
18.00417 | 898.1124 | 4.853102 | 95.43037 | 84.3258
18.0125 | 898.1275 | 4.852261 | 95.41383 | 84.81021
18.02084 | 898.1416 | 4.851474 | 95.39836 | 85.26351
18.02917 | 898.1563 | 4.850796 | 95.38503 | 85.65403
18.0375 | 898.171 | 4.850206 | 95.37343 | 85.99386
18.04584 | 898.1851 | 4.849618 | 95.36186 | 86.33254
18.05417 | 898.1986 | 4.849086 | 95.3514 | 86.63897
18.0625 | 898.2126 | 4.848556 | 95.34098 | 86.94424
18.07083 | 898.2272 | 4.848023 | 95.3305 | 87.25124
18.07916 | 898.2408 | 4.847506 | 95.32033 | 87.54903
18.0875 | 898.2528 | 4.846996 | 95.3103 | 87.84278
18.09583 | 898.2656 | 4.846488 | 95.30032 | 88.13539
18.10416 | 898.277 | 4.845992 | 95.29056 | 88.42108
18.1125 | 898.289 | 4.845514 | 95.28116 | 88.6964
18.12083 | 898.3012 | 4.845041 | 95.27186 | 88.96884
18.12917 | 898.3128 | 4.844589 | 95.26297 | 89.22919
18.1375 | 898.3239 | 4.84414 | 95.25414 | 89.48781
18.14584 | 898.3361 | 4.843706 | 95.24561 | 89.73778
18.15417 | 898.3478 | 4.843298 | 95.23759 | 89.97279
18.1625 | 898.3602 | 4.842894 | 95.22964 | 90.20549
18.17084 | 898.3722 | 4.842504 | 95.22197 | 90.43012
18.17917 | 898.3832 | 4.842124 | 95.2145 | 90.649
18.1875 | 898.3962 | 4.841754 | 95.20723 | 90.86211
18.19583 | 898.4094 | 4.84139 | 95.20007 | 91.07177
18.20416 | 898.4212 | 4.841046 | 95.1933 | 91.26991
18.2125 | 898.4334 | 4.840706 | 95.18662 | 91.46575
18.22083 | 898.4459 | 4.840372 | 95.18005 | 91.65813
18.22916 | 898.4574 | 4.840052 | 95.17376 | 91.84244
18.2375 | 898.4689 | 4.839737 | 95.16756 | 92.02388
18.24583 | 898.4804 | 4.839434 | 95.16161 | 92.19841
18.25417 | 898.4906 | 4.839141 | 95.15585 | 92.36717
18.2625 | 898.5012 | 4.838856 | 95.15024 | 92.53133
18.27084 | 898.5116 | 4.838576 | 95.14474 | 92.6926
18.27917 | 898.5224 | 4.838306 | 95.13943 | 92.84812
18.2875 | 898.5331 | 4.838036 | 95.13412 | 93.00364
18.29584 | 898.5422 | 4.837768 | 95.12885 | 93.158
18.30417 | 898.5509 | 4.837514 | 95.12385 | 93.3043
18.3125 | 898.5606 | 4.837256 | 95.11878 | 93.45291
18.32083 | 898.5704 | 4.837006 | 95.11386 | 93.5969
18.32916 | 898.579 | 4.836766 | 95.10914 | 93.73514
18.3375 | 898.5891 | 4.836531 | 95.10452 | 93.8705
18.34583 | 898.5978 | 4.836303 | 95.10004 | 94.00182
18.35416 | 898.6068 | 4.836075 | 95.09556 | 94.13315
18.3625 | 898.6158 | 4.83585 | 95.09113 | 94.26275
18.37083 | 898.6257 | 4.83564 | 95.087 | 94.3837
18.37917 | 898.6342 | 4.835433 | 95.08293 | 94.50293
18.3875 | 898.6422 | 4.835228 | 95.0789 | 94.62101
18.39584 | 898.6504 | 4.835037 | 95.07515 | 94.73102
18.40417 | 898.6578 | 4.834846 | 95.07139 | 94.84104
18.4125 | 898.6659 | 4.834661 | 95.06775 | 94.9476
18.42084 | 898.6741 | 4.834488 | 95.06435 | 95.04724
18.42917 | 898.6824 | 4.83432 | 95.06105 | 95.14401
18.4375 | 898.6899 | 4.834153 | 95.05776 | 95.2402
18.44583 | 898.6974 | 4.833997 | 95.05469 | 95.33005
18.45416 | 898.7048 | 4.83384 | 95.05161 | 95.42048
18.4625 | 898.7121 | 4.833684 | 95.04854 | 95.51034
18.47083 | 898.7195 | 4.833534 | 95.04559 | 95.59673
18.47916 | 898.7278 | 4.833383 | 95.04262 | 95.68371
18.4875 | 898.7355 | 4.833238 | 95.03977 | 95.76723
18.49583 | 898.7441 | 4.833102 | 95.0371 | 95.84556
18.50417 | 898.7522 | 4.832965 | 95.0344 | 95.92447
18.5125 | 898.7592 | 4.832837 | 95.03188 | 95.9982
18.52084 | 898.7672 | 4.832714 | 95.02947 | 96.06904
18.52917 | 898.7738 | 4.83258 | 95.02683 | 96.14623
18.5375 | 898.7814 | 4.832453 | 95.02433 | 96.21938
18.54584 | 898.7892 | 4.83233 | 95.02192 | 96.29022
18.55417 | 898.7953 | 4.832208 | 95.01952 | 96.36049
18.5625 | 898.8038 | 4.832098 | 95.01735 | 96.42385
18.57083 | 898.8109 | 4.831987 | 95.01517 | 96.48779
18.57916 | 898.8188 | 4.831873 | 95.01293 | 96.55345
18.5875 | 898.8274 | 4.83177 | 95.0109 | 96.61278
18.59583 | 898.8358 | 4.831664 | 95.00882 | 96.67383
18.60416 | 898.8449 | 4.83156 | 95.00677 | 96.73373
18.6125 | 898.8531 | 4.831464 | 95.00489 | 96.78903
18.62083 | 898.8618 | 4.831367 | 95.00298 | 96.8449
18.62917 | 898.8702 | 4.831262 | 95.00091 | 96.90538
18.6375 | 898.8788 | 4.831169 | 94.99909 | 96.95895
18.64584 | 898.8866 | 4.831068 | 94.9971 | 97.01712
18.65417 | 898.8944 | 4.830974 | 94.99525 | 97.07126
18.6625 | 898.9022 | 4.83089 | 94.9936 | 97.11965
18.67084 | 898.9112 | 4.830801 | 94.99185 | 97.17091
18.67917 | 898.9195 | 4.830719 | 94.99024 | 97.21814
18.6875 | 898.9278 | 4.830645 | 94.98878 | 97.26076
18.69583 | 898.9361 | 4.83057 | 94.98731 | 97.30396
18.70416 | 898.9444 | 4.830502 | 94.98597 | 97.34313
18.7125 | 898.9535 | 4.830439 | 94.98473 | 97.37942
18.72083 | 898.9612 | 4.830368 | 94.98333 | 97.42031
18.72916 | 898.9688 | 4.830303 | 94.98206 | 97.45775
18.7375 | 898.9759 | 4.830239 | 94.9808 | 97.49462
18.74583 | 898.9839 | 4.830168 | 94.9794 | 97.53551
18.75417 | 898.9915 | 4.830103 | 94.97812 | 97.57295
18.7625 | 898.9981 | 4.830044 | 94.97696 | 97.60693
18.77084 | 899.0066 | 4.829988 | 94.97586 | 97.63919
18.77917 | 899.0141 | 4.829947 | 94.97506 | 97.6628
18.7875 | 899.0225 | 4.829904 | 94.97421 | 97.68757
18.79584 | 899.0312 | 4.829859 | 94.97333 | 97.71349
18.80417 | 899.0405 | 4.829818 | 94.97252 | 97.73711
18.8125 | 899.0484 | 4.829781 | 94.97179 | 97.75842
18.82083 | 899.0572 | 4.829739 | 94.97097 | 97.78261
18.82916 | 899.0653 | 4.829706 | 94.97032 | 97.80162
18.8375 | 899.0743 | 4.829671 | 94.96963 | 97.82178
18.84583 | 899.0822 | 4.82963 | 94.96882 | 97.84539
18.85416 | 899.0906 | 4.829598 | 94.96819 | 97.86382
18.8625 | 899.0976 | 4.829551 | 94.96727 | 97.89089
18.87083 | 899.1059 | 4.829506 | 94.96638 | 97.91681
18.87917 | 899.1132 | 4.829466 | 94.9656 | 97.93985
18.8875 | 899.1214 | 4.829426 | 94.96481 | 97.96289
18.89584 | 899.1288 | 4.829391 | 94.96412 | 97.98305
18.90417 | 899.1362 | 4.82936 | 94.96351 | 98.00091
18.9125 | 899.1431 | 4.82933 | 94.96292 | 98.01819
18.92084 | 899.1505 | 4.8293 | 94.96233 | 98.03547
18.92917 | 899.1578 | 4.829284 | 94.96202 | 98.04468
18.9375 | 899.1642 | 4.829254 | 94.96143 | 98.06196
18.94583 | 899.1704 | 4.829231 | 94.96098 | 98.07521
18.95416 | 899.1772 | 4.829211 | 94.96058 | 98.08673
18.9625 | 899.1839 | 4.82918 | 94.95997 | 98.10459
18.97083 | 899.1906 | 4.829149 | 94.95936 | 98.12244
18.97916 | 899.1969 | 4.829122 | 94.95883 | 98.13799
18.9875 | 899.204 | 4.829098 | 94.95836 | 98.15182
18.99583 | 899.2102 | 4.829086 | 94.95813 | 98.15873
19.00417 | 899.2159 | 4.82908 | 94.95801 | 98.16219
19.0125 | 899.2216 | 4.82905 | 94.95742 | 98.17946
19.02084 | 899.2275 | 4.829033 | 94.95708 | 98.18926
19.02917 | 899.2335 | 4.829016 | 94.95675 | 98.19905
19.0375 | 899.2379 | 4.828986 | 94.95616 | 98.21633
19.04584 | 899.2436 | 4.828967 | 94.95579 | 98.22727
19.05417 | 899.2488 | 4.828947 | 94.95539 | 98.23879
19.0625 | 899.254 | 4.82893 | 94.95506 | 98.24858
19.07083 | 899.2592 | 4.828906 | 94.95459 | 98.26241
19.07916 | 899.2647 | 4.828876 | 94.954 | 98.27969
19.0875 | 899.2688 | 4.828832 | 94.95313 | 98.30503
19.09583 | 899.2732 | 4.828795 | 94.9524 | 98.32634
19.10416 | 899.2788 | 4.828753 | 94.95158 | 98.35053
19.1125 | 899.2841 | 4.828711 | 94.95075 | 98.37472
19.12083 | 899.2884 | 4.828672 | 94.94999 | 98.39719
19.12917 | 899.2941 | 4.828631 | 94.94918 | 98.4208
19.1375 | 899.2991 | 4.828585 | 94.94827 | 98.4473
19.14584 | 899.3036 | 4.828543 | 94.94745 | 98.47149
19.15417 | 899.309 | 4.828497 | 94.94654 | 98.49799
19.1625 | 899.3144 | 4.828447 | 94.94556 | 98.52679
19.17084 | 899.3188 | 4.82841 | 94.94483 | 98.5481
19.17917 | 899.3241 | 4.828374 | 94.94413 | 98.56883
19.1875 | 899.3282 | 4.828343 | 94.94352 | 98.58669
19.19583 | 899.3324 | 4.828317 | 94.943 | 98.60166
19.20416 | 899.3358 | 4.828296 | 94.94259 | 98.61376
19.2125 | 899.3394 | 4.828282 | 94.94232 | 98.62182
19.22083 | 899.3436 | 4.828269 | 94.94206 | 98.62931
19.22916 | 899.3478 | 4.828261 | 94.9419 | 98.63392
19.2375 | 899.3522 | 4.82826 | 94.94188 | 98.6345
19.24583 | 899.3571 | 4.828258 | 94.94184 | 98.63565
19.25417 | 899.3616 | 4.828248 | 94.94165 | 98.64141
19.2625 | 899.3661 | 4.828238 | 94.94145 | 98.64717
19.27084 | 899.3715 | 4.828228 | 94.94125 | 98.65293
19.27917 | 899.3758 | 4.82821 | 94.9409 | 98.66329
19.2875 | 899.3809 | 4.828188 | 94.94047 | 98.67597
19.29584 | 899.3851 | 4.828165 | 94.94002 | 98.68921
19.30417 | 899.3903 | 4.82814 | 94.93952 | 98.70361
19.3125 | 899.3944 | 4.828116 | 94.93905 | 98.71744
19.32083 | 899.3984 | 4.828087 | 94.93848 | 98.73414
19.32916 | 899.4031 | 4.828054 | 94.93783 | 98.75315
19.3375 | 899.4076 | 4.82803 | 94.93736 | 98.76697
19.34583 | 899.412 | 4.828006 | 94.93689 | 98.7808
19.35416 | 899.4172 | 4.827983 | 94.93644 | 98.79404
19.3625 | 899.4218 | 4.827964 | 94.93606 | 98.80499
19.37083 | 899.4262 | 4.827938 | 94.93555 | 98.81996
19.37917 | 899.4308 | 4.827908 | 94.93496 | 98.83724
19.3875 | 899.4348 | 4.827878 | 94.93437 | 98.85452
19.39584 | 899.4392 | 4.827842 | 94.93366 | 98.87526
19.40417 | 899.443 | 4.8278 | 94.93284 | 98.89945
19.4125 | 899.4468 | 4.827764 | 94.93213 | 98.92019
19.42084 | 899.4509 | 4.827725 | 94.93136 | 98.94265
19.42917 | 899.4539 | 4.827683 | 94.93054 | 98.96684
19.4375 | 899.4584 | 4.827641 | 94.92971 | 98.99103
19.44583 | 899.4621 | 4.827594 | 94.92879 | 99.0181
19.45416 | 899.4655 | 4.827547 | 94.92786 | 99.04517
19.4625 | 899.4701 | 4.827508 | 94.9271 | 99.06764
19.47083 | 899.4728 | 4.827464 | 94.92623 | 99.09298
19.47916 | 899.4753 | 4.827426 | 94.92548 | 99.11487
19.4875 | 899.4754 | 4.827389 | 94.92476 | 99.13618
19.49583 | 899.4759 | 4.82735 | 94.92399 | 99.15864
19.50417 | 899.4764 | 4.827318 | 94.92336 | 99.17708
19.5125 | 899.4789 | 4.827286 | 94.92273 | 99.19551
19.52084 | 899.4813 | 4.827253 | 94.92208 | 99.21452
19.52917 | 899.4844 | 4.827226 | 94.92155 | 99.23007
19.5375 | 899.4887 | 4.8272 | 94.92104 | 99.24504
19.54584 | 899.4924 | 4.827172 | 94.92049 | 99.26117
19.55417 | 899.4988 | 4.827147 | 94.92 | 99.27557
19.5625 | 899.5036 | 4.827125 | 94.91957 | 99.28824
19.57083 | 899.509 | 4.827102 | 94.91911 | 99.30149
19.57916 | 899.5136 | 4.827082 | 94.91872 | 99.31301
19.5875 | 899.5182 | 4.827062 | 94.91833 | 99.32453
19.59583 | 899.5218 | 4.827045 | 94.91799 | 99.33432
19.60416 | 899.5258 | 4.827032 | 94.91774 | 99.34181
19.6125 | 899.5288 | 4.827019 | 94.91748 | 99.3493
19.62083 | 899.5321 | 4.827004 | 94.91719 | 99.35794
19.62917 | 899.5351 | 4.826988 | 94.91687 | 99.36715
19.6375 | 899.5384 | 4.82697 | 94.91652 | 99.37752
19.64584 | 899.5419 | 4.826952 | 94.91616 | 99.38789
19.65417 | 899.5466 | 4.826932 | 94.91577 | 99.39941
19.6625 | 899.5501 | 4.826904 | 94.91522 | 99.41554
19.67084 | 899.5548 | 4.826874 | 94.91463 | 99.43281
19.67917 | 899.5587 | 4.826844 | 94.91404 | 99.45009
19.6875 | 899.5631 | 4.826812 | 94.91341 | 99.46853
19.69583 | 899.5681 | 4.826778 | 94.91274 | 99.48811
19.70416 | 899.5719 | 4.826746 | 94.91211 | 99.50654
19.7125 | 899.5769 | 4.826709 | 94.91139 | 99.52785
19.72083 | 899.5814 | 4.826674 | 94.9107 | 99.54801
19.72916 | 899.5853 | 4.826641 | 94.91005 | 99.56702
19.7375 | 899.5886 | 4.826615 | 94.90954 | 99.582
19.74583 | 899.5922 | 4.826592 | 94.90908 | 99.59524
19.75417 | 899.5953 | 4.826571 | 94.90867 | 99.60734
19.7625 | 899.5992 | 4.82655 | 94.90826 | 99.61944
19.77084 | 899.6032 | 4.826544 | 94.90814 | 99.62289
19.77917 | 899.6064 | 4.826541 | 94.90808 | 99.62462
19.7875 | 899.6097 | 4.82654 | 94.90806 | 99.62519
19.79584 | 899.6139 | 4.826541 | 94.90808 | 99.62462
19.80417 | 899.6162 | 4.826539 | 94.90804 | 99.62577
19.8125 | 899.6195 | 4.826534 | 94.90794 | 99.62865
19.82083 | 899.6231 | 4.826528 | 94.90783 | 99.63211
19.82916 | 899.6257 | 4.826524 | 94.90775 | 99.63441
19.8375 | 899.6289 | 4.826528 | 94.90783 | 99.63211
19.84583 | 899.6328 | 4.826531 | 94.90788 | 99.63038
19.85416 | 899.6352 | 4.826534 | 94.90794 | 99.62865
19.8625 | 899.6378 | 4.826545 | 94.90816 | 99.62231
19.87083 | 899.6398 | 4.826561 | 94.90847 | 99.6131
19.87917 | 899.6424 | 4.826572 | 94.90869 | 99.60676
19.8875 | 899.6441 | 4.826582 | 94.90889 | 99.601
19.89584 | 899.6469 | 4.826593 | 94.9091 | 99.59467
19.90417 | 899.6485 | 4.826607 | 94.90938 | 99.5866
19.9125 | 899.6516 | 4.826622 | 94.90967 | 99.57796
19.92084 | 899.6541 | 4.82664 | 94.91003 | 99.5676
19.92917 | 899.6563 | 4.826656 | 94.91034 | 99.55838
19.9375 | 899.6588 | 4.826674 | 94.9107 | 99.54801
19.94583 | 899.6611 | 4.826686 | 94.91093 | 99.5411
19.95416 | 899.6641 | 4.826691 | 94.91103 | 99.53822
19.9625 | 899.6669 | 4.826691 | 94.91103 | 99.53822
19.97083 | 899.6684 | 4.826685 | 94.91091 | 99.54168
19.97916 | 899.6707 | 4.82668 | 94.91081 | 99.54456
19.9875 | 899.6728 | 4.826676 | 94.91074 | 99.54686
19.99583 | 899.6743 | 4.82667 | 94.91062 | 99.55032
20.00417 | 899.6759 | 4.826668 | 94.91058 | 99.55147
20.0125 | 899.6774 | 4.826674 | 94.9107 | 99.54801
20.02084 | 899.6798 | 4.82669 | 94.91101 | 99.5388
20.02917 | 899.6816 | 4.826708 | 94.91137 | 99.52843
20.0375 | 899.6818 | 4.826722 | 94.91164 | 99.52037
20.04584 | 899.6834 | 4.826741 | 94.91201 | 99.50942
20.05417 | 899.6847 | 4.826762 | 94.91243 | 99.49733
20.0625 | 899.6856 | 4.826788 | 94.91294 | 99.48235
20.07083 | 899.6892 | 4.826818 | 94.91353 | 99.46507
20.07916 | 899.6912 | 4.826844 | 94.91404 | 99.45009
20.0875 | 899.6934 | 4.82687 | 94.91455 | 99.43512
20.09583 | 899.6949 | 4.826891 | 94.91496 | 99.42302
20.10416 | 899.6969 | 4.82691 | 94.91534 | 99.41208
20.1125 | 899.6996 | 4.826933 | 94.91579 | 99.39883
20.12083 | 899.7014 | 4.826957 | 94.91626 | 99.38501
20.12917 | 899.7028 | 4.826982 | 94.91675 | 99.37061
20.1375 | 899.7039 | 4.827008 | 94.91726 | 99.35563
20.14584 | 899.7068 | 4.827037 | 94.91783 | 99.33893
20.15417 | 899.7087 | 4.827061 | 94.91831 | 99.32511
20.1625 | 899.711 | 4.827076 | 94.9186 | 99.31647
20.17084 | 899.7112 | 4.82709 | 94.91888 | 99.3084
20.17917 | 899.7132 | 4.827114 | 94.91935 | 99.29458
20.1875 | 899.715 | 4.827146 | 94.91998 | 99.27615
20.19583 | 899.7168 | 4.827178 | 94.92061 | 99.25771
20.20416 | 899.7174 | 4.827212 | 94.92128 | 99.23813
20.2125 | 899.7179 | 4.827246 | 94.92194 | 99.21855
20.22083 | 899.7194 | 4.827275 | 94.92251 | 99.20184
20.22916 | 899.7215 | 4.827306 | 94.92312 | 99.18399
20.2375 | 899.7236 | 4.827342 | 94.92383 | 99.16325
20.24583 | 899.7258 | 4.82738 | 94.92458 | 99.14136
20.25417 | 899.7284 | 4.827418 | 94.92533 | 99.11948
20.2625 | 899.7301 | 4.827452 | 94.926 | 99.09989
20.27084 | 899.7328 | 4.827482 | 94.92659 | 99.08261
20.27917 | 899.7347 | 4.82751 | 94.92714 | 99.06649
20.2875 | 899.7364 | 4.82753 | 94.92753 | 99.05497
20.29584 | 899.7386 | 4.827554 | 94.928 | 99.04114
20.30417 | 899.7406 | 4.827584 | 94.92859 | 99.02386
20.3125 | 899.7428 | 4.827612 | 94.92914 | 99.00774
20.32083 | 899.7444 | 4.827637 | 94.92963 | 98.99334
20.32916 | 899.7462 | 4.827658 | 94.93005 | 98.98124
20.3375 | 899.7488 | 4.827671 | 94.9303 | 98.97375
20.34583 | 899.7499 | 4.82769 | 94.93068 | 98.96281
20.35416 | 899.7525 | 4.827716 | 94.93119 | 98.94783
20.3625 | 899.7541 | 4.82774 | 94.93166 | 98.93401
20.37083 | 899.7566 | 4.827761 | 94.93207 | 98.92191
20.37917 | 899.7592 | 4.827786 | 94.93256 | 98.90751
20.3875 | 899.7616 | 4.827812 | 94.93307 | 98.89254
20.39584 | 899.7638 | 4.827839 | 94.93361 | 98.87699
20.40417 | 899.7665 | 4.827864 | 94.9341 | 98.86259
20.4125 | 899.7687 | 4.82789 | 94.93461 | 98.84761
20.42084 | 899.7699 | 4.827917 | 94.93514 | 98.83206
20.42917 | 899.7716 | 4.82795 | 94.93579 | 98.81305
20.4375 | 899.7743 | 4.827988 | 94.93654 | 98.79116
20.44583 | 899.7751 | 4.828028 | 94.93732 | 98.76812
20.45416 | 899.7782 | 4.828067 | 94.93809 | 98.74566
20.4625 | 899.7806 | 4.82811 | 94.93893 | 98.72089
20.47083 | 899.7821 | 4.828156 | 94.93984 | 98.6944
20.47916 | 899.7848 | 4.828207 | 94.94084 | 98.66502
20.4875 | 899.7874 | 4.828257 | 94.94182 | 98.63622
20.49583 | 899.788 | 4.82831 | 94.94287 | 98.6057
20.50417 | 899.7911 | 4.828361 | 94.94387 | 98.57632
20.5125 | 899.7916 | 4.828414 | 94.94491 | 98.54579
20.52084 | 899.7941 | 4.828463 | 94.94588 | 98.51757
20.52917 | 899.7954 | 4.828507 | 94.94674 | 98.49223
20.5375 | 899.797 | 4.828553 | 94.94765 | 98.46573
20.54584 | 899.7991 | 4.8286 | 94.94857 | 98.43866
20.55417 | 899.8007 | 4.828641 | 94.94938 | 98.41504
20.5625 | 899.8025 | 4.828682 | 94.95018 | 98.39143
20.57083 | 899.8049 | 4.82872 | 94.95093 | 98.36954
20.57916 | 899.8051 | 4.828753 | 94.95158 | 98.35053
20.5875 | 899.8064 | 4.828784 | 94.95219 | 98.33268
20.59583 | 899.8081 | 4.82882 | 94.9529 | 98.31194
20.60416 | 899.8097 | 4.82886 | 94.95368 | 98.2889
20.6125 | 899.8108 | 4.828896 | 94.95439 | 98.26817
20.62083 | 899.8114 | 4.828928 | 94.95502 | 98.24974
20.62917 | 899.8126 | 4.828957 | 94.95559 | 98.23303
20.6375 | 899.8145 | 4.82899 | 94.95624 | 98.21402
20.64584 | 899.8157 | 4.829027 | 94.95697 | 98.19271
20.65417 | 899.8166 | 4.829062 | 94.95765 | 98.17255
20.6625 | 899.817 | 4.829097 | 94.95834 | 98.15239
20.67084 | 899.8182 | 4.82913 | 94.95899 | 98.13339
20.67917 | 899.8202 | 4.829164 | 94.95966 | 98.1138
20.6875 | 899.8218 | 4.829194 | 94.96025 | 98.09652
20.69583 | 899.8232 | 4.829221 | 94.96078 | 98.08097
20.70416 | 899.8244 | 4.82925 | 94.96135 | 98.06427
20.7125 | 899.8264 | 4.82928 | 94.96194 | 98.04699
20.72083 | 899.828 | 4.829315 | 94.96263 | 98.02683
20.72916 | 899.8296 | 4.82935 | 94.96332 | 98.00667
20.7375 | 899.8319 | 4.829385 | 94.96401 | 97.98651
20.74583 | 899.8328 | 4.829418 | 94.96465 | 97.9675
20.75417 | 899.8348 | 4.829455 | 94.96538 | 97.94619
20.7625 | 899.8366 | 4.82949 | 94.96607 | 97.92603
20.77084 | 899.8374 | 4.829529 | 94.96684 | 97.90357
20.77917 | 899.8381 | 4.829568 | 94.9676 | 97.8811
20.7875 | 899.8401 | 4.829605 | 94.96833 | 97.85979
20.79584 | 899.8415 | 4.829646 | 94.96914 | 97.83618
20.80417 | 899.843 | 4.829695 | 94.9701 | 97.80795
20.8125 | 899.8445 | 4.82974 | 94.97099 | 97.78203
20.82083 | 899.8454 | 4.829773 | 94.97163 | 97.76303
20.82916 | 899.8472 | 4.829803 | 94.97222 | 97.74575
20.8375 | 899.8478 | 4.82983 | 94.97276 | 97.73019
20.84583 | 899.8485 | 4.829856 | 94.97327 | 97.71522
20.85416 | 899.8494 | 4.829889 | 94.97392 | 97.69621
20.8625 | 899.8494 | 4.829919 | 94.97451 | 97.67893
20.87083 | 899.8509 | 4.829947 | 94.97506 | 97.6628
20.87917 | 899.8505 | 4.829971 | 94.97553 | 97.64898
20.8875 | 899.8501 | 4.829998 | 94.97606 | 97.63343
20.89584 | 899.8504 | 4.83003 | 94.97669 | 97.615
20.90417 | 899.8514 | 4.830058 | 94.97724 | 97.59887
20.9125 | 899.8512 | 4.830084 | 94.97775 | 97.58389
20.92084 | 899.8507 | 4.830116 | 94.97838 | 97.56546
20.92917 | 899.8512 | 4.830152 | 94.97909 | 97.54473
20.9375 | 899.8515 | 4.830184 | 94.97972 | 97.52629
20.94583 | 899.8528 | 4.830206 | 94.98015 | 97.51362
20.95416 | 899.8536 | 4.830232 | 94.98066 | 97.49865
20.9625 | 899.8535 | 4.830263 | 94.98127 | 97.48079
20.97083 | 899.8556 | 4.830299 | 94.98198 | 97.46006
20.97916 | 899.8554 | 4.830333 | 94.98265 | 97.44047
20.9875 | 899.8574 | 4.830374 | 94.98345 | 97.41686
20.99583 | 899.859 | 4.83042 | 94.98436 | 97.39036
21.00417 | 899.8599 | 4.830467 | 94.98528 | 97.36329
21.0125 | 899.862 | 4.830509 | 94.98611 | 97.3391
21.02084 | 899.8634 | 4.830539 | 94.9867 | 97.32182
21.02917 | 899.8649 | 4.83056 | 94.98711 | 97.30972
21.0375 | 899.8651 | 4.830574 | 94.98739 | 97.30166
21.04584 | 899.8678 | 4.830589 | 94.98768 | 97.29302
21.05417 | 899.8686 | 4.830602 | 94.98794 | 97.28553
21.0625 | 899.8695 | 4.830614 | 94.98817 | 97.27862
21.07083 | 899.8712 | 4.830625 | 94.98839 | 97.27228
21.07916 | 899.8707 | 4.830638 | 94.98864 | 97.2648
21.0875 | 899.8726 | 4.83065 | 94.98888 | 97.25788
21.09583 | 899.8734 | 4.830664 | 94.98916 | 97.24982
21.10416 | 899.8749 | 4.830676 | 94.98939 | 97.24291
21.1125 | 899.8751 | 4.830688 | 94.98963 | 97.236
21.12083 | 899.8751 | 4.830701 | 94.98988 | 97.22851
21.12917 | 899.8765 | 4.830716 | 94.99018 | 97.21987
21.1375 | 899.8769 | 4.830728 | 94.99041 | 97.21296
21.14584 | 899.8782 | 4.830742 | 94.99069 | 97.20489
21.15417 | 899.8789 | 4.830757 | 94.99098 | 97.19625
21.1625 | 899.8803 | 4.830766 | 94.99116 | 97.19107
21.17084 | 899.8809 | 4.830769 | 94.99122 | 97.18934
21.17917 | 899.8825 | 4.830774 | 94.99132 | 97.18646
21.1875 | 899.8832 | 4.830786 | 94.99155 | 97.17955
21.19583 | 899.8841 | 4.830795 | 94.99173 | 97.17437
21.20416 | 899.8859 | 4.830805 | 94.99193 | 97.16861
21.2125 | 899.8875 | 4.830812 | 94.99207 | 97.16457
21.22083 | 899.8878 | 4.830822 | 94.99226 | 97.15881
21.22916 | 899.8895 | 4.830831 | 94.99244 | 97.15363
21.2375 | 899.8903 | 4.83084 | 94.99262 | 97.14845
21.24583 | 899.8908 | 4.830852 | 94.99285 | 97.14153
21.25417 | 899.892 | 4.83087 | 94.99321 | 97.13117
21.2625 | 899.8934 | 4.830887 | 94.99354 | 97.12137
21.27084 | 899.8941 | 4.830908 | 94.99395 | 97.10928
21.27917 | 899.8938 | 4.830926 | 94.99431 | 97.09891
21.2875 | 899.8944 | 4.83095 | 94.99478 | 97.08509
21.29584 | 899.8961 | 4.83097 | 94.99517 | 97.07357
21.30417 | 899.897 | 4.830986 | 94.99549 | 97.06435
21.3125 | 899.8976 | 4.830994 | 94.99564 | 97.05974
21.32083 | 899.8969 | 4.831003 | 94.99582 | 97.05456
21.32916 | 899.8969 | 4.831008 | 94.99592 | 97.05168
21.3375 | 899.897 | 4.831006 | 94.99588 | 97.05283
21.34583 | 899.897 | 4.831003 | 94.99582 | 97.05456
21.35416 | 899.8978 | 4.831004 | 94.99584 | 97.05398
21.3625 | 899.8981 | 4.831013 | 94.99602 | 97.0488
21.37083 | 899.8984 | 4.831028 | 94.99631 | 97.04016
21.37917 | 899.8991 | 4.831046 | 94.99667 | 97.02979
21.3875 | 899.9003 | 4.831066 | 94.99706 | 97.01827
21.39584 | 899.9016 | 4.831084 | 94.99741 | 97.00791
21.40417 | 899.9018 | 4.8311 | 94.99773 | 96.99869
21.4125 | 899.9026 | 4.83112 | 94.99812 | 96.98717
21.42084 | 899.9035 | 4.831136 | 94.99844 | 96.97795
21.42917 | 899.9049 | 4.831143 | 94.99857 | 96.97392
21.4375 | 899.9059 | 4.83114 | 94.99852 | 96.97565
21.44583 | 899.9074 | 4.831134 | 94.9984 | 96.97911
21.45416 | 899.907 | 4.831128 | 94.99828 | 96.98256
21.4625 | 899.9078 | 4.831128 | 94.99828 | 96.98256
21.47083 | 899.9088 | 4.831134 | 94.9984 | 96.97911
21.47916 | 899.9095 | 4.831146 | 94.99863 | 96.97219
21.4875 | 899.9097 | 4.83116 | 94.99891 | 96.96413
21.49583 | 899.9099 | 4.83117 | 94.99911 | 96.95837
21.50417 | 899.9106 | 4.831178 | 94.99926 | 96.95376
21.5125 | 899.9116 | 4.83119 | 94.9995 | 96.94685
21.52084 | 899.9125 | 4.8312 | 94.9997 | 96.94109
21.52917 | 899.9129 | 4.831204 | 94.99977 | 96.93879
21.5375 | 899.9137 | 4.831213 | 94.99995 | 96.9336
21.54584 | 899.9144 | 4.831228 | 95.00025 | 96.92496
21.55417 | 899.9142 | 4.831239 | 95.00046 | 96.91863
21.5625 | 899.9141 | 4.831254 | 95.00076 | 96.90999
21.57083 | 899.9151 | 4.83127 | 95.00107 | 96.90077
21.57916 | 899.9149 | 4.831291 | 95.00148 | 96.88868
21.5875 | 899.9157 | 4.831317 | 95.002 | 96.8737
21.59583 | 899.9157 | 4.831344 | 95.00253 | 96.85815
21.60416 | 899.9158 | 4.831368 | 95.003 | 96.84432
21.6125 | 899.9165 | 4.831395 | 95.00353 | 96.82877
21.62083 | 899.9164 | 4.83142 | 95.00402 | 96.81437
21.62917 | 899.9161 | 4.83144 | 95.00441 | 96.80285
21.6375 | 899.9181 | 4.831454 | 95.00469 | 96.79479
21.64584 | 899.9176 | 4.831474 | 95.00508 | 96.78327
21.65417 | 899.9194 | 4.83149 | 95.0054 | 96.77405
21.6625 | 899.9197 | 4.831504 | 95.00567 | 96.76599
21.67084 | 899.92 | 4.831514 | 95.00587 | 96.76023
21.67917 | 899.9203 | 4.831514 | 95.00587 | 96.76023
21.6875 | 899.9212 | 4.831506 | 95.00571 | 96.76484
21.69583 | 899.9236 | 4.831506 | 95.00571 | 96.76484
21.70416 | 899.9241 | 4.831512 | 95.00583 | 96.76138
21.7125 | 899.9254 | 4.831516 | 95.00591 | 96.75908
21.72083 | 899.9259 | 4.831516 | 95.00591 | 96.75908
21.72916 | 899.9269 | 4.831514 | 95.00587 | 96.76023
21.7375 | 899.9288 | 4.831514 | 95.00587 | 96.76023
21.74583 | 899.9291 | 4.831516 | 95.00591 | 96.75908
21.75417 | 899.9295 | 4.831526 | 95.00611 | 96.75332
21.7625 | 899.9305 | 4.831539 | 95.00636 | 96.74583
21.77084 | 899.9316 | 4.83155 | 95.00658 | 96.73949
21.77917 | 899.9335 | 4.831562 | 95.00681 | 96.73258
21.7875 | 899.9331 | 4.831579 | 95.00715 | 96.72279
21.79584 | 899.9335 | 4.831598 | 95.00752 | 96.71185
21.80417 | 899.9335 | 4.83162 | 95.00795 | 96.69918
21.8125 | 899.9347 | 4.831638 | 95.00831 | 96.68881
21.82083 | 899.935 | 4.831652 | 95.00858 | 96.68074
21.82916 | 899.9352 | 4.831664 | 95.00882 | 96.67383
21.8375 | 899.9358 | 4.831676 | 95.00906 | 96.66692
21.84583 | 899.9359 | 4.831684 | 95.00921 | 96.66231
21.85416 | 899.9364 | 4.83169 | 95.00933 | 96.65886
21.8625 | 899.9369 | 4.831698 | 95.00949 | 96.65425
21.87083 | 899.9376 | 4.831708 | 95.00968 | 96.64849
21.87917 | 899.9386 | 4.831718 | 95.00988 | 96.64273
21.8875 | 899.9392 | 4.831726 | 95.01004 | 96.63812
21.89584 | 899.9398 | 4.831732 | 95.01016 | 96.63467
21.90417 | 899.9408 | 4.831742 | 95.01035 | 96.62891
21.9125 | 899.942 | 4.831754 | 95.01059 | 96.62199
21.92084 | 899.9428 | 4.831762 | 95.01075 | 96.61739
21.92917 | 899.9438 | 4.831775 | 95.011 | 96.6099
21.9375 | 899.9444 | 4.831783 | 95.01116 | 96.60529
21.94583 | 899.9449 | 4.83179 | 95.0113 | 96.60126
21.95416 | 899.9458 | 4.8318 | 95.01149 | 96.5955
21.9625 | 899.9456 | 4.83181 | 95.01169 | 96.58974
21.97083 | 899.9459 | 4.831816 | 95.01181 | 96.58628
21.97916 | 899.9461 | 4.831822 | 95.01193 | 96.58283
21.9875 | 899.9468 | 4.831828 | 95.01204 | 96.57937
21.99583 | 899.9465 | 4.831838 | 95.01224 | 96.57361
22.00417 | 899.9468 | 4.831842 | 95.01232 | 96.57131
22.0125 | 899.9469 | 4.831848 | 95.01244 | 96.56785
22.02084 | 899.9481 | 4.831855 | 95.01257 | 96.56382
22.02917 | 899.9475 | 4.831856 | 95.01259 | 96.56324
22.0375 | 899.9478 | 4.831848 | 95.01244 | 96.56785
22.04584 | 899.9481 | 4.831838 | 95.01224 | 96.57361
22.05417 | 899.9493 | 4.831832 | 95.01212 | 96.57707
22.0625 | 899.9503 | 4.831828 | 95.01204 | 96.57937
22.07083 | 899.9515 | 4.831826 | 95.012 | 96.58052
22.07916 | 899.9512 | 4.831824 | 95.01197 | 96.58167
22.0875 | 899.9519 | 4.831824 | 95.01197 | 96.58167
22.09583 | 899.9528 | 4.831825 | 95.01199 | 96.5811
22.10416 | 899.9534 | 4.831832 | 95.01212 | 96.57707
22.1125 | 899.9539 | 4.831838 | 95.01224 | 96.57361
22.12083 | 899.955 | 4.83184 | 95.01228 | 96.57246
22.12917 | 899.9556 | 4.831844 | 95.01236 | 96.57015
22.1375 | 899.9556 | 4.831844 | 95.01236 | 96.57015
22.14584 | 899.9561 | 4.831844 | 95.01236 | 96.57015
22.15417 | 899.9559 | 4.831846 | 95.0124 | 96.569
22.1625 | 899.9558 | 4.831848 | 95.01244 | 96.56785
22.17084 | 899.9562 | 4.831858 | 95.01263 | 96.56209
22.17917 | 899.9556 | 4.831867 | 95.01281 | 96.55691
22.1875 | 899.9559 | 4.831869 | 95.01285 | 96.55575
22.19583 | 899.9549 | 4.831868 | 95.01283 | 96.55633
22.20416 | 899.9544 | 4.831866 | 95.01279 | 96.55748
22.2125 | 899.9541 | 4.83186 | 95.01267 | 96.56094
22.22083 | 899.9545 | 4.831855 | 95.01257 | 96.56382
22.22916 | 899.9538 | 4.831854 | 95.01256 | 96.56439
22.2375 | 899.9551 | 4.831852 | 95.01252 | 96.56555
22.24583 | 899.955 | 4.831858 | 95.01263 | 96.56209
-4 | 0 | 0 | 0 | 2879.654
22.25417 | 899.9556 | 4.831856 | 95.01259 | 96.56324
22.2625 | 899.9562 | 4.831856 | 95.01259 | 96.56324
22.27084 | 899.9562 | 4.831863 | 95.01273 | 96.55921
22.27917 | 899.9559 | 4.831877 | 95.01301 | 96.55115
22.2875 | 899.9562 | 4.831896 | 95.01338 | 96.5402
22.29584 | 899.9562 | 4.831915 | 95.01375 | 96.52926
22.30417 | 899.9561 | 4.831938 | 95.01421 | 96.51601
22.3125 | 899.9566 | 4.831962 | 95.01468 | 96.50219
22.32083 | 899.9566 | 4.831984 | 95.01511 | 96.48952
22.32916 | 899.9568 | 4.832007 | 95.01556 | 96.47627
22.3375 | 899.9566 | 4.832034 | 95.01609 | 96.46072
22.34583 | 899.9569 | 4.832071 | 95.01682 | 96.43941
22.35416 | 899.9579 | 4.8321 | 95.01739 | 96.4227
22.3625 | 899.9576 | 4.832096 | 95.01731 | 96.42501
22.37083 | 899.9582 | 4.832102 | 95.01743 | 96.42155
22.37917 | 899.958 | 4.832075 | 95.0169 | 96.4371
22.3875 | 899.9556 | 4.831683 | 95.00919 | 96.66289
22.39584 | 899.952 | 4.830488 | 94.98569 | 97.35119
22.40417 | 899.9466 | 4.829254 | 94.96143 | 98.06196
22.4125 | 899.9408 | 4.82838 | 94.94424 | 98.56538
22.42084 | 899.9335 | 4.827785 | 94.93254 | 98.90809
22.42917 | 899.9269 | 4.827402 | 94.92501 | 99.12869
22.4375 | 899.9228 | 4.82709 | 94.91888 | 99.3084
22.44583 | 899.9203 | 4.8268 | 94.91317 | 99.47544
22.45416 | 899.92 | 4.826526 | 94.90779 | 99.63326
22.4625 | 899.9219 | 4.826268 | 94.90271 | 99.78186
22.47083 | 899.9238 | 4.826023 | 94.8979 | 99.92298
22.47916 | 899.9289 | 4.825792 | 94.89335 | 100.056
22.4875 | 899.9347 | 4.825575 | 94.88909 | 100.181
22.49583 | 899.9406 | 4.825367 | 94.885 | 100.3008
22.50417 | 899.9468 | 4.825161 | 94.88095 | 100.4195
22.5125 | 899.9528 | 4.824962 | 94.87703 | 100.5341
22.52084 | 899.9578 | 4.824764 | 94.87314 | 100.6481
22.52917 | 899.9637 | 4.824562 | 94.86917 | 100.7645
22.5375 | 899.9684 | 4.82436 | 94.86519 | 100.8808
22.54584 | 899.9735 | 4.82415 | 94.86107 | 101.0018
22.55417 | 899.9772 | 4.823938 | 94.8569 | 101.1239
22.5625 | 899.9812 | 4.823726 | 94.85273 | 101.246
22.57083 | 899.986 | 4.823512 | 94.84852 | 101.3693
22.57916 | 899.9889 | 4.823292 | 94.84419 | 101.496
22.5875 | 899.992 | 4.82307 | 94.83983 | 101.6239
22.59583 | 899.9958 | 4.822856 | 94.83562 | 101.7471
22.60416 | 899.998 | 4.822644 | 94.83145 | 101.8692
22.6125 | 900.0011 | 4.82243 | 94.82724 | 101.9925
22.62083 | 900.004 | 4.82222 | 94.82311 | 102.1135
22.62917 | 900.0064 | 4.822017 | 94.81912 | 102.2304
22.6375 | 900.0089 | 4.821817 | 94.81519 | 102.3456
22.64584 | 900.0106 | 4.821626 | 94.81143 | 102.4556
22.65417 | 900.0125 | 4.821437 | 94.80772 | 102.5645
22.6625 | 900.0138 | 4.821254 | 94.80412 | 102.6699
22.67084 | 900.0151 | 4.821074 | 94.80058 | 102.7735
22.67917 | 900.0165 | 4.820902 | 94.7972 | 102.8726
22.6875 | 900.0175 | 4.82074 | 94.79401 | 102.9659
22.69583 | 900.0194 | 4.820591 | 94.79108 | 103.0517
22.70416 | 900.0204 | 4.820453 | 94.78837 | 103.1312
22.7125 | 900.0216 | 4.820321 | 94.78577 | 103.2073
22.72083 | 900.0231 | 4.820196 | 94.78331 | 103.2793
22.72916 | 900.0238 | 4.820088 | 94.78119 | 103.3415
22.7375 | 900.0246 | 4.82 | 94.77946 | 103.3922
22.74583 | 900.0261 | 4.81992 | 94.77789 | 103.4382
22.75417 | 900.0274 | 4.81985 | 94.77651 | 103.4786
22.7625 | 900.0288 | 4.819797 | 94.77547 | 103.5091
22.77084 | 900.0303 | 4.81975 | 94.77454 | 103.5362
22.77917 | 900.0309 | 4.819711 | 94.77378 | 103.5586
22.7875 | 900.0314 | 4.819687 | 94.77331 | 103.5724
22.79584 | 900.0312 | 4.819674 | 94.77305 | 103.5799
22.80417 | 900.0324 | 4.819676 | 94.77309 | 103.5788
22.8125 | 900.033 | 4.819688 | 94.77333 | 103.5719
22.82083 | 900.0349 | 4.819698 | 94.77352 | 103.5661
22.82916 | 900.0344 | 4.81971 | 94.77376 | 103.5592
22.8375 | 900.0353 | 4.81974 | 94.77435 | 103.5419
22.84583 | 900.0362 | 4.819783 | 94.77519 | 103.5171
22.85416 | 900.0366 | 4.819838 | 94.77628 | 103.4855
22.8625 | 900.0359 | 4.819903 | 94.77755 | 103.448
22.87083 | 900.0368 | 4.819982 | 94.77911 | 103.4025
22.87917 | 900.0369 | 4.820072 | 94.78088 | 103.3507
22.8875 | 900.0369 | 4.820172 | 94.78284 | 103.2931
22.89584 | 900.0374 | 4.820274 | 94.78485 | 103.2343
22.90417 | 900.0368 | 4.820383 | 94.78699 | 103.1716
22.9125 | 900.0362 | 4.820491 | 94.78912 | 103.1093
22.92084 | 900.0369 | 4.820598 | 94.79122 | 103.0477
22.92917 | 900.0366 | 4.820712 | 94.79346 | 102.9821
22.9375 | 900.0369 | 4.82083 | 94.79578 | 102.9141
22.94583 | 900.0366 | 4.820949 | 94.79812 | 102.8455
22.95416 | 900.0368 | 4.821078 | 94.80066 | 102.7712
22.9625 | 900.0368 | 4.821216 | 94.80337 | 102.6918
22.97083 | 900.0374 | 4.821364 | 94.80628 | 102.6065
22.97916 | 900.0363 | 4.821518 | 94.80931 | 102.5178
22.9875 | 900.0366 | 4.821671 | 94.81232 | 102.4297
22.99583 | 900.0359 | 4.821835 | 94.81554 | 102.3352
23.00417 | 900.0353 | 4.822002 | 94.81883 | 102.239
23.0125 | 900.0352 | 4.822166 | 94.82205 | 102.1446
23.02084 | 900.0352 | 4.822328 | 94.82524 | 102.0513
23.02917 | 900.0344 | 4.822492 | 94.82846 | 101.9568
23.0375 | 900.0351 | 4.822664 | 94.83185 | 101.8577
23.04584 | 900.0352 | 4.822836 | 94.83523 | 101.7587
23.05417 | 900.035 | 4.823 | 94.83845 | 101.6642
23.0625 | 900.0343 | 4.823168 | 94.84176 | 101.5674
23.07083 | 900.034 | 4.823332 | 94.84498 | 101.473
23.07916 | 900.0334 | 4.8235 | 94.84828 | 101.3762
23.0875 | 900.0328 | 4.82367 | 94.85163 | 101.2783
23.09583 | 900.0322 | 4.823844 | 94.85505 | 101.1781
23.10416 | 900.0321 | 4.824015 | 94.85841 | 101.0796
23.1125 | 900.0319 | 4.824186 | 94.86177 | 100.9811
23.12083 | 900.0319 | 4.824356 | 94.86512 | 100.8832
23.12917 | 900.0329 | 4.82453 | 94.86854 | 100.7829
23.1375 | 900.0328 | 4.824705 | 94.87198 | 100.6821
23.14584 | 900.0343 | 4.82488 | 94.87542 | 100.5813
23.15417 | 900.0353 | 4.82505 | 94.87876 | 100.4834
23.1625 | 900.0359 | 4.825217 | 94.88205 | 100.3872
23.17084 | 900.0368 | 4.825386 | 94.88537 | 100.2899
23.17917 | 900.0374 | 4.825552 | 94.88863 | 100.1943
23.1875 | 900.0379 | 4.825715 | 94.89184 | 100.1004
23.19583 | 900.0375 | 4.825875 | 94.89499 | 100.0082
23.20416 | 900.038 | 4.826034 | 94.89811 | 99.91664
23.2125 | 900.0374 | 4.826195 | 94.90128 | 99.82391
23.22083 | 900.0372 | 4.826348 | 94.90429 | 99.73578
23.22916 | 900.0379 | 4.826496 | 94.9072 | 99.65054
23.2375 | 900.0372 | 4.82664 | 94.91003 | 99.5676
23.24583 | 900.0376 | 4.826783 | 94.91284 | 99.48523
23.25417 | 900.0366 | 4.826928 | 94.91569 | 99.40171
23.2625 | 900.0369 | 4.827074 | 94.91856 | 99.31762
23.27084 | 900.0356 | 4.827215 | 94.92134 | 99.2364
23.27917 | 900.035 | 4.827354 | 94.92407 | 99.15634
23.2875 | 900.0353 | 4.8275 | 94.92694 | 99.07225
23.29584 | 900.0342 | 4.827648 | 94.92985 | 98.987
23.30417 | 900.0337 | 4.827796 | 94.93276 | 98.90175
23.3125 | 900.033 | 4.827944 | 94.93567 | 98.81651
23.32083 | 900.0328 | 4.82809 | 94.93854 | 98.73241
23.32916 | 900.0324 | 4.828232 | 94.94133 | 98.65062
23.3375 | 900.0313 | 4.828369 | 94.94403 | 98.57171
23.34583 | 900.0305 | 4.828498 | 94.94656 | 98.49741
-4 | 1 | 0 | 0 | 2879.654
23.35416 | 900.0306 | 4.828627 | 94.9491 | 98.42311
23.3625 | 900.0303 | 4.82875 | 94.95152 | 98.35226
23.37083 | 900.0305 | 4.828874 | 94.95396 | 98.28084
23.37917 | 900.0311 | 4.829004 | 94.95651 | 98.20596
23.3875 | 900.0314 | 4.829138 | 94.95915 | 98.12878
23.39584 | 900.0319 | 4.82927 | 94.96174 | 98.05275
23.40417 | 900.0324 | 4.829406 | 94.96442 | 97.97441
23.4125 | 900.0331 | 4.829551 | 94.96727 | 97.89089
23.42084 | 900.0329 | 4.829696 | 94.97012 | 97.80738
23.42917 | 900.0337 | 4.829836 | 94.97287 | 97.72674
23.4375 | 900.0338 | 4.829986 | 94.97582 | 97.64034
23.44583 | 900.0344 | 4.830142 | 94.97889 | 97.55049
23.45416 | 900.0356 | 4.830304 | 94.98208 | 97.45718
23.4625 | 900.036 | 4.830536 | 94.98664 | 97.32355
23.47083 | 900.0369 | 4.83079 | 94.99163 | 97.17725
23.47916 | 900.0379 | 4.830966 | 94.99509 | 97.07587
23.4875 | 900.0378 | 4.831084 | 94.99741 | 97.00791
23.49583 | 900.0392 | 4.831236 | 95.0004 | 96.92036
23.50417 | 900.0451 | 4.831578 | 95.00713 | 96.72337
23.5125 | 900.0602 | 4.832413 | 95.02355 | 96.24242
23.52084 | 900.1114 | 4.834545 | 95.06547 | 95.01441
23.52917 | 900.2368 | 4.841826 | 95.20864 | 90.82064
23.5375 | 900.4329 | 4.857138 | 95.50973 | 82.00111
23.54584 | 900.6599 | 4.874703 | 95.85513 | 71.88388
23.55417 | 900.8756 | 4.890041 | 96.15673 | 63.04938
23.5625 | 901.0532 | 4.903531 | 96.422 | 55.2793
23.57083 | 901.1806 | 4.916394 | 96.67493 | 47.87037
23.57916 | 901.2598 | 4.928604 | 96.91503 | 40.83755
23.5875 | 901.2958 | 4.9402 | 97.14305 | 34.15839
23.59583 | 901.2976 | 4.951572 | 97.36666 | 27.60826
23.60416 | 901.2751 | 4.962196 | 97.57557 | 21.48896
23.6125 | 901.2384 | 4.972246 | 97.77319 | 15.70028
23.62083 | 901.1934 | 4.981703 | 97.95915 | 10.25316
23.62917 | 901.1439 | 4.990555 | 98.13322 | 5.154517
23.6375 | 901.0937 | 4.998453 | 98.28852 | 0.6053634
23.64584 | 901.0429 | 5.005774 | 98.43248 | -3.611445
23.65417 | 900.9932 | 5.012538 | 98.56549 | -7.507428
23.6625 | 900.9451 | 5.018266 | 98.67812 | -10.80669
23.67084 | 900.8969 | 5.023166 | 98.77447 | -13.62903
23.67917 | 900.8522 | 5.026778 | 98.8455 | -15.7095
23.6875 | 900.8094 | 5.029317 | 98.89543 | -17.17193
23.69583 | 900.7625 | 5.030719 | 98.92299 | -17.97947
23.70416 | 900.703 | 5.0314 | 98.93639 | -18.37171
23.7125 | 900.6292 | 5.031761 | 98.94348 | -18.57965
23.72083 | 900.5455 | 5.031963 | 98.94746 | -18.696
23.72916 | 900.4568 | 5.032109 | 98.95033 | -18.78009
23.7375 | 900.3694 | 5.032234 | 98.95279 | -18.85209
23.74583 | 900.2874 | 5.032334 | 98.95475 | -18.90969
23.75417 | 900.2131 | 5.0324 | 98.95605 | -18.9477
23.7625 | 900.1481 | 5.03245 | 98.95703 | -18.9765
23.77084 | 900.0936 | 5.032516 | 98.95833 | -19.01452
23.77917 | 900.0494 | 5.032588 | 98.95975 | -19.05599
23.7875 | 900.0148 | 5.032647 | 98.96091 | -19.08997
23.79584 | 899.987 | 5.032704 | 98.96203 | -19.1228
23.80417 | 899.9666 | 5.032776 | 98.96344 | -19.16427
23.8125 | 899.9515 | 5.03282 | 98.96431 | -19.18962
23.82083 | 899.94 | 5.032846 | 98.96482 | -19.20459
23.82916 | 899.9306 | 5.032862 | 98.96513 | -19.21381
23.8375 | 899.9247 | 5.032878 | 98.96545 | -19.22302
23.84583 | 899.9192 | 5.032889 | 98.96567 | -19.22936
23.85416 | 899.9149 | 5.032894 | 98.96576 | -19.23224
23.8625 | 899.9111 | 5.032896 | 98.9658 | -19.23339
23.87083 | 899.9074 | 5.03289 | 98.96568 | -19.22994
23.87917 | 899.9042 | 5.032878 | 98.96545 | -19.22302
23.8875 | 899.9009 | 5.032863 | 98.96515 | -19.21438
23.89584 | 899.8988 | 5.032842 | 98.96474 | -19.20229
23.90417 | 899.8962 | 5.032818 | 98.96427 | -19.18847
23.9125 | 899.8922 | 5.032791 | 98.96374 | -19.17291
23.92084 | 899.8892 | 5.032753 | 98.96299 | -19.15103
23.92917 | 899.886 | 5.032712 | 98.96218 | -19.12741
23.9375 | 899.8824 | 5.032666 | 98.96128 | -19.10092
23.94583 | 899.8799 | 5.032629 | 98.96055 | -19.0796
23.95416 | 899.8764 | 5.032582 | 98.95963 | -19.05253
23.9625 | 899.8751 | 5.03253 | 98.95861 | -19.02258
23.97083 | 899.8726 | 5.032467 | 98.95737 | -18.98629
23.97916 | 899.8726 | 5.032406 | 98.95617 | -18.95116
23.9875 | 899.8726 | 5.032353 | 98.95513 | -18.92063
23.99583 | 899.8719 | 5.032292 | 98.95393 | -18.8855
24.00417 | 899.8728 | 5.032238 | 98.95286 | -18.85439
24.0125 | 899.8731 | 5.032184 | 98.9518 | -18.82329
24.02084 | 899.8731 | 5.032132 | 98.95078 | -18.79334
24.02917 | 899.8743 | 5.032089 | 98.94993 | -18.76857
24.0375 | 899.8753 | 5.032049 | 98.94915 | -18.74553
24.04584 | 899.8781 | 5.032004 | 98.94826 | -18.71961
24.05417 | 899.8804 | 5.031967 | 98.94754 | -18.6983
24.0625 | 899.8836 | 5.03193 | 98.94681 | -18.67699
24.07083 | 899.8868 | 5.03188 | 98.94582 | -18.64819
24.07916 | 899.8898 | 5.031836 | 98.94496 | -18.62285
24.0875 | 899.8939 | 5.03178 | 98.94386 | -18.59059
24.09583 | 899.8968 | 5.031722 | 98.94272 | -18.55718
24.10416 | 899.9003 | 5.031674 | 98.94177 | -18.52954
24.1125 | 899.9035 | 5.031627 | 98.94085 | -18.50246
24.12083 | 899.9066 | 5.031578 | 98.93989 | -18.47424
24.12917 | 899.9092 | 5.031536 | 98.93906 | -18.45005
24.1375 | 899.9119 | 5.031522 | 98.93878 | -18.44198
24.14584 | 899.9147 | 5.031518 | 98.93871 | -18.43968
24.15417 | 899.9194 | 5.031516 | 98.93867 | -18.43853
24.1625 | 899.9232 | 5.031494 | 98.93823 | -18.42586
24.17084 | 899.9274 | 5.031459 | 98.93755 | -18.4057
24.17917 | 899.9303 | 5.031436 | 98.93709 | -18.39245
24.1875 | 899.9342 | 5.031412 | 98.93662 | -18.37863
24.19583 | 899.9375 | 5.031402 | 98.93643 | -18.37287
24.20416 | 899.9411 | 5.031396 | 98.93631 | -18.36941
24.2125 | 899.9438 | 5.0314 | 98.93639 | -18.37171
24.22083 | 899.9465 | 5.0314 | 98.93639 | -18.37171
24.22916 | 899.9499 | 5.03141 | 98.93658 | -18.37747
24.2375 | 899.9524 | 5.031416 | 98.9367 | -18.38093
24.24583 | 899.955 | 5.031435 | 98.93707 | -18.39187
24.25417 | 899.9556 | 5.031447 | 98.93731 | -18.39879
24.2625 | 899.9569 | 5.031442 | 98.93721 | -18.39591
24.27084 | 899.9584 | 5.031446 | 98.93729 | -18.39821
24.27917 | 899.9601 | 5.031444 | 98.93725 | -18.39706
24.2875 | 899.9609 | 5.031437 | 98.93711 | -18.39303
24.29584 | 899.9609 | 5.031428 | 98.93694 | -18.38784
24.30417 | 899.962 | 5.031426 | 98.9369 | -18.38669
24.3125 | 899.9621 | 5.031404 | 98.93646 | -18.37402
24.32083 | 899.9626 | 5.031391 | 98.93621 | -18.36653
24.32916 | 899.9637 | 5.031374 | 98.93587 | -18.35674
24.3375 | 899.964 | 5.031346 | 98.93532 | -18.34061
24.34583 | 899.9657 | 5.031335 | 98.93511 | -18.33428
24.35416 | 899.9647 | 5.031304 | 98.9345 | -18.31642
24.3625 | 899.9653 | 5.03128 | 98.93403 | -18.3026
24.37083 | 899.9657 | 5.031253 | 98.9335 | -18.28704
24.37917 | 899.9652 | 5.03123 | 98.93304 | -18.2738
24.3875 | 899.966 | 5.031201 | 98.93247 | -18.25709
24.39584 | 899.9663 | 5.031186 | 98.93218 | -18.24845
24.40417 | 899.9663 | 5.031168 | 98.93182 | -18.23809
24.4125 | 899.9668 | 5.031147 | 98.93141 | -18.22599
24.42084 | 899.9664 | 5.031139 | 98.93125 | -18.22138
24.42917 | 899.9659 | 5.031118 | 98.93084 | -18.20929
24.4375 | 899.967 | 5.031104 | 98.93057 | -18.20122
24.44583 | 899.9662 | 5.031086 | 98.93021 | -18.19085
24.45416 | 899.9668 | 5.03107 | 98.9299 | -18.18164
24.4625 | 899.966 | 5.031055 | 98.9296 | -18.173
24.47083 | 899.9662 | 5.031044 | 98.92939 | -18.16666
24.47916 | 899.9676 | 5.031028 | 98.92907 | -18.15745
24.4875 | 899.9681 | 5.031015 | 98.92882 | -18.14996
24.49583 | 899.9681 | 5.031008 | 98.92868 | -18.14593
24.50417 | 899.9681 | 5.030984 | 98.92821 | -18.1321
24.5125 | 899.9688 | 5.03098 | 98.92813 | -18.1298
24.52084 | 899.9681 | 5.030962 | 98.92777 | -18.11943
24.52917 | 899.9686 | 5.030944 | 98.92742 | -18.10906
24.5375 | 899.9699 | 5.030933 | 98.9272 | -18.10273
24.54584 | 899.9703 | 5.030917 | 98.92689 | -18.09351
24.55417 | 899.9705 | 5.0309 | 98.92655 | -18.08372
24.5625 | 899.9718 | 5.03088 | 98.92616 | -18.0722
24.57083 | 899.972 | 5.030866 | 98.92589 | -18.06414
24.57916 | 899.9712 | 5.030838 | 98.92533 | -18.04801
24.5875 | 899.9708 | 5.030824 | 98.92506 | -18.03995
24.59583 | 899.9711 | 5.030803 | 98.92465 | -18.02785
24.60416 | 899.9702 | 5.030789 | 98.92437 | -18.01979
24.6125 | 899.9697 | 5.030781 | 98.92421 | -18.01518
24.62083 | 899.9689 | 5.030764 | 98.92388 | -18.00539
24.62917 | 899.9694 | 5.030762 | 98.92384 | -18.00423
24.6375 | 899.9695 | 5.030758 | 98.92376 | -18.00193
24.64584 | 899.9689 | 5.030756 | 98.92372 | -18.00078
24.65417 | 899.9702 | 5.030743 | 98.92347 | -17.99329
24.6625 | 899.9696 | 5.030734 | 98.92329 | -17.98811
24.67084 | 899.9696 | 5.03071 | 98.92282 | -17.97428
24.67917 | 899.9701 | 5.030696 | 98.92254 | -17.96622
24.6875 | 899.9699 | 5.03068 | 98.92223 | -17.957
24.69583 | 899.9711 | 5.030658 | 98.9218 | -17.94433
24.70416 | 899.9716 | 5.03065 | 98.92164 | -17.93972
24.7125 | 899.9716 | 5.030628 | 98.92121 | -17.92705
24.72083 | 899.9732 | 5.030606 | 98.92077 | -17.91438
24.72916 | 899.9738 | 5.030579 | 98.92024 | -17.89883
24.7375 | 899.9738 | 5.030556 | 98.91979 | -17.88558
24.74583 | 899.9742 | 5.030528 | 98.91924 | -17.86945
24.75417 | 899.9757 | 5.030504 | 98.91877 | -17.85563
24.7625 | 899.9759 | 5.030476 | 98.91822 | -17.8395
24.77084 | 899.9762 | 5.03044 | 98.91751 | -17.81877
24.77917 | 899.9758 | 5.030418 | 98.91708 | -17.80609
24.7875 | 899.975 | 5.030382 | 98.91637 | -17.78536
24.79584 | 899.9742 | 5.030352 | 98.91578 | -17.76808
24.80417 | 899.9741 | 5.03032 | 98.91515 | -17.74965
24.8125 | 899.975 | 5.030289 | 98.91454 | -17.73179
24.82083 | 899.9747 | 5.030266 | 98.91409 | -17.71854
24.82916 | 899.9751 | 5.030248 | 98.91373 | -17.70818
24.8375 | 899.9757 | 5.030229 | 98.91336 | -17.69723
24.84583 | 899.9754 | 5.030214 | 98.91306 | -17.68859
24.85416 | 899.9751 | 5.030204 | 98.91287 | -17.68283
24.8625 | 899.9755 | 5.030179 | 98.91238 | -17.66843
24.87083 | 899.9761 | 5.030164 | 98.91208 | -17.65979
24.87917 | 899.9766 | 5.030138 | 98.91157 | -17.64482
24.8875 | 899.9778 | 5.030114 | 98.9111 | -17.63099
24.89584 | 899.9801 | 5.030087 | 98.91057 | -17.61544
24.90417 | 899.9811 | 5.030056 | 98.90996 | -17.59759
24.9125 | 899.9828 | 5.030024 | 98.90933 | -17.57915
24.92084 | 899.984 | 5.029996 | 98.90878 | -17.56303
24.92917 | 899.9851 | 5.029969 | 98.90825 | -17.54748
24.9375 | 899.9855 | 5.029925 | 98.90738 | -17.52213
24.94583 | 899.9866 | 5.0299 | 98.90689 | -17.50773
24.95416 | 899.9868 | 5.029877 | 98.90644 | -17.49448
24.9625 | 899.9871 | 5.029853 | 98.90597 | -17.48066
24.97083 | 899.9874 | 5.029824 | 98.9054 | -17.46396
24.97916 | 899.9872 | 5.029786 | 98.90465 | -17.44207
24.9875 | 899.9861 | 5.029761 | 98.90416 | -17.42767
24.99583 | 899.9866 | 5.029735 | 98.90365 | -17.41269
25.00417 | 899.9864 | 5.029709 | 98.90313 | -17.39772
25.0125 | 899.987 | 5.029676 | 98.90249 | -17.37871
25.02084 | 899.987 | 5.029644 | 98.90186 | -17.36028
25.02917 | 899.9861 | 5.029593 | 98.90085 | -17.3309
25.0375 | 899.9863 | 5.029541 | 98.89983 | -17.30095
25.04584 | 899.9859 | 5.029496 | 98.89895 | -17.27503
25.05417 | 899.9864 | 5.029443 | 98.8979 | -17.24451
25.0625 | 899.9866 | 5.029406 | 98.89718 | -17.22319
25.07083 | 899.9878 | 5.029372 | 98.89651 | -17.20361
25.07916 | 899.9875 | 5.029346 | 98.896 | -17.18864
25.0875 | 899.9887 | 5.029316 | 98.89541 | -17.17136
25.09583 | 899.989 | 5.029286 | 98.89482 | -17.15408
25.10416 | 899.9894 | 5.029254 | 98.89419 | -17.13564
25.1125 | 899.9897 | 5.029241 | 98.89393 | -17.12816
25.12083 | 899.9901 | 5.02923 | 98.89372 | -17.12182
25.12917 | 899.9908 | 5.029209 | 98.8933 | -17.10972
25.1375 | 899.9913 | 5.029191 | 98.89295 | -17.09936
25.14584 | 899.991 | 5.029169 | 98.89252 | -17.08669
25.15417 | 899.9922 | 5.029152 | 98.89218 | -17.07689
25.1625 | 899.9931 | 5.029141 | 98.89197 | -17.07056
25.17084 | 899.9937 | 5.029132 | 98.89179 | -17.06537
25.17917 | 899.9949 | 5.029116 | 98.89147 | -17.05616
25.1875 | 899.9952 | 5.029102 | 98.8912 | -17.04809
25.19583 | 899.9957 | 5.029085 | 98.89086 | -17.0383
25.20416 | 899.9968 | 5.02907 | 98.89057 | -17.02966
25.2125 | 899.9972 | 5.02907 | 98.89057 | -17.02966
25.22083 | 899.9975 | 5.029067 | 98.89051 | -17.02793
25.22916 | 899.9972 | 5.029074 | 98.89065 | -17.03197
25.2375 | 899.9969 | 5.029078 | 98.89073 | -17.03427
25.24583 | 899.9965 | 5.029075 | 98.89067 | -17.03254
25.25417 | 899.9952 | 5.029072 | 98.89061 | -17.03081
25.2625 | 899.9941 | 5.029064 | 98.89045 | -17.02621
25.27084 | 899.9952 | 5.029051 | 98.8902 | -17.01872
25.27917 | 899.9939 | 5.029041 | 98.89 | -17.01296
25.2875 | 899.9934 | 5.029038 | 98.88994 | -17.01123
25.29584 | 899.9932 | 5.029028 | 98.88974 | -17.00547
25.30417 | 899.9928 | 5.02902 | 98.88959 | -17.00086
25.3125 | 899.992 | 5.02901 | 98.88939 | -16.9951
25.32083 | 899.991 | 5.028994 | 98.88907 | -16.98589
25.32916 | 899.9906 | 5.02899 | 98.889 | -16.98358
25.3375 | 899.9912 | 5.028992 | 98.88904 | -16.98474
25.34583 | 899.9905 | 5.028993 | 98.88905 | -16.98531
25.35416 | 899.9894 | 5.028994 | 98.88907 | -16.98589
25.3625 | 899.9889 | 5.028992 | 98.88904 | -16.98474
25.37083 | 899.9889 | 5.028989 | 98.88898 | -16.98301
25.37917 | 899.9876 | 5.028992 | 98.88904 | -16.98474
25.3875 | 899.9881 | 5.028993 | 98.88905 | -16.98531
25.39584 | 899.9876 | 5.029 | 98.88919 | -16.98934
25.40417 | 899.9882 | 5.029012 | 98.88943 | -16.99626
25.4125 | 899.9874 | 5.029022 | 98.88963 | -17.00201
25.42084 | 899.9876 | 5.029042 | 98.89002 | -17.01353
25.42917 | 899.9869 | 5.029059 | 98.89035 | -17.02333
25.4375 | 899.9868 | 5.029074 | 98.89065 | -17.03197
25.44583 | 899.9852 | 5.02909 | 98.89096 | -17.04118
25.45416 | 899.9853 | 5.029107 | 98.8913 | -17.05097
25.4625 | 899.9849 | 5.029129 | 98.89173 | -17.06365
25.47083 | 899.9855 | 5.029153 | 98.8922 | -17.07747
25.47916 | 899.9852 | 5.029176 | 98.89265 | -17.09072
25.4875 | 899.9848 | 5.029186 | 98.89285 | -17.09648
25.49583 | 899.9851 | 5.029196 | 98.89305 | -17.10224
25.50417 | 899.9852 | 5.029206 | 98.89324 | -17.108
25.5125 | 899.9849 | 5.029213 | 98.89338 | -17.11203
25.52084 | 899.9864 | 5.029228 | 98.89368 | -17.12067
25.52917 | 899.9862 | 5.029238 | 98.89387 | -17.12643
25.5375 | 899.9862 | 5.02925 | 98.89411 | -17.13334
25.54584 | 899.9869 | 5.029258 | 98.89427 | -17.13795
25.55417 | 899.9881 | 5.02926 | 98.89431 | -17.1391
25.5625 | 899.9884 | 5.029252 | 98.89415 | -17.13449
25.57083 | 899.9889 | 5.029242 | 98.89395 | -17.12873
25.57916 | 899.9891 | 5.02922 | 98.89352 | -17.11606
25.5875 | 899.9891 | 5.0292 | 98.89313 | -17.10454
25.59583 | 899.9894 | 5.02918 | 98.89273 | -17.09302
25.60416 | 899.9891 | 5.029148 | 98.8921 | -17.07459
25.6125 | 899.988 | 5.029126 | 98.89167 | -17.06192
25.62083 | 899.9884 | 5.029102 | 98.8912 | -17.04809
25.62917 | 899.9882 | 5.02909 | 98.89096 | -17.04118
25.6375 | 899.9882 | 5.029076 | 98.89069 | -17.03312
25.64584 | 899.9879 | 5.02907 | 98.89057 | -17.02966
25.65417 | 899.9879 | 5.029062 | 98.89041 | -17.02505
25.6625 | 899.9879 | 5.029057 | 98.89031 | -17.02217
25.67084 | 899.988 | 5.029047 | 98.89012 | -17.01641
25.67916 | 899.9882 | 5.029037 | 98.88992 | -17.01065
25.6875 | 899.9888 | 5.02903 | 98.88978 | -17.00662
25.69584 | 899.9879 | 5.029004 | 98.88927 | -16.99165
25.70416 | 899.9891 | 5.028992 | 98.88904 | -16.98474
25.7125 | 899.989 | 5.02898 | 98.8888 | -16.97782
25.72083 | 899.9897 | 5.02897 | 98.8886 | -16.97206
25.72916 | 899.9913 | 5.028963 | 98.88847 | -16.96803
25.7375 | 899.9912 | 5.028956 | 98.88833 | -16.964
25.74583 | 899.9914 | 5.028947 | 98.88815 | -16.95882
25.75417 | 899.9919 | 5.028938 | 98.88797 | -16.95363
25.7625 | 899.9924 | 5.028924 | 98.8877 | -16.94557
25.77084 | 899.9928 | 5.0289 | 98.88723 | -16.93174
25.77917 | 899.9925 | 5.028883 | 98.88689 | -16.92195
25.7875 | 899.9934 | 5.028862 | 98.88648 | -16.90986
25.79584 | 899.9932 | 5.02885 | 98.88624 | -16.90294
25.80416 | 899.9936 | 5.028838 | 98.88601 | -16.89603
25.8125 | 899.9944 | 5.028828 | 98.88581 | -16.89027
25.82084 | 899.9947 | 5.028812 | 98.8855 | -16.88106
25.82916 | 899.995 | 5.0288 | 98.88526 | -16.87415
25.8375 | 899.9937 | 5.028778 | 98.88483 | -16.86147
25.84583 | 899.9938 | 5.028754 | 98.88436 | -16.84765
25.85416 | 899.9941 | 5.02873 | 98.88388 | -16.83383
25.8625 | 899.9953 | 5.028701 | 98.88331 | -16.81712
25.87083 | 899.9958 | 5.028679 | 98.88288 | -16.80445
25.87917 | 899.9969 | 5.028653 | 98.88237 | -16.78948
25.8875 | 899.9968 | 5.028622 | 98.88176 | -16.77162
25.89584 | 899.9968 | 5.02859 | 98.88113 | -16.75319
25.90417 | 899.9962 | 5.028558 | 98.8805 | -16.73476
25.9125 | 899.9962 | 5.028516 | 98.87968 | -16.71056
25.92084 | 899.9955 | 5.028463 | 98.87863 | -16.68004
25.92916 | 899.9951 | 5.028414 | 98.87767 | -16.65181
25.9375 | 899.9949 | 5.028352 | 98.87645 | -16.6161
25.94584 | 899.9944 | 5.0283 | 98.87543 | -16.58615
25.95416 | 899.9942 | 5.028243 | 98.87431 | -16.55332
25.9625 | 899.9932 | 5.02819 | 98.87326 | -16.52279
25.97083 | 899.9938 | 5.02814 | 98.87228 | -16.49399
25.97916 | 899.9932 | 5.028085 | 98.8712 | -16.46231
25.9875 | 899.9936 | 5.028024 | 98.87 | -16.42718
25.99583 | 899.9947 | 5.027964 | 98.86882 | -16.39262
26.00417 | 899.9962 | 5.027904 | 98.86764 | -16.35806
26.0125 | 899.9962 | 5.027847 | 98.86652 | -16.32523
26.02084 | 899.9965 | 5.027797 | 98.86554 | -16.29643
26.02917 | 899.9972 | 5.027744 | 98.86449 | -16.2659
26.0375 | 899.9984 | 5.027684 | 98.86332 | -16.23134
26.04584 | 899.9989 | 5.027623 | 98.86212 | -16.19621
26.05416 | 899.9991 | 5.027558 | 98.86084 | -16.15877
26.0625 | 900.0003 | 5.027494 | 98.85958 | -16.12191
26.07084 | 900.0011 | 5.027428 | 98.85828 | -16.08389
26.07916 | 900.0019 | 5.02736 | 98.85694 | -16.04472
26.0875 | 900.0024 | 5.027287 | 98.85551 | -16.00268
26.09583 | 900.0036 | 5.027216 | 98.85411 | -15.96178
26.10416 | 900.0035 | 5.027143 | 98.85268 | -15.91973
26.1125 | 900.0045 | 5.027074 | 98.85132 | -15.87999
26.12083 | 900.0048 | 5.027 | 98.84987 | -15.83737
26.12917 | 900.0056 | 5.02693 | 98.84849 | -15.79705
26.1375 | 900.0055 | 5.026866 | 98.84723 | -15.76018
26.14584 | 900.005 | 5.026795 | 98.84583 | -15.71929
26.15417 | 900.005 | 5.026717 | 98.8443 | -15.67436
26.1625 | 900.0046 | 5.02665 | 98.84298 | -15.63577
26.17084 | 900.0035 | 5.02657 | 98.84141 | -15.58969
26.17916 | 900.0031 | 5.026496 | 98.83995 | -15.54707
26.1875 | 900.0028 | 5.026426 | 98.83858 | -15.50675
26.19584 | 900.0028 | 5.02636 | 98.83728 | -15.46873
26.20416 | 900.0028 | 5.02629 | 98.8359 | -15.42842
26.2125 | 900.0018 | 5.026218 | 98.83449 | -15.38694
26.22083 | 900.0006 | 5.026138 | 98.83291 | -15.34087
26.22916 | 899.9996 | 5.026051 | 98.8312 | -15.29075
26.2375 | 899.9978 | 5.02597 | 98.82961 | -15.2441
26.24583 | 899.9972 | 5.025884 | 98.82792 | -15.19456
26.25417 | 899.997 | 5.025808 | 98.82643 | -15.15079
26.2625 | 899.9959 | 5.025732 | 98.82493 | -15.10701
26.27084 | 899.9954 | 5.025656 | 98.82344 | -15.06324
26.27917 | 899.9959 | 5.025588 | 98.8221 | -15.02407
26.2875 | 899.9957 | 5.025514 | 98.82064 | -14.98145
26.29584 | 899.9968 | 5.025444 | 98.81927 | -14.94113
26.30416 | 899.9976 | 5.025372 | 98.81785 | -14.89966
26.3125 | 899.9991 | 5.025298 | 98.8164 | -14.85704
26.32084 | 900.0007 | 5.025223 | 98.81492 | -14.81384
26.32916 | 900.0003 | 5.025152 | 98.81353 | -14.77294
26.3375 | 900.0012 | 5.025074 | 98.81199 | -14.72801
26.34583 | 900.0005 | 5.024998 | 98.8105 | -14.68424
26.35416 | 900.0005 | 5.024925 | 98.80906 | -14.64219
26.3625 | 900.0014 | 5.024852 | 98.80763 | -14.60014
26.37083 | 900.0019 | 5.024783 | 98.80627 | -14.5604
26.37917 | 900.0016 | 5.024717 | 98.80497 | -14.52239
26.3875 | 900.0019 | 5.024644 | 98.80354 | -14.48034
26.39584 | 900.0019 | 5.024574 | 98.80216 | -14.44002
26.40417 | 900.0018 | 5.024506 | 98.80082 | -14.40085
26.4125 | 900.002 | 5.024441 | 98.79955 | -14.36341
26.42084 | 900.0019 | 5.024383 | 98.7984 | -14.33001
26.42916 | 900.0028 | 5.024324 | 98.79724 | -14.29602
26.4375 | 900.0031 | 5.024261 | 98.79601 | -14.25974
26.44584 | 900.0026 | 5.0242 | 98.79481 | -14.2246
26.45416 | 900.0028 | 5.024142 | 98.79367 | -14.19119
26.4625 | 900.0025 | 5.024074 | 98.79233 | -14.15203
26.47083 | 900.0035 | 5.02401 | 98.79107 | -14.11516
26.47916 | 900.0022 | 5.023941 | 98.78971 | -14.07542
26.4875 | 900.0012 | 5.023874 | 98.7884 | -14.03683
26.49583 | 900.0014 | 5.023805 | 98.78704 | -13.99709
26.50417 | 900.0011 | 5.023734 | 98.78564 | -13.95619
26.5125 | 900.0006 | 5.023666 | 98.78431 | -13.91702
26.52084 | 900.0009 | 5.023596 | 98.78293 | -13.8767
26.52917 | 900.0008 | 5.02353 | 98.78163 | -13.83869
26.5375 | 900.0011 | 5.02346 | 98.78026 | -13.79837
26.54584 | 900.0012 | 5.023391 | 98.7789 | -13.75863
26.55416 | 900.0022 | 5.02332 | 98.7775 | -13.71773
26.5625 | 900.0031 | 5.023248 | 98.77609 | -13.67626
26.57084 | 900.0038 | 5.023168 | 98.77451 | -13.63018
26.57916 | 900.0047 | 5.023096 | 98.7731 | -13.58871
26.5875 | 900.0054 | 5.02302 | 98.7716 | -13.54493
26.59583 | 900.0062 | 5.022938 | 98.76999 | -13.4977
26.60416 | 900.0072 | 5.022861 | 98.76848 | -13.45335
26.6125 | 900.0075 | 5.022789 | 98.76706 | -13.41188
26.62083 | 900.0082 | 5.022732 | 98.76594 | -13.37905
26.62917 | 900.0072 | 5.022668 | 98.76468 | -13.34219
26.6375 | 900.0064 | 5.022604 | 98.76342 | -13.30532
26.64584 | 900.0051 | 5.02253 | 98.76197 | -13.2627
26.65417 | 900.0054 | 5.022456 | 98.76051 | -13.22008
26.6625 | 900.0047 | 5.022385 | 98.75912 | -13.17918
26.67084 | 900.0031 | 5.02232 | 98.75784 | -13.14174
26.67916 | 900.0028 | 5.02226 | 98.75666 | -13.10718
26.6875 | 900.002 | 5.022197 | 98.75542 | -13.0709
26.69584 | 900.0012 | 5.022134 | 98.75418 | -13.03461
26.70416 | 900.0009 | 5.022056 | 98.75265 | -12.98968
26.7125 | 900.0001 | 5.021982 | 98.75119 | -12.94706
26.72083 | 899.9999 | 5.021902 | 98.74962 | -12.90098
26.72916 | 899.9984 | 5.021834 | 98.74828 | -12.86181
26.7375 | 899.9988 | 5.021765 | 98.74693 | -12.82207
26.74583 | 899.9988 | 5.021696 | 98.74557 | -12.78233
26.75417 | 899.9988 | 5.021622 | 98.74411 | -12.7397
26.7625 | 899.9982 | 5.021543 | 98.74256 | -12.6942
26.77084 | 899.9978 | 5.021467 | 98.74107 | -12.65043
26.77917 | 899.9984 | 5.021384 | 98.73943 | -12.60262
26.7875 | 899.9989 | 5.021304 | 98.73786 | -12.55654
26.79584 | 899.9985 | 5.021228 | 98.73637 | -12.51276
26.80416 | 899.9986 | 5.021147 | 98.73477 | -12.46611
26.8125 | 899.9992 | 5.021065 | 98.73316 | -12.41888
26.82084 | 900.0005 | 5.020992 | 98.73172 | -12.37683
26.82916 | 900.0001 | 5.020924 | 98.73039 | -12.33766
26.8375 | 900.0019 | 5.020852 | 98.72897 | -12.29619
26.84583 | 900.0025 | 5.02078 | 98.72756 | -12.25472
26.85416 | 900.0041 | 5.020704 | 98.72606 | -12.21095
26.8625 | 900.0058 | 5.02063 | 98.72461 | -12.16832
26.87083 | 900.0066 | 5.020547 | 98.72297 | -12.12052
26.87917 | 900.0079 | 5.02046 | 98.72126 | -12.07041
26.8875 | 900.0078 | 5.020369 | 98.71947 | -12.01799
26.89584 | 900.0091 | 5.02028 | 98.71772 | -11.96673
26.90417 | 900.0099 | 5.020194 | 98.71603 | -11.91719
26.9125 | 900.0093 | 5.020106 | 98.7143 | -11.86651
26.92084 | 900.0099 | 5.020017 | 98.71255 | -11.81524
26.92916 | 900.0091 | 5.01993 | 98.71084 | -11.76513
26.9375 | 900.0094 | 5.01985 | 98.70927 | -11.71905
26.94584 | 900.0095 | 5.019768 | 98.70766 | -11.67182
26.95416 | 900.0086 | 5.01969 | 98.70612 | -11.62689
26.9625 | 900.0076 | 5.019611 | 98.70457 | -11.58139
26.97083 | 900.0074 | 5.019537 | 98.70311 | -11.53877
26.97916 | 900.0055 | 5.019458 | 98.70156 | -11.49327
26.9875 | 900.0058 | 5.019372 | 98.69987 | -11.44373
26.99583 | 900.0056 | 5.019289 | 98.69824 | -11.39592
27.00417 | 900.0058 | 5.019206 | 98.69661 | -11.34812
27.0125 | 900.0055 | 5.019131 | 98.69513 | -11.30492
27.02084 | 900.0039 | 5.019067 | 98.69387 | -11.26805
27.02917 | 900.0036 | 5.019004 | 98.69263 | -11.23177
27.0375 | 900.0032 | 5.018938 | 98.69134 | -11.19375
27.04584 | 900.0035 | 5.018868 | 98.68996 | -11.15343
27.05416 | 900.0022 | 5.018801 | 98.68864 | -11.11484
27.0625 | 900.0032 | 5.018734 | 98.68732 | -11.07625
27.07084 | 900.0028 | 5.018672 | 98.6861 | -11.04054
27.07916 | 900.0024 | 5.0186 | 98.68469 | -10.99907
27.0875 | 900.0024 | 5.018526 | 98.68323 | -10.95644
27.09583 | 900.0028 | 5.018451 | 98.68176 | -10.91325
27.10416 | 900.0028 | 5.018378 | 98.68032 | -10.8712
27.1125 | 900.0034 | 5.018311 | 98.67901 | -10.83261
27.12083 | 900.004 | 5.018244 | 98.67769 | -10.79402
27.12917 | 900.0045 | 5.018184 | 98.67651 | -10.75946
27.1375 | 900.0051 | 5.018124 | 98.67533 | -10.7249
27.14584 | 900.0056 | 5.01807 | 98.67427 | -10.69379
27.15417 | 900.0078 | 5.018011 | 98.67311 | -10.65981
27.1625 | 900.0079 | 5.017948 | 98.67187 | -10.62352
27.17084 | 900.0097 | 5.017879 | 98.67051 | -10.58378
27.17916 | 900.0092 | 5.01781 | 98.66915 | -10.54404
27.1875 | 900.0097 | 5.017748 | 98.66794 | -10.50833
27.19584 | 900.0099 | 5.017678 | 98.66656 | -10.46801
27.20416 | 900.0097 | 5.017614 | 98.6653 | -10.43114
27.2125 | 900.0101 | 5.017533 | 98.66371 | -10.38449
27.22083 | 900.011 | 5.017453 | 98.66213 | -10.33841
27.22916 | 900.0113 | 5.017373 | 98.66056 | -10.29233
27.2375 | 900.0111 | 5.017293 | 98.65899 | -10.24625
27.24583 | 900.0109 | 5.017212 | 98.6574 | -10.1996
27.25417 | 900.0114 | 5.017125 | 98.65569 | -10.14949
27.2625 | 900.011 | 5.017047 | 98.65415 | -10.10456
27.27084 | 900.0118 | 5.01697 | 98.65264 | -10.06021
27.27917 | 900.0112 | 5.016906 | 98.65138 | -10.02334
27.2875 | 900.0121 | 5.016841 | 98.6501 | -9.985905
27.29584 | 900.0111 | 5.01678 | 98.6489 | -9.950769
27.30416 | 900.0111 | 5.01671 | 98.64752 | -9.91045
27.3125 | 900.0106 | 5.016638 | 98.64611 | -9.868979
27.32084 | 900.0101 | 5.016572 | 98.64481 | -9.830964
27.32916 | 900.0091 | 5.016504 | 98.64347 | -9.791797
27.3375 | 900.0095 | 5.016438 | 98.64218 | -9.753781
27.34583 | 900.0076 | 5.016361 | 98.64066 | -9.70943
27.35416 | 900.0082 | 5.016289 | 98.63925 | -9.667959
27.3625 | 900.0079 | 5.01621 | 98.63769 | -9.622456
27.37083 | 900.0069 | 5.01614 | 98.63632 | -9.582137
27.37917 | 900.0066 | 5.016072 | 98.63498 | -9.54297
27.3875 | 900.0056 | 5.016004 | 98.63364 | -9.503803
27.39584 | 900.0059 | 5.015948 | 98.63254 | -9.471547
27.40417 | 900.0056 | 5.015888 | 98.63136 | -9.436988
27.4125 | 900.0056 | 5.015839 | 98.6304 | -9.408765
27.42084 | 900.0047 | 5.01579 | 98.62943 | -9.380541
27.42916 | 900.0048 | 5.01575 | 98.62865 | -9.357502
27.4375 | 900.0045 | 5.015708 | 98.62782 | -9.33331
27.44584 | 900.0051 | 5.015661 | 98.6269 | -9.306239
27.45416 | 900.0051 | 5.01561 | 98.62589 | -9.276863
27.4625 | 900.0059 | 5.015549 | 98.62469 | -9.241728
27.47083 | 900.0066 | 5.015489 | 98.62352 | -9.207169
27.47916 | 900.0071 | 5.015425 | 98.62226 | -9.170306
27.4875 | 900.0063 | 5.015366 | 98.6211 | -9.136322
27.49583 | 900.0064 | 5.015297 | 98.61974 | -9.096579
27.50417 | 900.0056 | 5.015239 | 98.6186 | -9.063172
27.5125 | 900.005 | 5.01519 | 98.61764 | -9.034948
27.52084 | 900.0043 | 5.015134 | 98.61653 | -9.002693
27.52917 | 900.0051 | 5.015089 | 98.61565 | -8.976774
27.5375 | 900.0059 | 5.015044 | 98.61476 | -8.950854
27.54584 | 900.0056 | 5.015 | 98.6139 | -8.925511
27.55416 | 900.0068 | 5.014952 | 98.61296 | -8.897863
27.5625 | 900.0068 | 5.014903 | 98.61199 | -8.86964
27.57084 | 900.0078 | 5.014852 | 98.61099 | -8.840264
27.57916 | 900.009 | 5.014807 | 98.6101 | -8.814345
27.5875 | 900.0093 | 5.01477 | 98.60938 | -8.793033
27.59583 | 900.0097 | 5.014734 | 98.60867 | -8.772298
27.60416 | 900.0105 | 5.014702 | 98.60804 | -8.753866
27.6125 | 900.0101 | 5.014666 | 98.60733 | -8.733131
27.62083 | 900.01 | 5.014633 | 98.60668 | -8.714123
27.62917 | 900.0101 | 5.014597 | 98.60598 | -8.693387
27.6375 | 900.0095 | 5.01456 | 98.60525 | -8.672076
27.64584 | 900.0103 | 5.014519 | 98.60444 | -8.64846
27.65417 | 900.0097 | 5.014476 | 98.6036 | -8.623693
27.6625 | 900.0108 | 5.014432 | 98.60273 | -8.598349
27.67084 | 900.0106 | 5.014389 | 98.60188 | -8.573582
27.67916 | 900.0109 | 5.014348 | 98.60108 | -8.549966
27.6875 | 900.0099 | 5.0143 | 98.60013 | -8.522319
27.69584 | 900.0109 | 5.01425 | 98.59915 | -8.49352
27.70416 | 900.0106 | 5.014199 | 98.59815 | -8.464144
27.7125 | 900.0109 | 5.014148 | 98.59715 | -8.434769
27.72083 | 900.0109 | 5.014096 | 98.59612 | -8.404817
27.72916 | 900.0126 | 5.014047 | 98.59516 | -8.376594
27.7375 | 900.013 | 5.014007 | 98.59437 | -8.353555
27.74583 | 900.0131 | 5.013978 | 98.5938 | -8.336851
27.75417 | 900.0141 | 5.013947 | 98.59319 | -8.318995
27.7625 | 900.0142 | 5.013918 | 98.59262 | -8.302292
27.77084 | 900.0142 | 5.013889 | 98.59205 | -8.285588
27.77917 | 900.0137 | 5.013852 | 98.59133 | -8.264276
27.7875 | 900.0124 | 5.013817 | 98.59064 | -8.244117
27.79584 | 900.0125 | 5.013776 | 98.58983 | -8.220501
27.80416 | 900.0126 | 5.013734 | 98.58901 | -8.19631
27.8125 | 900.0112 | 5.013694 | 98.58822 | -8.17327
27.82084 | 900.0119 | 5.013653 | 98.58741 | -8.149655
27.82916 | 900.0109 | 5.013613 | 98.58663 | -8.126615
27.8375 | 900.0109 | 5.013574 | 98.58586 | -8.104152
27.84583 | 900.0113 | 5.01353 | 98.58499 | -8.078808
27.85416 | 900.0118 | 5.013496 | 98.58433 | -8.059225
27.8625 | 900.0114 | 5.01346 | 98.58362 | -8.038489
27.87083 | 900.0114 | 5.013418 | 98.58279 | -8.014298
27.87917 | 900.0128 | 5.013383 | 98.5821 | -7.994138
27.8875 | 900.0126 | 5.013344 | 98.58134 | -7.971674
27.89584 | 900.0125 | 5.013307 | 98.58061 | -7.950363
27.90417 | 900.0126 | 5.013274 | 98.57996 | -7.931355
27.9125 | 900.0134 | 5.013237 | 98.57923 | -7.910044
27.92084 | 900.0134 | 5.013192 | 98.57835 | -7.884124
27.92916 | 900.0138 | 5.013153 | 98.57758 | -7.861661
27.9375 | 900.0121 | 5.01311 | 98.57673 | -7.836893
27.94584 | 900.0125 | 5.013067 | 98.57589 | -7.812126
27.95416 | 900.0111 | 5.013028 | 98.57512 | -7.789662
27.9625 | 900.0106 | 5.012978 | 98.57414 | -7.760863
27.97083 | 900.0116 | 5.01293 | 98.5732 | -7.733215
27.97916 | 900.0109 | 5.012894 | 98.57249 | -7.71248
27.9875 | 900.0106 | 5.012856 | 98.57174 | -7.690592
27.99583 | 900.0094 | 5.012819 | 98.57101 | -7.669281
28.00417 | 900.0091 | 5.012782 | 98.57029 | -7.647969
28.0125 | 900.0082 | 5.012747 | 98.5696 | -7.62781
28.02084 | 900.0078 | 5.012709 | 98.56885 | -7.605922
28.02917 | 900.0072 | 5.012667 | 98.56802 | -7.581731
28.0375 | 900.0066 | 5.012625 | 98.5672 | -7.557539
28.04584 | 900.0056 | 5.012592 | 98.56655 | -7.538531
28.05416 | 900.0059 | 5.012567 | 98.56606 | -7.524132
28.0625 | 900.0062 | 5.012542 | 98.56557 | -7.509732
28.07084 | 900.0062 | 5.012525 | 98.56523 | -7.49994
28.07916 | 900.0058 | 5.012507 | 98.56488 | -7.489572
28.0875 | 900.0061 | 5.012488 | 98.5645 | -7.478629
28.09583 | 900.0062 | 5.01248 | 98.56435 | -7.474021
28.10416 | 900.0062 | 5.012466 | 98.56407 | -7.465957
28.1125 | 900.0059 | 5.012454 | 98.56384 | -7.459045
28.12083 | 900.0056 | 5.012437 | 98.5635 | -7.449253
28.12917 | 900.0056 | 5.012416 | 98.56309 | -7.437158
28.1375 | 900.0056 | 5.012398 | 98.56273 | -7.42679
28.14584 | 900.0066 | 5.012379 | 98.56236 | -7.415846
28.15417 | 900.0066 | 5.01236 | 98.56199 | -7.404902
28.1625 | 900.0063 | 5.012344 | 98.56167 | -7.395686
28.17084 | 900.0072 | 5.012317 | 98.56114 | -7.380135
28.17916 | 900.0074 | 5.012288 | 98.56057 | -7.363431
28.1875 | 900.0069 | 5.012266 | 98.56014 | -7.350759
28.19584 | 900.0063 | 5.012234 | 98.55951 | -7.332328
28.20416 | 900.0055 | 5.012203 | 98.5589 | -7.314472
28.2125 | 900.0056 | 5.01216 | 98.55805 | -7.289705
28.22083 | 900.0055 | 5.012123 | 98.55733 | -7.268393
28.22916 | 900.005 | 5.012086 | 98.5566 | -7.247081
28.2375 | 900.0053 | 5.01205 | 98.55589 | -7.226346
28.24583 | 900.0061 | 5.01203 | 98.5555 | -7.214826
28.25417 | 900.0047 | 5.01201 | 98.5551 | -7.203306
28.2625 | 900.005 | 5.012 | 98.55491 | -7.197547
28.27084 | 900.005 | 5.011988 | 98.55467 | -7.190635
28.27917 | 900.0042 | 5.01198 | 98.55451 | -7.186027
28.2875 | 900.0044 | 5.011967 | 98.55426 | -7.178539
28.29584 | 900.0048 | 5.01195 | 98.55392 | -7.168747
28.30416 | 900.0045 | 5.011922 | 98.55337 | -7.152619
28.3125 | 900.0055 | 5.011898 | 98.5529 | -7.138796
28.32084 | 900.0066 | 5.011874 | 98.55243 | -7.124972
28.32916 | 900.007 | 5.011852 | 98.552 | -7.1123
28.3375 | 900.0081 | 5.01182 | 98.55137 | -7.093869
28.34583 | 900.008 | 5.011782 | 98.55062 | -7.071981
28.35416 | 900.008 | 5.011744 | 98.54987 | -7.050094
28.3625 | 900.0087 | 5.011712 | 98.54925 | -7.031662
28.37083 | 900.0099 | 5.011683 | 98.54867 | -7.014958
28.37917 | 900.0089 | 5.011658 | 98.54818 | -7.000559
28.3875 | 900.0091 | 5.011642 | 98.54787 | -6.991343
28.39584 | 900.0092 | 5.011613 | 98.5473 | -6.974639
28.40417 | 900.008 | 5.011586 | 98.54677 | -6.959087
28.4125 | 900.0079 | 5.011562 | 98.5463 | -6.945264
28.42084 | 900.0074 | 5.011538 | 98.54582 | -6.93144
28.42916 | 900.0068 | 5.011517 | 98.54541 | -6.919344
28.4375 | 900.0069 | 5.011502 | 98.54512 | -6.910704
28.44584 | 900.0063 | 5.011485 | 98.54478 | -6.900913
-4 | 0 | 0 | 0 | 2879.654
28.45416 | 900.0039 | 5.01147 | 98.54449 | -6.892273
28.4625 | 900.004 | 5.011455 | 98.54419 | -6.883633
28.47083 | 900.004 | 5.011429 | 98.54368 | -6.868657
28.47916 | 900.0028 | 5.011398 | 98.54307 | -6.850802
28.4875 | 900.0032 | 5.01136 | 98.54232 | -6.828914
28.49583 | 900.0031 | 5.01133 | 98.54173 | -6.811635
28.50417 | 900.0025 | 5.011301 | 98.54116 | -6.794931
28.5125 | 900.0038 | 5.011274 | 98.54063 | -6.779379
28.52084 | 900.0031 | 5.011247 | 98.5401 | -6.763828
28.52917 | 900.0028 | 5.01121 | 98.53937 | -6.742516
28.5375 | 900.002 | 5.011169 | 98.53857 | -6.7189
28.54584 | 900.0024 | 5.011127 | 98.53774 | -6.694709
28.55416 | 900.0022 | 5.011103 | 98.53727 | -6.680885
28.5625 | 900.0022 | 5.01109 | 98.53701 | -6.673397
28.57084 | 900.0024 | 5.011074 | 98.5367 | -6.664182
28.57916 | 899.9996 | 5.011039 | 98.53601 | -6.644022
28.5875 | 899.9945 | 5.010992 | 98.53509 | -6.616951
28.59583 | 899.9886 | 5.01095 | 98.53426 | -6.592759
28.60416 | 899.9828 | 5.010909 | 98.53345 | -6.569144
28.6125 | 899.9788 | 5.010869 | 98.53267 | -6.546104
28.62083 | 899.9757 | 5.010836 | 98.53202 | -6.527096
28.62917 | 899.9751 | 5.0108 | 98.53131 | -6.506361
28.6375 | 899.9745 | 5.010758 | 98.53049 | -6.482169
28.64584 | 899.9774 | 5.010715 | 98.52964 | -6.457402
28.65417 | 899.9806 | 5.010672 | 98.52879 | -6.432634
28.6625 | 899.9856 | 5.010631 | 98.52799 | -6.409019
28.67084 | 899.9899 | 5.010591 | 98.5272 | -6.385979
28.67916 | 899.9955 | 5.010552 | 98.52644 | -6.363516
28.6875 | 900.0001 | 5.010512 | 98.52565 | -6.340476
28.69584 | 900.0051 | 5.010474 | 98.5249 | -6.318589
28.70416 | 900.0089 | 5.010438 | 98.52419 | -6.297853
28.7125 | 900.0113 | 5.0104 | 98.52345 | -6.275966
28.72083 | 900.0157 | 5.010366 | 98.52278 | -6.256382
28.72916 | 900.0184 | 5.010334 | 98.52215 | -6.23795
28.7375 | 900.0218 | 5.010299 | 98.52146 | -6.217791
28.74583 | 900.0242 | 5.010252 | 98.52054 | -6.190719
28.75417 | 900.0262 | 5.010211 | 98.51973 | -6.167104
28.7625 | 900.0278 | 5.010172 | 98.51896 | -6.14464
28.77084 | 900.0304 | 5.010147 | 98.51847 | -6.130241
28.77917 | 900.0316 | 5.010121 | 98.51796 | -6.115265
28.7875 | 900.0324 | 5.01009 | 98.51735 | -6.097409
28.79584 | 900.0344 | 5.010058 | 98.51672 | -6.078978
28.80416 | 900.0343 | 5.010024 | 98.51605 | -6.059394
28.8125 | 900.0358 | 5.009988 | 98.51534 | -6.038659
28.82084 | 900.0363 | 5.00995 | 98.5146 | -6.016771
28.82916 | 900.037 | 5.009912 | 98.51385 | -5.994883
28.8375 | 900.0378 | 5.009872 | 98.51306 | -5.971844
28.84583 | 900.0368 | 5.009843 | 98.51249 | -5.95514
28.85416 | 900.0372 | 5.00981 | 98.51184 | -5.936133
28.8625 | 900.0374 | 5.009772 | 98.5111 | -5.914245
28.87083 | 900.037 | 5.009738 | 98.51043 | -5.894662
28.87917 | 900.0356 | 5.009698 | 98.50964 | -5.871622
28.8875 | 900.0343 | 5.00966 | 98.50889 | -5.849735
28.89584 | 900.0328 | 5.00962 | 98.50811 | -5.826695
28.90417 | 900.0326 | 5.00959 | 98.50752 | -5.809415
28.9125 | 900.032 | 5.009558 | 98.50689 | -5.790984
28.92084 | 900.0321 | 5.00953 | 98.50634 | -5.774856
28.92916 | 900.0332 | 5.009498 | 98.50571 | -5.756424
28.9375 | 900.033 | 5.009469 | 98.50514 | -5.739721
28.94584 | 900.0343 | 5.009449 | 98.50475 | -5.728201
28.95416 | 900.0341 | 5.009422 | 98.50421 | -5.712649
28.9625 | 900.0353 | 5.009404 | 98.50386 | -5.702282
28.97083 | 900.0364 | 5.009384 | 98.50347 | -5.690762
28.97916 | 900.0368 | 5.009366 | 98.50311 | -5.680394
28.9875 | 900.0375 | 5.009355 | 98.5029 | -5.674058
28.99583 | 900.0379 | 5.00934 | 98.5026 | -5.665418
29.00417 | 900.0382 | 5.009329 | 98.50239 | -5.659082
29.0125 | 900.0391 | 5.009316 | 98.50213 | -5.651595
29.02084 | 900.0398 | 5.009306 | 98.50193 | -5.645835
29.02917 | 900.0389 | 5.009291 | 98.50164 | -5.637195
29.0375 | 900.0384 | 5.00928 | 98.50142 | -5.630859
29.04584 | 900.0378 | 5.009262 | 98.50107 | -5.620491
29.05416 | 900.0368 | 5.009252 | 98.50087 | -5.614731
29.0625 | 900.0379 | 5.00925 | 98.50083 | -5.613579
29.07084 | 900.0374 | 5.009248 | 98.50079 | -5.612427
29.07916 | 900.036 | 5.009264 | 98.50111 | -5.621643
29.0875 | 900.0364 | 5.009283 | 98.50148 | -5.632587
29.09583 | 900.0355 | 5.0093 | 98.50182 | -5.642379
29.10416 | 900.0345 | 5.009312 | 98.50205 | -5.649291
29.1125 | 900.034 | 5.009326 | 98.50233 | -5.657355
29.12083 | 900.0328 | 5.009343 | 98.50266 | -5.667146
29.12917 | 900.0334 | 5.00936 | 98.503 | -5.676938
29.1375 | 900.0328 | 5.009372 | 98.50323 | -5.68385
29.14584 | 900.0319 | 5.009387 | 98.50353 | -5.69249
29.15417 | 900.0321 | 5.009402 | 98.50382 | -5.70113
29.1625 | 900.033 | 5.009403 | 98.50384 | -5.701706
29.17084 | 900.0328 | 5.009406 | 98.5039 | -5.703434
29.17916 | 900.0332 | 5.00941 | 98.50398 | -5.705737
29.1875 | 900.0332 | 5.009408 | 98.50394 | -5.704586
29.19584 | 900.0328 | 5.009409 | 98.50396 | -5.705162
29.20416 | 900.0326 | 5.009412 | 98.50402 | -5.706889
29.2125 | 900.0316 | 5.009418 | 98.50414 | -5.710345
29.22083 | 900.0312 | 5.009433 | 98.50443 | -5.718985
29.22916 | 900.03 | 5.00945 | 98.50477 | -5.728777
29.2375 | 900.0301 | 5.009461 | 98.50498 | -5.735113
29.24583 | 900.0292 | 5.009476 | 98.50528 | -5.743753
29.25417 | 900.0288 | 5.009487 | 98.50549 | -5.750089
29.2625 | 900.0288 | 5.009489 | 98.50553 | -5.751241
29.27084 | 900.0278 | 5.009502 | 98.50579 | -5.758728
29.27917 | 900.0284 | 5.009508 | 98.50591 | -5.762184
29.2875 | 900.0282 | 5.009514 | 98.50602 | -5.76564
29.29584 | 900.0284 | 5.009528 | 98.5063 | -5.773704
29.30416 | 900.0288 | 5.00954 | 98.50654 | -5.780616
29.3125 | 900.0292 | 5.009553 | 98.50679 | -5.788104
29.32084 | 900.0297 | 5.009561 | 98.50695 | -5.792712
29.32916 | 900.0297 | 5.009566 | 98.50705 | -5.795592
29.3375 | 900.0306 | 5.009574 | 98.5072 | -5.8002
29.34583 | 900.0306 | 5.009583 | 98.50738 | -5.805383
29.35416 | 900.0316 | 5.009598 | 98.50768 | -5.814023
29.3625 | 900.0312 | 5.009611 | 98.50793 | -5.821511
29.37083 | 900.0312 | 5.009627 | 98.50825 | -5.830727
29.37917 | 900.0301 | 5.00964 | 98.5085 | -5.838215
29.3875 | 900.0297 | 5.009657 | 98.50884 | -5.848007
29.39584 | 900.0284 | 5.009664 | 98.50897 | -5.852038
29.40417 | 900.0272 | 5.009668 | 98.50905 | -5.854342
29.4125 | 900.0265 | 5.00968 | 98.50929 | -5.861254
29.42084 | 900.0262 | 5.00969 | 98.50948 | -5.867014
29.42916 | 900.0255 | 5.009698 | 98.50964 | -5.871622
29.4375 | 900.0257 | 5.009709 | 98.50986 | -5.877958
29.44584 | 900.0262 | 5.009717 | 98.51002 | -5.882566
29.45416 | 900.0258 | 5.00972 | 98.51007 | -5.884294
29.4625 | 900.025 | 5.009732 | 98.51031 | -5.891206
29.47083 | 900.0251 | 5.009734 | 98.51035 | -5.892358
29.47916 | 900.0239 | 5.009732 | 98.51031 | -5.891206
29.4875 | 900.0238 | 5.009734 | 98.51035 | -5.892358
29.49583 | 900.0231 | 5.009738 | 98.51043 | -5.894662
29.50417 | 900.0222 | 5.009741 | 98.51049 | -5.89639
29.5125 | 900.0224 | 5.009739 | 98.51045 | -5.895238
29.52084 | 900.0218 | 5.009736 | 98.51039 | -5.89351
29.52917 | 900.0219 | 5.009731 | 98.51029 | -5.89063
29.5375 | 900.021 | 5.009728 | 98.51023 | -5.888902
29.54584 | 900.0207 | 5.009721 | 98.51009 | -5.88487
-4 | 1 | 0 | 0 | 2879.654
29.55416 | 900.0199 | 5.009724 | 98.51015 | -5.886598
29.5625 | 900.02 | 5.009722 | 98.51011 | -5.885446
29.57084 | 900.0191 | 5.00972 | 98.51007 | -5.884294
29.57916 | 900.0181 | 5.009726 | 98.51019 | -5.88775
29.5875 | 900.0182 | 5.009726 | 98.51019 | -5.88775
29.59583 | 900.0176 | 5.009726 | 98.51019 | -5.88775
29.60416 | 900.0175 | 5.009722 | 98.51011 | -5.885446
29.6125 | 900.0168 | 5.009732 | 98.51031 | -5.891206
29.62083 | 900.0163 | 5.009737 | 98.51041 | -5.894086
29.62917 | 900.0148 | 5.009744 | 98.51055 | -5.898118
29.6375 | 900.0132 | 5.009742 | 98.51051 | -5.896966
29.64584 | 900.0116 | 5.009744 | 98.51055 | -5.898118
29.65417 | 900.0113 | 5.00976 | 98.51086 | -5.907333
29.6625 | 900.0105 | 5.009764 | 98.51094 | -5.909637
29.67084 | 900.0098 | 5.009754 | 98.51074 | -5.903877
29.67916 | 900.014 | 5.009758 | 98.51082 | -5.906181
29.6875 | 900.029 | 5.009941 | 98.51442 | -6.011587
29.69584 | 900.0531 | 5.011168 | 98.53855 | -6.718324
29.70416 | 900.0849 | 5.01362 | 98.58676 | -8.130647
29.7125 | 900.1249 | 5.01574 | 98.62845 | -9.351742
29.72083 | 900.175 | 5.016691 | 98.64715 | -9.899506
29.72916 | 900.2086 | 5.017004 | 98.65331 | -10.07979
29.7375 | 900.2216 | 5.017152 | 98.65622 | -10.16504
29.74583 | 900.2195 | 5.017183 | 98.65683 | -10.18289
29.75417 | 900.2038 | 5.01713 | 98.65578 | -10.15237
29.7625 | 900.1803 | 5.017009 | 98.6534 | -10.08267
29.77084 | 900.1516 | 5.016758 | 98.64847 | -9.938098
29.77917 | 900.1212 | 5.01643 | 98.64202 | -9.749174
29.7875 | 900.0912 | 5.01604 | 98.63435 | -9.524538
29.79584 | 900.0632 | 5.01558 | 98.6253 | -9.259584
29.80416 | 900.0384 | 5.015128 | 98.61642 | -8.999237
29.8125 | 900.0155 | 5.014621 | 98.60645 | -8.707211
29.82084 | 899.9953 | 5.01413 | 98.59679 | -8.424401
29.82916 | 899.9769 | 5.013552 | 98.58543 | -8.09148
29.8375 | 899.9612 | 5.012985 | 98.57428 | -7.764895
29.84583 | 899.9455 | 5.012317 | 98.56114 | -7.380135
29.85416 | 899.9321 | 5.011643 | 98.54789 | -6.991919
29.8625 | 899.9192 | 5.010906 | 98.5334 | -6.567416
29.87083 | 899.9081 | 5.009988 | 98.51534 | -6.038659
29.87917 | 899.8984 | 5.009011 | 98.49613 | -5.475918
29.8875 | 899.8903 | 5.007854 | 98.47338 | -4.8095
29.89584 | 899.8829 | 5.00654 | 98.44754 | -4.052652
29.90417 | 899.8746 | 5.005226 | 98.42171 | -3.295804
29.9125 | 899.8684 | 5.003834 | 98.39433 | -2.494028
29.92084 | 899.8616 | 5.002353 | 98.36521 | -1.64099
29.92916 | 899.8558 | 5.000832 | 98.3353 | -0.7649121
29.9375 | 899.8496 | 4.999263 | 98.30445 | 0.1388131
29.94584 | 899.8442 | 4.997547 | 98.27071 | 1.127209
29.95416 | 899.8409 | 4.995839 | 98.23712 | 2.110996
29.9625 | 899.8376 | 4.99395 | 98.19998 | 3.199038
29.97083 | 899.8338 | 4.992007 | 98.16177 | 4.318182
29.97916 | 899.8314 | 4.990098 | 98.12423 | 5.417743
29.9875 | 899.8281 | 4.987903 | 98.08107 | 6.682037
29.99583 | 899.8261 | 4.985623 | 98.03624 | 7.99529
30.00417 | 899.8238 | 4.983286 | 97.99028 | 9.341374
30.0125 | 899.8231 | 4.980928 | 97.94391 | 10.69955
30.02084 | 899.8238 | 4.978588 | 97.8979 | 12.04737
30.02917 | 899.8228 | 4.976372 | 97.85433 | 13.32376
30.0375 | 899.8226 | 4.974356 | 97.81468 | 14.48495
30.04584 | 899.8226 | 4.972489 | 97.77797 | 15.56032
30.05416 | 899.8231 | 4.970688 | 97.74256 | 16.59767
30.0625 | 899.8249 | 4.968772 | 97.70488 | 17.70126
30.07084 | 899.8259 | 4.967034 | 97.67071 | 18.70233
30.07916 | 899.8285 | 4.965234 | 97.63531 | 19.73911
30.0875 | 899.8301 | 4.963412 | 97.59948 | 20.78856
30.09583 | 899.8324 | 4.9615 | 97.56189 | 21.88985
30.10416 | 899.8347 | 4.959572 | 97.52398 | 23.00035
30.1125 | 899.8374 | 4.957691 | 97.48699 | 24.08379
30.12083 | 899.839 | 4.955733 | 97.44849 | 25.21157
30.12917 | 899.8418 | 4.95387 | 97.41185 | 26.28464
30.1375 | 899.8439 | 4.952115 | 97.37734 | 27.2955
30.14584 | 899.8465 | 4.950566 | 97.34688 | 28.1877
30.15417 | 899.8482 | 4.94892 | 97.31452 | 29.13578
30.1625 | 899.8501 | 4.947296 | 97.28258 | 30.07118
30.17084 | 899.853 | 4.945778 | 97.25273 | 30.94553
30.17916 | 899.8538 | 4.944239 | 97.22247 | 31.83198
30.1875 | 899.8556 | 4.942796 | 97.1941 | 32.66313
30.19584 | 899.8562 | 4.941312 | 97.16491 | 33.5179
30.20416 | 899.8562 | 4.939944 | 97.13801 | 34.30585
30.2125 | 899.8574 | 4.938628 | 97.11214 | 35.06385
30.22083 | 899.8579 | 4.93732 | 97.08642 | 35.81724
30.22916 | 899.8593 | 4.936104 | 97.06251 | 36.51764
30.2375 | 899.8601 | 4.934847 | 97.03779 | 37.24166
30.24583 | 899.8624 | 4.93363 | 97.01386 | 37.94264
30.25417 | 899.8644 | 4.932486 | 96.99136 | 38.60157
30.2625 | 899.8659 | 4.931386 | 96.96973 | 39.23515
30.27084 | 899.8676 | 4.930266 | 96.94771 | 39.88026
30.27917 | 899.87 | 4.929152 | 96.9258 | 40.52191
30.2875 | 899.8728 | 4.927914 | 96.90146 | 41.23498
30.29584 | 899.8741 | 4.92657 | 96.87503 | 42.00911
30.30416 | 899.8761 | 4.925224 | 96.84856 | 42.78439
30.3125 | 899.8788 | 4.923871 | 96.82196 | 43.5637
30.32084 | 899.8805 | 4.922527 | 96.79553 | 44.33783
30.32916 | 899.883 | 4.92104 | 96.76629 | 45.19433
30.3375 | 899.8844 | 4.919684 | 96.73963 | 45.97537
30.34583 | 899.8876 | 4.918258 | 96.71159 | 46.79672
30.35416 | 899.8899 | 4.916863 | 96.68415 | 47.60023
30.3625 | 899.8918 | 4.915441 | 96.65619 | 48.41928
30.37083 | 899.8941 | 4.913974 | 96.62735 | 49.26426
30.37917 | 899.8959 | 4.912522 | 96.59879 | 50.10059
30.3875 | 899.8988 | 4.911033 | 96.56951 | 50.95824
30.39584 | 899.8996 | 4.909515 | 96.53966 | 51.83259
30.40417 | 899.9006 | 4.90784 | 96.50673 | 52.79737
30.4125 | 899.9022 | 4.906275 | 96.47595 | 53.69879
30.42084 | 899.9035 | 4.904678 | 96.44455 | 54.61864
30.42916 | 899.9049 | 4.903105 | 96.41362 | 55.52467
30.4375 | 899.9063 | 4.901552 | 96.38308 | 56.41918
30.44584 | 899.908 | 4.899928 | 96.35115 | 57.35458
30.45416 | 899.9095 | 4.898272 | 96.31858 | 58.30842
30.4625 | 899.9114 | 4.896552 | 96.28476 | 59.29912
30.47083 | 899.9126 | 4.894869 | 96.25167 | 60.26851
30.47916 | 899.914 | 4.893318 | 96.22117 | 61.16187
30.4875 | 899.9144 | 4.891739 | 96.19012 | 62.07135
30.49583 | 899.9151 | 4.890007 | 96.15606 | 63.06896
30.50417 | 899.9172 | 4.888267 | 96.12185 | 64.07118
30.5125 | 899.9186 | 4.886656 | 96.09017 | 64.9991
30.52084 | 899.9192 | 4.884867 | 96.05499 | 66.02954
30.52917 | 899.92 | 4.883188 | 96.02198 | 66.99662
30.5375 | 899.921 | 4.881421 | 95.98723 | 68.0144
30.54584 | 899.9215 | 4.879842 | 95.95618 | 68.92388
30.55416 | 899.9218 | 4.87834 | 95.92665 | 69.78901
30.5625 | 899.9234 | 4.876748 | 95.89534 | 70.70599
30.57084 | 899.9244 | 4.875244 | 95.86577 | 71.57227
30.57916 | 899.9254 | 4.873775 | 95.83688 | 72.4184
30.5875 | 899.9262 | 4.872306 | 95.80799 | 73.26453
30.59583 | 899.9281 | 4.870787 | 95.77813 | 74.13945
30.60416 | 899.9292 | 4.869462 | 95.75207 | 74.90264
30.6125 | 899.9318 | 4.867994 | 95.7232 | 75.74819
30.62083 | 899.9335 | 4.866638 | 95.69654 | 76.52923
30.62917 | 899.9347 | 4.865214 | 95.66854 | 77.34943
30.6375 | 899.936 | 4.863788 | 95.6405 | 78.17079
30.64584 | 899.9379 | 4.862303 | 95.6113 | 79.02613
30.65417 | 899.9391 | 4.860776 | 95.58127 | 79.90567
30.6625 | 899.9403 | 4.859425 | 95.55471 | 80.68383
30.67084 | 899.9414 | 4.858096 | 95.52857 | 81.44932
30.67916 | 899.9424 | 4.856933 | 95.5057 | 82.11919
30.6875 | 899.9429 | 4.855817 | 95.48376 | 82.76199
30.69584 | 899.9436 | 4.854812 | 95.464 | 83.34086
30.70416 | 899.9447 | 4.853832 | 95.44473 | 83.90533
30.7125 | 899.9461 | 4.852944 | 95.42726 | 84.41681
30.72083 | 899.9466 | 4.852094 | 95.41055 | 84.9064
30.72916 | 899.9478 | 4.851254 | 95.39403 | 85.39023
30.7375 | 899.9491 | 4.850502 | 95.37925 | 85.82337
30.74583 | 899.9503 | 4.849703 | 95.36353 | 86.28358
30.75417 | 899.9514 | 4.848967 | 95.34906 | 86.70751
30.7625 | 899.9525 | 4.848244 | 95.33484 | 87.12395
30.77084 | 899.9532 | 4.847516 | 95.32053 | 87.54327
30.77917 | 899.9543 | 4.84683 | 95.30704 | 87.9384
30.7875 | 899.9559 | 4.846145 | 95.29357 | 88.33295
30.79584 | 899.9569 | 4.845461 | 95.28012 | 88.72693
30.80416 | 899.9582 | 4.844776 | 95.26665 | 89.12148
30.8125 | 899.9588 | 4.844107 | 95.2535 | 89.50681
30.82084 | 899.9598 | 4.843445 | 95.24048 | 89.88812
30.82916 | 899.9601 | 4.842798 | 95.22776 | 90.26078
30.8375 | 899.9608 | 4.842168 | 95.21537 | 90.62365
30.84583 | 899.961 | 4.841554 | 95.20329 | 90.97731
30.85416 | 899.9611 | 4.840955 | 95.19152 | 91.32233
30.8625 | 899.9611 | 4.84037 | 95.18001 | 91.65928
30.87083 | 899.9606 | 4.839807 | 95.16894 | 91.98356
30.87917 | 899.961 | 4.839254 | 95.15807 | 92.30208
30.8875 | 899.9624 | 4.838724 | 95.14765 | 92.60736
30.89584 | 899.9626 | 4.838214 | 95.13762 | 92.90111
30.90417 | 899.9629 | 4.83773 | 95.1281 | 93.17989
30.9125 | 899.9634 | 4.837262 | 95.1189 | 93.44945
30.92084 | 899.9648 | 4.836816 | 95.11013 | 93.70634
30.92916 | 899.965 | 4.836381 | 95.10157 | 93.9569
30.9375 | 899.9657 | 4.835971 | 95.09351 | 94.19305
30.94584 | 899.9659 | 4.835586 | 95.08594 | 94.41481
30.95416 | 899.9668 | 4.835216 | 95.07866 | 94.62792
30.9625 | 899.9672 | 4.834861 | 95.07168 | 94.8324
30.97083 | 899.968 | 4.834522 | 95.06502 | 95.02766
30.97916 | 899.9689 | 4.834195 | 95.05859 | 95.21601
30.9875 | 899.9687 | 4.833887 | 95.05253 | 95.39341
30.99583 | 899.9686 | 4.833594 | 95.04677 | 95.56218
31.00417 | 899.9706 | 4.833312 | 95.04123 | 95.7246
31.0125 | 899.9702 | 4.833043 | 95.03594 | 95.87954
31.02084 | 899.9707 | 4.83279 | 95.03096 | 96.02527
31.02917 | 899.9711 | 4.832543 | 95.0261 | 96.16754
31.0375 | 899.9725 | 4.832299 | 95.02131 | 96.30808
31.04584 | 899.9728 | 4.832065 | 95.0167 | 96.44286
31.05416 | 899.9731 | 4.831836 | 95.0122 | 96.57476
31.0625 | 899.9735 | 4.831617 | 95.0079 | 96.7009
31.07084 | 899.9742 | 4.831406 | 95.00375 | 96.82244
31.07916 | 899.9742 | 4.831213 | 94.99995 | 96.9336
31.0875 | 899.9749 | 4.83103 | 94.99635 | 97.03901
31.09583 | 899.9759 | 4.830858 | 94.99297 | 97.13808
31.10416 | 899.9766 | 4.830696 | 94.98978 | 97.23139
31.1125 | 899.9772 | 4.830536 | 94.98664 | 97.32355
31.12083 | 899.978 | 4.830385 | 94.98367 | 97.41052
31.12917 | 899.9775 | 4.830234 | 94.9807 | 97.4975
31.1375 | 899.9788 | 4.830096 | 94.97799 | 97.57698
31.14584 | 899.9797 | 4.829964 | 94.97539 | 97.65301
31.15417 | 899.9797 | 4.829841 | 94.97297 | 97.72386
31.1625 | 899.9799 | 4.829728 | 94.97075 | 97.78895
31.17084 | 899.9805 | 4.82962 | 94.96863 | 97.85115
31.17916 | 899.9818 | 4.829514 | 94.96654 | 97.91221
31.1875 | 899.9824 | 4.829414 | 94.96458 | 97.96981
31.19584 | 899.9824 | 4.829322 | 94.96277 | 98.0228
31.20416 | 899.9816 | 4.829228 | 94.96092 | 98.07694
31.2125 | 899.9811 | 4.829141 | 94.95921 | 98.12705
31.22083 | 899.9806 | 4.829054 | 94.9575 | 98.17716
31.22916 | 899.9797 | 4.828961 | 94.95567 | 98.23073
31.2375 | 899.9786 | 4.828878 | 94.95404 | 98.27853
31.24583 | 899.9782 | 4.828796 | 94.95242 | 98.32577
31.25417 | 899.9774 | 4.82872 | 94.95093 | 98.36954
31.2625 | 899.9772 | 4.828637 | 94.9493 | 98.41735
31.27084 | 899.9769 | 4.828553 | 94.94765 | 98.46573
31.27917 | 899.9753 | 4.82847 | 94.94601 | 98.51354
31.2875 | 899.9746 | 4.8284 | 94.94464 | 98.55386
31.29584 | 899.9747 | 4.828328 | 94.94322 | 98.59533
31.30416 | 899.9751 | 4.82826 | 94.94188 | 98.6345
31.3125 | 899.9759 | 4.828196 | 94.94063 | 98.67136
31.32084 | 899.9757 | 4.828124 | 94.93921 | 98.71283
31.32916 | 899.9774 | 4.828062 | 94.93799 | 98.74854
31.3375 | 899.9781 | 4.827989 | 94.93655 | 98.79059
31.34583 | 899.98 | 4.827924 | 94.93528 | 98.82803
31.35416 | 899.9824 | 4.827868 | 94.93418 | 98.86028
31.3625 | 899.9828 | 4.827812 | 94.93307 | 98.89254
31.37083 | 899.9845 | 4.827759 | 94.93203 | 98.92307
31.37917 | 899.9852 | 4.827707 | 94.93101 | 98.95302
31.3875 | 899.9876 | 4.827652 | 94.92993 | 98.9847
31.39584 | 899.9881 | 4.827603 | 94.92896 | 99.01292
31.40417 | 899.9891 | 4.82756 | 94.92812 | 99.03769
31.4125 | 899.9918 | 4.827511 | 94.92716 | 99.06591
31.42084 | 899.9928 | 4.827472 | 94.92639 | 99.08837
31.42916 | 899.9936 | 4.827438 | 94.92572 | 99.10796
31.4375 | 899.9949 | 4.827402 | 94.92501 | 99.12869
31.44584 | 899.9945 | 4.827371 | 94.9244 | 99.14655
31.45416 | 899.9961 | 4.827338 | 94.92375 | 99.16556
31.4625 | 899.9968 | 4.827306 | 94.92312 | 99.18399
31.47083 | 899.9981 | 4.827278 | 94.92257 | 99.20012
31.47916 | 899.9995 | 4.82725 | 94.92202 | 99.21624
31.4875 | 899.9989 | 4.827224 | 94.92151 | 99.23122
31.49583 | 900.0004 | 4.827199 | 94.92102 | 99.24562
31.50417 | 900.0001 | 4.827171 | 94.92047 | 99.26175
31.5125 | 900.0006 | 4.827145 | 94.91996 | 99.27672
31.52084 | 900.0015 | 4.827112 | 94.91931 | 99.29573
31.52917 | 900.0009 | 4.827086 | 94.9188 | 99.31071
31.5375 | 900.0012 | 4.827055 | 94.91819 | 99.32856
31.54584 | 900.0009 | 4.827026 | 94.91762 | 99.34526
31.55416 | 900.0001 | 4.82699 | 94.91691 | 99.366
31.5625 | 900.0011 | 4.826954 | 94.9162 | 99.38674
31.57084 | 900.0016 | 4.826914 | 94.91542 | 99.40978
31.57916 | 900.0025 | 4.826876 | 94.91467 | 99.43166
31.5875 | 900.0038 | 4.826836 | 94.91388 | 99.4547
31.59583 | 900.0053 | 4.826804 | 94.91325 | 99.47313
31.60416 | 900.0066 | 4.826778 | 94.91274 | 99.48811
31.6125 | 900.0079 | 4.826742 | 94.91203 | 99.50885
31.62083 | 900.0097 | 4.826713 | 94.91146 | 99.52555
31.62917 | 900.0094 | 4.826685 | 94.91091 | 99.54168
31.6375 | 900.0101 | 4.826663 | 94.91048 | 99.55435
31.64584 | 900.0101 | 4.82664 | 94.91003 | 99.5676
31.65417 | 900.0102 | 4.826626 | 94.90975 | 99.57566
31.6625 | 900.0106 | 4.826617 | 94.90958 | 99.58084
31.67084 | 900.0113 | 4.826604 | 94.90932 | 99.58833
31.67916 | 900.0101 | 4.826591 | 94.90906 | 99.59582
31.6875 | 900.0109 | 4.826564 | 94.90853 | 99.61137
31.69584 | 900.0103 | 4.826541 | 94.90808 | 99.62462
31.70416 | 900.0103 | 4.826515 | 94.90757 | 99.63959
31.7125 | 900.0106 | 4.826493 | 94.90714 | 99.65227
31.72083 | 900.0106 | 4.826474 | 94.90676 | 99.66321
31.72916 | 900.012 | 4.826456 | 94.90641 | 99.67358
31.7375 | 900.0126 | 4.826438 | 94.90606 | 99.68395
31.74583 | 900.0134 | 4.826414 | 94.90558 | 99.69777
31.75417 | 900.0148 | 4.8264 | 94.90531 | 99.70583
31.7625 | 900.0147 | 4.826384 | 94.90499 | 99.71505
31.77084 | 900.016 | 4.826373 | 94.90478 | 99.72138
31.77917 | 900.0148 | 4.826356 | 94.90444 | 99.73118
31.7875 | 900.0148 | 4.82634 | 94.90413 | 99.74039
31.79584 | 900.015 | 4.826328 | 94.90389 | 99.7473
31.80416 | 900.0139 | 4.826313 | 94.9036 | 99.75594
31.8125 | 900.0147 | 4.826303 | 94.9034 | 99.7617
31.82084 | 900.0134 | 4.826289 | 94.90313 | 99.76977
31.82916 | 900.0141 | 4.826276 | 94.90287 | 99.77726
31.8375 | 900.0141 | 4.826266 | 94.90267 | 99.78302
31.84583 | 900.0145 | 4.826254 | 94.90244 | 99.78993
31.85416 | 900.0141 | 4.826242 | 94.9022 | 99.79684
31.8625 | 900.0141 | 4.826234 | 94.90204 | 99.80145
31.87083 | 900.0129 | 4.826225 | 94.90187 | 99.80663
31.87917 | 900.0131 | 4.82621 | 94.90157 | 99.81527
31.8875 | 900.0131 | 4.826202 | 94.90142 | 99.81988
31.89584 | 900.0138 | 4.826184 | 94.90106 | 99.83025
31.90417 | 900.0126 | 4.826169 | 94.90077 | 99.83889
31.9125 | 900.0121 | 4.826153 | 94.90045 | 99.8481
31.92084 | 900.0116 | 4.826134 | 94.90008 | 99.85905
31.92916 | 900.0098 | 4.826122 | 94.89984 | 99.86596
31.9375 | 900.0092 | 4.826106 | 94.89953 | 99.87517
31.94584 | 900.0079 | 4.82609 | 94.89921 | 99.88439
31.95416 | 900.0074 | 4.82608 | 94.89902 | 99.89015
31.9625 | 900.0076 | 4.82608 | 94.89902 | 99.89015
31.97083 | 900.0069 | 4.826076 | 94.89894 | 99.89245
31.97916 | 900.0069 | 4.826078 | 94.89898 | 99.8913
31.9875 | 900.007 | 4.826078 | 94.89898 | 99.8913
31.99583 | 900.0066 | 4.826084 | 94.8991 | 99.88785
32.00416 | 900.007 | 4.826103 | 94.89947 | 99.8769
32.0125 | 900.0068 | 4.826112 | 94.89965 | 99.87172
32.02083 | 900.0078 | 4.82612 | 94.8998 | 99.86711
32.02917 | 900.0081 | 4.826124 | 94.89988 | 99.86481
32.0375 | 900.0084 | 4.826122 | 94.89984 | 99.86596
32.04584 | 900.0081 | 4.826114 | 94.89969 | 99.87057
32.05416 | 900.0069 | 4.826116 | 94.89972 | 99.86941
32.0625 | 900.0064 | 4.826114 | 94.89969 | 99.87057
32.07084 | 900.0053 | 4.826114 | 94.89969 | 99.87057
32.07916 | 900.0051 | 4.826116 | 94.89972 | 99.86941
32.0875 | 900.0041 | 4.826113 | 94.89967 | 99.87114
32.09583 | 900.0041 | 4.826112 | 94.89965 | 99.87172
32.10417 | 900.0032 | 4.826106 | 94.89953 | 99.87517
32.1125 | 900.0031 | 4.826098 | 94.89937 | 99.87978
32.12084 | 900.0032 | 4.82609 | 94.89921 | 99.88439
32.12916 | 900.0028 | 4.826084 | 94.8991 | 99.88785
32.1375 | 900.0028 | 4.826084 | 94.8991 | 99.88785
32.14583 | 900.0025 | 4.826094 | 94.89929 | 99.88209
32.15417 | 900.0022 | 4.82611 | 94.89961 | 99.87287
32.1625 | 900.0031 | 4.826126 | 94.89992 | 99.86365
32.17084 | 900.0034 | 4.826141 | 94.90022 | 99.85501
32.17916 | 900.0038 | 4.826158 | 94.90055 | 99.84522
32.1875 | 900.0038 | 4.826176 | 94.9009 | 99.83485
32.19584 | 900.0047 | 4.826191 | 94.9012 | 99.82621
32.20416 | 900.0045 | 4.826209 | 94.90155 | 99.81585
32.2125 | 900.0042 | 4.826235 | 94.90206 | 99.80087
32.22083 | 900.0038 | 4.826264 | 94.90263 | 99.78417
32.22917 | 900.004 | 4.826296 | 94.90326 | 99.76574
32.2375 | 900.0038 | 4.82632 | 94.90374 | 99.75191
32.24584 | 900.0035 | 4.826344 | 94.90421 | 99.73809
32.25416 | 900.0032 | 4.826361 | 94.90454 | 99.7283
32.2625 | 900.0038 | 4.826379 | 94.9049 | 99.71793
32.27083 | 900.0031 | 4.8264 | 94.90531 | 99.70583
32.27917 | 900.0028 | 4.826418 | 94.90566 | 99.69547
32.2875 | 900.0028 | 4.826439 | 94.90608 | 99.68337
32.29584 | 900.0031 | 4.826455 | 94.90639 | 99.67415
32.30416 | 900.0034 | 4.826471 | 94.90671 | 99.66494
32.3125 | 900.0038 | 4.826483 | 94.90694 | 99.65803
32.32084 | 900.0042 | 4.8265 | 94.90728 | 99.64823
32.32916 | 900.0043 | 4.826513 | 94.90753 | 99.64075
32.3375 | 900.0042 | 4.826531 | 94.90788 | 99.63038
32.34583 | 900.0055 | 4.826559 | 94.90844 | 99.61425
32.35417 | 900.0056 | 4.826574 | 94.90873 | 99.60561
32.3625 | 900.0058 | 4.826591 | 94.90906 | 99.59582
32.37084 | 900.0062 | 4.826604 | 94.90932 | 99.58833
32.37916 | 900.0059 | 4.826626 | 94.90975 | 99.57566
32.3875 | 900.0059 | 4.826646 | 94.91015 | 99.56414
32.39583 | 900.0054 | 4.826666 | 94.91054 | 99.55262
32.40417 | 900.0051 | 4.826688 | 94.91097 | 99.53995
32.4125 | 900.0043 | 4.82671 | 94.9114 | 99.52728
32.42084 | 900.0047 | 4.826742 | 94.91203 | 99.50885
32.42916 | 900.0058 | 4.826764 | 94.91247 | 99.49617
32.4375 | 900.0051 | 4.826796 | 94.9131 | 99.47774
32.44584 | 900.0043 | 4.826821 | 94.91359 | 99.46334
32.45416 | 900.0045 | 4.826858 | 94.91432 | 99.44203
32.4625 | 900.0038 | 4.826897 | 94.91508 | 99.41957
32.47083 | 900.0038 | 4.82693 | 94.91573 | 99.40056
32.47917 | 900.0034 | 4.826971 | 94.91654 | 99.37694
32.4875 | 900.0035 | 4.827011 | 94.91732 | 99.3539
32.49584 | 900.0041 | 4.827042 | 94.91793 | 99.33605
32.50416 | 900.0046 | 4.827072 | 94.91852 | 99.31877
32.5125 | 900.0055 | 4.827118 | 94.91943 | 99.29227
32.52083 | 900.0061 | 4.827153 | 94.92012 | 99.27211
32.52917 | 900.0068 | 4.827198 | 94.921 | 99.24619
32.5375 | 900.0066 | 4.827234 | 94.92171 | 99.22546
32.54584 | 900.0069 | 4.827265 | 94.92232 | 99.2076
32.55416 | 900.0078 | 4.827318 | 94.92336 | 99.17708
32.5625 | 900.0086 | 4.827371 | 94.9244 | 99.14655
32.57084 | 900.0086 | 4.827422 | 94.92541 | 99.11717
32.57916 | 900.0086 | 4.827476 | 94.92647 | 99.08607
32.5875 | 900.0095 | 4.82753 | 94.92753 | 99.05497
32.59583 | 900.0092 | 4.827588 | 94.92867 | 99.02156
32.60417 | 900.0101 | 4.82764 | 94.92969 | 98.99161
32.6125 | 900.0106 | 4.827704 | 94.93095 | 98.95474
32.62084 | 900.0102 | 4.827761 | 94.93207 | 98.92191
32.62916 | 900.0097 | 4.82781 | 94.93303 | 98.89369
32.6375 | 900.0103 | 4.827856 | 94.93394 | 98.86719
32.64583 | 900.01 | 4.827904 | 94.93488 | 98.83955
32.65417 | 900.0094 | 4.827959 | 94.93596 | 98.80787
32.6625 | 900.0091 | 4.828008 | 94.93693 | 98.77964
32.67084 | 900.0078 | 4.828056 | 94.93787 | 98.752
32.67916 | 900.0069 | 4.828092 | 94.93858 | 98.73126
32.6875 | 900.0063 | 4.828134 | 94.93941 | 98.70707
32.69584 | 900.0046 | 4.828172 | 94.94015 | 98.68518
32.70416 | 900.0043 | 4.828216 | 94.94102 | 98.65984
32.7125 | 900.0022 | 4.828262 | 94.94192 | 98.63334
32.72083 | 900.0014 | 4.828317 | 94.943 | 98.60166
32.72917 | 900.0005 | 4.82838 | 94.94424 | 98.56538
32.7375 | 899.9992 | 4.828428 | 94.94519 | 98.53773
32.74584 | 899.9972 | 4.828479 | 94.94619 | 98.50835
32.75416 | 899.998 | 4.82853 | 94.94719 | 98.47898
32.7625 | 899.998 | 4.828583 | 94.94824 | 98.44845
32.77083 | 899.9972 | 4.828632 | 94.9492 | 98.42023
32.77917 | 899.9981 | 4.828686 | 94.95026 | 98.38912
32.7875 | 899.9984 | 4.828733 | 94.95118 | 98.36205
32.79584 | 899.9981 | 4.828784 | 94.95219 | 98.33268
32.80416 | 899.9989 | 4.828838 | 94.95325 | 98.30157
32.8125 | 899.9984 | 4.828886 | 94.95419 | 98.27393
32.82084 | 899.9999 | 4.828944 | 94.95533 | 98.24052
32.82916 | 900 | 4.829004 | 94.95651 | 98.20596
32.8375 | 900 | 4.829078 | 94.95797 | 98.16334
32.84583 | 899.9999 | 4.829147 | 94.95933 | 98.12359
32.85417 | 900.0004 | 4.829216 | 94.96068 | 98.08385
32.8625 | 900.0007 | 4.829273 | 94.9618 | 98.05102
32.87084 | 900.0016 | 4.829328 | 94.96288 | 98.01934
32.87916 | 900.0014 | 4.82938 | 94.96391 | 97.98939
32.8875 | 900.0012 | 4.82943 | 94.96489 | 97.96059
32.89583 | 900.0012 | 4.829481 | 94.96589 | 97.93121
32.90417 | 900.0018 | 4.829536 | 94.96697 | 97.89953
32.9125 | 900.0011 | 4.8296 | 94.96823 | 97.86267
32.92084 | 900.0016 | 4.829664 | 94.96949 | 97.82581
32.92916 | 900.0011 | 4.829724 | 94.97067 | 97.79125
32.9375 | 900.0014 | 4.829779 | 94.97175 | 97.75957
32.94584 | 900.0001 | 4.829825 | 94.97266 | 97.73307
32.95416 | 900.0005 | 4.829859 | 94.97333 | 97.71349
32.9625 | 899.9999 | 4.829883 | 94.9738 | 97.69967
32.97083 | 900.0001 | 4.829906 | 94.97425 | 97.68642
32.97917 | 900.0001 | 4.829937 | 94.97486 | 97.66856
32.9875 | 900.0006 | 4.829976 | 94.97563 | 97.6461
32.99584 | 899.9995 | 4.830016 | 94.97641 | 97.62306
33.00416 | 899.9999 | 4.830052 | 94.97712 | 97.60232
33.0125 | 900.0011 | 4.830094 | 94.97795 | 97.57813
33.02083 | 900.0009 | 4.830132 | 94.97869 | 97.55625
33.02917 | 900.0016 | 4.830174 | 94.97952 | 97.53205
33.0375 | 900.0018 | 4.830221 | 94.98044 | 97.50498
33.04584 | 900.0015 | 4.830269 | 94.98139 | 97.47734
33.05416 | 900.0009 | 4.830318 | 94.98235 | 97.44911
33.0625 | 900.0003 | 4.830368 | 94.98333 | 97.42031
33.07084 | 900.0004 | 4.830422 | 94.9844 | 97.38921
33.07916 | 900.0007 | 4.830475 | 94.98544 | 97.35868
33.0875 | 899.9996 | 4.830533 | 94.98658 | 97.32527
33.09583 | 899.9995 | 4.83059 | 94.9877 | 97.29244
33.10417 | 899.9986 | 4.830654 | 94.98896 | 97.25558
33.1125 | 899.9984 | 4.830716 | 94.99018 | 97.21987
33.12084 | 899.9972 | 4.83078 | 94.99144 | 97.18301
33.12916 | 899.9984 | 4.830847 | 94.99275 | 97.14441
33.1375 | 899.9981 | 4.830916 | 94.99411 | 97.10467
33.14583 | 899.9976 | 4.830984 | 94.99545 | 97.0655
33.15417 | 899.9982 | 4.83104 | 94.99655 | 97.03325
33.1625 | 899.9978 | 4.831094 | 94.99761 | 97.00215
33.17084 | 899.9986 | 4.831144 | 94.99859 | 96.97335
33.17916 | 899.9993 | 4.83119 | 94.9995 | 96.94685
33.1875 | 900.0009 | 4.831239 | 95.00046 | 96.91863
33.19584 | 900.0024 | 4.831284 | 95.00135 | 96.89271
33.20416 | 900.0032 | 4.831329 | 95.00223184 | 96.86679
33.2125 | 900.0024 | 4.831375 | 95.00314 | 96.84029
33.22083 | 900.0028 | 4.831422 | 95.00406 | 96.81322
33.22917 | 900.0028 | 4.831469 | 95.00498 | 96.78615
33.2375 | 900.0024 | 4.831522 | 95.00603 | 96.75562
33.24584 | 900.002 | 4.83158 | 95.00717 | 96.72222
33.25416 | 900.0028 | 4.831638 | 95.00831 | 96.68881
33.2625 | 900.0031 | 4.831703 | 95.00959 | 96.65137
33.27083 | 900.0025 | 4.831758 | 95.01067 | 96.61969
33.27917 | 900.0024 | 4.8318 | 95.01149 | 96.5955
33.2875 | 900.0024 | 4.831836 | 95.0122 | 96.57476
33.29584 | 900.0025 | 4.831872 | 95.01291 | 96.55403
33.30416 | 900.0016 | 4.831904 | 95.01354 | 96.5356
33.3125 | 900.0016 | 4.831934 | 95.01413 | 96.51832
33.32084 | 900.0019 | 4.831957 | 95.01458 | 96.50507
33.32916 | 900.0019 | 4.831984 | 95.01511 | 96.48952
33.3375 | 900.0019 | 4.83201 | 95.01562 | 96.47454
33.34583 | 900.0022 | 4.832031 | 95.01604 | 96.46244
33.35417 | 900.0026 | 4.832051 | 95.01643 | 96.45092
33.3625 | 900.0024 | 4.832062 | 95.01665 | 96.44459
33.37084 | 900.003 | 4.83208 | 95.017 | 96.43422
33.37916 | 900.0038 | 4.832104 | 95.01747 | 96.4204
33.3875 | 900.0036 | 4.83213 | 95.01798 | 96.40542
33.39583 | 900.0049 | 4.832156 | 95.01849 | 96.39045
33.40417 | 900.0045 | 4.832178 | 95.01893 | 96.37777
33.4125 | 900.0048 | 4.832192 | 95.0192 | 96.36971
33.42084 | 900.0058 | 4.832212 | 95.01959 | 96.35819
33.42916 | 900.0064 | 4.832235 | 95.02005 | 96.34494
33.4375 | 900.007 | 4.832259 | 95.02052 | 96.33112
33.44584 | 900.0064 | 4.832283 | 95.02099 | 96.3173
33.45416 | 900.0071 | 4.8323 | 95.02133 | 96.3075
33.4625 | 900.0072 | 4.832324 | 95.0218 | 96.29368
33.47083 | 900.0074 | 4.832344 | 95.02219 | 96.28216
33.47917 | 900.0075 | 4.832366 | 95.02262 | 96.26949
33.4875 | 900.0075 | 4.832376 | 95.02282 | 96.26373
33.49584 | 900.0078 | 4.832384 | 95.02298 | 96.25912
33.50416 | 900.0068 | 4.832395 | 95.02319 | 96.25278
33.5125 | 900.0075 | 4.832406 | 95.02341 | 96.24645
33.52083 | 900.0074 | 4.83241 | 95.02349 | 96.24415
33.52917 | 900.008 | 4.832414 | 95.02357 | 96.24184
33.5375 | 900.0074 | 4.832418 | 95.02365 | 96.23954
33.54584 | 900.0071 | 4.832416 | 95.02361 | 96.24069
33.55416 | 900.0076 | 4.832418 | 95.02365 | 96.23954
33.5625 | 900.008 | 4.832422 | 95.02372 | 96.23723
33.57084 | 900.0072 | 4.832421 | 95.0237 | 96.23781
33.57916 | 900.007 | 4.832411 | 95.02351 | 96.24357
33.5875 | 900.0066 | 4.832403 | 95.02335 | 96.24818
33.59583 | 900.0066 | 4.83239 | 95.0231 | 96.25566
33.60417 | 900.0078 | 4.832382 | 95.02294 | 96.26027
33.6125 | 900.0072 | 4.832362 | 95.02254 | 96.27179
33.62084 | 900.0082 | 4.832346 | 95.02223 | 96.28101
33.62916 | 900.0074 | 4.832328 | 95.02188 | 96.29138
33.6375 | 900.0076 | 4.832309 | 95.0215 | 96.30232
33.64583 | 900.007 | 4.832298 | 95.02129 | 96.30866
33.65417 | 900.0069 | 4.832283 | 95.02099 | 96.3173
33.6625 | 900.0066 | 4.832272 | 95.02077 | 96.32363
33.67084 | 900.0069 | 4.832254 | 95.02042 | 96.334
33.67916 | 900.0059 | 4.832232 | 95.01999 | 96.34667
33.6875 | 900.0063 | 4.832208 | 95.01952 | 96.36049
33.69584 | 900.0058 | 4.832186 | 95.01908 | 96.37317
33.70416 | 900.0058 | 4.832166 | 95.01869 | 96.38469
33.7125 | 900.0055 | 4.832144 | 95.01826 | 96.39736
33.72083 | 900.0072 | 4.832126 | 95.0179 | 96.40773
33.72917 | 900.0078 | 4.832105 | 95.01749 | 96.41982
33.7375 | 900.0091 | 4.832084 | 95.01708 | 96.43192
33.74584 | 900.0097 | 4.832065 | 95.0167 | 96.44286
33.75416 | 900.0106 | 4.832046 | 95.01633 | 96.4538
33.7625 | 900.0105 | 4.832028 | 95.01598 | 96.46417
33.77083 | 900.0112 | 4.832008 | 95.01558 | 96.47569
33.77917 | 900.0129 | 4.831986 | 95.01515 | 96.48836
33.7875 | 900.0125 | 4.831969 | 95.01482 | 96.49816
33.79584 | 900.0137 | 4.831956 | 95.01456 | 96.50564
33.80416 | 900.0141 | 4.831949 | 95.01442 | 96.50968
33.8125 | 900.0144 | 4.831948 | 95.0144 | 96.51025
33.82084 | 900.0148 | 4.831949 | 95.01442 | 96.50968
33.82916 | 900.0153 | 4.831955 | 95.01454 | 96.50622
33.8375 | 900.0157 | 4.831959 | 95.01462 | 96.50392
33.84583 | 900.0158 | 4.831966 | 95.01476 | 96.49988
33.85417 | 900.0149 | 4.831986 | 95.01515 | 96.48836
33.8625 | 900.0141 | 4.832 | 95.01543 | 96.4803
33.87084 | 900.0134 | 4.832019 | 95.0158 | 96.46936
33.87916 | 900.0125 | 4.832052 | 95.01645 | 96.45035
33.8875 | 900.0124 | 4.832078 | 95.01696 | 96.43537
33.89583 | 900.0114 | 4.8321 | 95.01739 | 96.4227
33.90417 | 900.0106 | 4.832131 | 95.018 | 96.40485
33.9125 | 900.0094 | 4.832153 | 95.01843 | 96.39217
33.92084 | 900.0097 | 4.832171 | 95.01879 | 96.38181
33.92916 | 900.0086 | 4.832184 | 95.01904 | 96.37432
33.9375 | 900.0078 | 4.832191 | 95.01918 | 96.37029
33.94584 | 900.0068 | 4.832204 | 95.01944 | 96.3628
33.95416 | 900.0066 | 4.832222 | 95.01979 | 96.35243
33.9625 | 900.007 | 4.832239 | 95.02013 | 96.34264
33.97083 | 900.0076 | 4.832256 | 95.02046 | 96.33285
33.97917 | 900.008 | 4.832278 | 95.02089 | 96.32018
33.9875 | 900.0076 | 4.832297 | 95.02127 | 96.30923
33.99584 | 900.0079 | 4.832314 | 95.0216 | 96.29944
34.00416 | 900.008 | 4.832324 | 95.0218 | 96.29368
34.0125 | 900.0082 | 4.832331 | 95.02193 | 96.28965
34.02083 | 900.0082 | 4.832342 | 95.02215 | 96.28331
34.02917 | 900.0089 | 4.832355 | 95.02241 | 96.27582
34.0375 | 900.0089 | 4.832369 | 95.02268 | 96.26776
34.04584 | 900.008 | 4.832378 | 95.02286 | 96.26258
34.05416 | 900.0086 | 4.83239 | 95.0231 | 96.25566
34.0625 | 900.0074 | 4.832404 | 95.02337 | 96.2476
34.07084 | 900.0071 | 4.832414 | 95.02357 | 96.24184
34.07916 | 900.007 | 4.832424 | 95.02376 | 96.23608
34.0875 | 900.0066 | 4.832436 | 95.024 | 96.22917
34.09583 | 900.0064 | 4.832455 | 95.02437 | 96.21823
34.10417 | 900.0066 | 4.832476 | 95.02479 | 96.20613
34.1125 | 900.0068 | 4.83249 | 95.02506 | 96.19807
34.12084 | 900.0061 | 4.8325 | 95.02526 | 96.19231
34.12916 | 900.0063 | 4.832514 | 95.02553 | 96.18424
34.1375 | 900.0058 | 4.832529 | 95.02583 | 96.1756
34.14583 | 900.0058 | 4.832537 | 95.02599 | 96.17099
34.15417 | 900.0063 | 4.832539 | 95.02603 | 96.16984
34.1625 | 900.0063 | 4.832534 | 95.02593 | 96.17272
34.17084 | 900.0064 | 4.832537 | 95.02599 | 96.17099
34.17916 | 900.0078 | 4.832535 | 95.02595 | 96.17215
34.1875 | 900.007 | 4.832531 | 95.02587 | 96.17445
34.19584 | 900.007 | 4.832534 | 95.02593 | 96.17272
34.20416 | 900.0064 | 4.83254 | 95.02604 | 96.16927
34.2125 | 900.0056 | 4.83255 | 95.02624 | 96.16351
34.22083 | 900.0039 | 4.83256 | 95.02644 | 96.15775
34.22917 | 900.0041 | 4.832572 | 95.02667 | 96.15084
34.2375 | 900.0036 | 4.832582 | 95.02687 | 96.14508
34.24584 | 900.0038 | 4.832598 | 95.02719 | 96.13586
34.25416 | 900.0024 | 4.832608 | 95.02738 | 96.1301
34.2625 | 900.0028 | 4.832618 | 95.02758 | 96.12434
34.27083 | 900.0018 | 4.832626 | 95.02774 | 96.11973
34.27917 | 900.0026 | 4.832633 | 95.02787 | 96.1157
34.2875 | 900.0022 | 4.832639 | 95.02799 | 96.11224
34.29584 | 900.0031 | 4.832642 | 95.02805 | 96.11052
34.30416 | 900.0031 | 4.832646 | 95.02813 | 96.10821
34.3125 | 900.0045 | 4.832652 | 95.02825 | 96.10476
34.32084 | 900.0062 | 4.832664 | 95.02848 | 96.09784
34.32916 | 900.0075 | 4.832668 | 95.02856 | 96.09554
34.3375 | 900.0078 | 4.832675 | 95.0287 | 96.09151
34.34583 | 900.0088 | 4.832684 | 95.02888 | 96.08632
34.35417 | 900.0086 | 4.832704 | 95.02927 | 96.0748
34.3625 | 900.0069 | 4.832722 | 95.02962 | 96.06444
34.37084 | 900.0061 | 4.832731 | 95.0298 | 96.05925
34.37916 | 900.0038 | 4.832738 | 95.02994 | 96.05522
34.3875 | 900.0025 | 4.832752 | 95.03021 | 96.04716
34.39583 | 900.0019 | 4.83276 | 95.03037 | 96.04255
34.40417 | 900.0005 | 4.83275 | 95.03017 | 96.04831
34.4125 | 900.0001 | 4.83275 | 95.03017 | 96.04831
34.42084 | 900.0001 | 4.83275 | 95.03017 | 96.04831
34.42916 | 899.9999 | 4.832757 | 95.03031 | 96.04428
34.4375 | 900.0011 | 4.832766 | 95.03049 | 96.03909
34.44584 | 900.0019 | 4.832768 | 95.03053 | 96.03794
34.45416 | 900.0048 | 4.83278 | 95.03076 | 96.03103
34.4625 | 900.0062 | 4.832794 | 95.03104 | 96.02297
34.47083 | 900.008 | 4.832815 | 95.03145 | 96.01087
34.47917 | 900.0101 | 4.832836 | 95.03187 | 95.99877
34.4875 | 900.0116 | 4.832859 | 95.03232 | 95.98553
34.49584 | 900.013 | 4.832875 | 95.03263 | 95.97631
34.50416 | 900.014 | 4.832898 | 95.03308 | 95.96306
34.5125 | 900.0149 | 4.83292 | 95.03352 | 95.95039
34.52083 | 900.0158 | 4.832935 | 95.03381 | 95.94175
34.52917 | 900.0156 | 4.83295 | 95.03411 | 95.93311
34.5375 | 900.0142 | 4.83295 | 95.03411 | 95.93311
34.54584 | 900.0141 | 4.832952 | 95.03415 | 95.93196
34.55416 | 900.0136 | 4.832954 | 95.03419 | 95.93081
34.5625 | 900.0128 | 4.832967 | 95.03444 | 95.92332
34.57084 | 900.0129 | 4.832972 | 95.03454 | 95.92044
34.57916 | 900.0124 | 4.832982 | 95.03474 | 95.91468
34.5875 | 900.0109 | 4.832992 | 95.03493 | 95.90892
34.59583 | 900.0108 | 4.833004 | 95.03517 | 95.90201
34.60417 | 900.0082 | 4.833011 | 95.03531 | 95.89798
34.6125 | 900.0079 | 4.833019 | 95.03546 | 95.89337
34.62084 | 900.0066 | 4.833032 | 95.03572 | 95.88588
34.62916 | 900.004 | 4.833042 | 95.03592 | 95.88012
34.6375 | 900.0025 | 4.833058 | 95.03623 | 95.8709
34.64583 | 900.0006 | 4.83307 | 95.03647 | 95.86399
-4 | 0 | 0 | 0 | 2879.654
34.65417 | 899.9993 | 4.833084 | 95.03674 | 95.85593
34.6625 | 899.9978 | 4.833092 | 95.0369 | 95.85132
34.67084 | 899.9975 | 4.833105 | 95.03715 | 95.84383
34.67916 | 899.9962 | 4.83312 | 95.03745 | 95.83519
34.6875 | 899.9957 | 4.833139 | 95.03782 | 95.82425
34.69584 | 899.9959 | 4.83316 | 95.03824 | 95.81215
34.70416 | 899.9959 | 4.833166 | 95.03835 | 95.8087
34.7125 | 899.9952 | 4.833175 | 95.03853 | 95.80351
34.72083 | 899.9942 | 4.833175 | 95.03853 | 95.80351
34.72917 | 899.995 | 4.83318 | 95.03863 | 95.80063
34.7375 | 899.9944 | 4.833185 | 95.03873 | 95.79775
34.74584 | 899.9954 | 4.83319 | 95.03883 | 95.79487
34.75416 | 899.9958 | 4.8332 | 95.03902 | 95.78911
34.7625 | 899.997 | 4.833208 | 95.03918 | 95.78451
34.77083 | 899.9972 | 4.833012 | 95.03533 | 95.8974
34.77917 | 899.9953 | 4.831894 | 95.01334 | 96.54135
34.7875 | 899.9922 | 4.830463 | 94.9852 | 97.36559
34.79584 | 899.9875 | 4.829522 | 94.9667 | 97.9076
34.80416 | 899.9826 | 4.828964 | 94.95573 | 98.229
34.8125 | 899.9772 | 4.828576 | 94.9481 | 98.45248
34.82084 | 899.9722 | 4.828271 | 94.9421 | 98.62816
34.82916 | 899.9704 | 4.827984 | 94.93646 | 98.79347
34.8375 | 899.9681 | 4.827716 | 94.93119 | 98.94783
34.84583 | 899.9681 | 4.827473 | 94.92641 | 99.0878
34.85417 | 899.9704 | 4.827254 | 94.9221 | 99.21394
34.8625 | 899.9731 | 4.827053 | 94.91815 | 99.32971
34.87084 | 899.9769 | 4.826862 | 94.91439 | 99.43973
34.87916 | 899.9813 | 4.826676 | 94.91074 | 99.54686
34.8875 | 899.9859 | 4.826498 | 94.90724 | 99.64939
34.89583 | 899.9912 | 4.82632 | 94.90374 | 99.75191
34.90417 | 899.9962 | 4.826134 | 94.90008 | 99.85905
34.9125 | 900.0014 | 4.825942 | 94.8963 | 99.96964
34.92084 | 900.0056 | 4.82575 | 94.89253 | 100.0802
34.92916 | 900.0103 | 4.82556 | 94.88879 | 100.1897
34.9375 | 900.0145 | 4.825373 | 94.88511 | 100.2974
34.94584 | 900.0188 | 4.825188 | 94.88148 | 100.4039
34.95416 | 900.0222 | 4.824998 | 94.87774 | 100.5134
34.9625 | 900.0256 | 4.824803 | 94.87391 | 100.6257
34.97083 | 900.0288 | 4.824611 | 94.87013 | 100.7363
34.97917 | 900.0328 | 4.824426 | 94.86649 | 100.8428
34.9875 | 900.0348 | 4.824246 | 94.86295 | 100.9465
34.99584 | 900.0363 | 4.824063 | 94.85935 | 101.0519
35.00416 | 900.0403 | 4.823878 | 94.85572 | 101.1585
35.0125 | 900.0431 | 4.823694 | 94.8521 | 101.2645
35.02083 | 900.0458 | 4.823506 | 94.8484 | 101.3727
35.02917 | 900.0488 | 4.823315 | 94.84465 | 101.4828
35.0375 | 900.0519 | 4.823124 | 94.84089 | 101.5928
35.04584 | 900.0538 | 4.822926 | 94.837 | 101.7068
35.05416 | 900.0555 | 4.822734 | 94.83322 | 101.8174
35.0625 | 900.0572 | 4.822544 | 94.82949 | 101.9268
35.07084 | 900.0575 | 4.822365 | 94.82597 | 102.0299
35.07916 | 900.0584 | 4.822209 | 94.8229 | 102.1198
35.0875 | 900.0587 | 4.822064 | 94.82005 | 102.2033
35.09583 | 900.0589 | 4.821926 | 94.81733 | 102.2828
35.10417 | 900.0591 | 4.821797 | 94.8148 | 102.3571
35.1125 | 900.0594 | 4.821685 | 94.81259 | 102.4216
35.12084 | 900.0594 | 4.821584 | 94.81061 | 102.4798
35.12916 | 900.06 | 4.821496 | 94.80888 | 102.5305
35.1375 | 900.0592 | 4.821421 | 94.8074 | 102.5737
35.14583 | 900.0591 | 4.821367 | 94.80634 | 102.6048
35.15417 | 900.0585 | 4.821334 | 94.80569 | 102.6238
35.1625 | 900.059 | 4.82131 | 94.80522 | 102.6376
35.17084 | 900.0582 | 4.821288 | 94.80479 | 102.6503
35.17916 | 900.0568 | 4.821274 | 94.80451 | 102.6583
35.1875 | 900.0562 | 4.821278 | 94.80459 | 102.656
35.19584 | 900.0555 | 4.821289 | 94.80481 | 102.6497
35.20416 | 900.0551 | 4.821317 | 94.80536 | 102.6336
35.2125 | 900.0546 | 4.821358 | 94.80616 | 102.61
35.22083 | 900.0541 | 4.821408 | 94.80715 | 102.5812
35.22917 | 900.0532 | 4.821465 | 94.80827 | 102.5483
35.2375 | 900.053 | 4.821532 | 94.80959 | 102.5097
35.24584 | 900.0519 | 4.82161 | 94.81112 | 102.4648
35.25416 | 900.0509 | 4.821696 | 94.81281 | 102.4153
35.2625 | 900.0511 | 4.821792 | 94.8147 | 102.36
35.27083 | 900.0496 | 4.821894 | 94.8167 | 102.3012
35.27917 | 900.0489 | 4.822002 | 94.81883 | 102.239
35.2875 | 900.0481 | 4.822118 | 94.82111 | 102.1722
35.29584 | 900.0476 | 4.822242 | 94.82355 | 102.1008
35.30416 | 900.048 | 4.822369 | 94.82604 | 102.0276
35.3125 | 900.0472 | 4.822504 | 94.8287 | 101.9499
35.32084 | 900.0472 | 4.82265 | 94.83157 | 101.8658
35.32916 | 900.0484 | 4.822802 | 94.83456 | 101.7782
35.3375 | 900.0484 | 4.822966 | 94.83778 | 101.6838
35.34583 | 900.0491 | 4.823139 | 94.84119 | 101.5841
35.35417 | 900.0496 | 4.82332 | 94.84474 | 101.4799
35.3625 | 900.0512 | 4.823511 | 94.8485 | 101.3699
35.37084 | 900.0516 | 4.823698 | 94.85218 | 101.2622
35.37916 | 900.0512 | 4.823887 | 94.85589 | 101.1533
35.3875 | 900.0526 | 4.824074 | 94.85957 | 101.0456
35.39583 | 900.0519 | 4.824262 | 94.86327 | 100.9373
35.40417 | 900.0525 | 4.82445 | 94.86696 | 100.829
35.4125 | 900.0519 | 4.824634 | 94.87058 | 100.723
35.42084 | 900.0528 | 4.824812 | 94.87408 | 100.6205
35.42916 | 900.0532 | 4.82499 | 94.87758 | 100.518
35.4375 | 900.0531 | 4.82517 | 94.88112 | 100.4143
35.44584 | 900.054 | 4.825356 | 94.88478 | 100.3072
35.45416 | 900.0543 | 4.825544 | 94.88848 | 100.1989
35.4625 | 900.0549 | 4.82572 | 94.89194 | 100.0975
35.47083 | 900.0562 | 4.825887 | 94.89522 | 100.0013
35.47917 | 900.0569 | 4.826055 | 94.89853 | 99.90455
35.4875 | 900.0575 | 4.826225 | 94.90187 | 99.80663
35.49584 | 900.0574 | 4.826389 | 94.90509 | 99.71217
35.50416 | 900.0584 | 4.826545 | 94.90816 | 99.62231
35.5125 | 900.0578 | 4.826702 | 94.91125 | 99.53188
35.52083 | 900.0582 | 4.826853 | 94.91422 | 99.44491
35.52917 | 900.0578 | 4.827007 | 94.91724 | 99.35621
35.5375 | 900.0585 | 4.827156 | 94.92017 | 99.27039
35.54584 | 900.0584 | 4.827306 | 94.92312 | 99.18399
35.55416 | 900.0582 | 4.827458 | 94.92611 | 99.09644
35.5625 | 900.0578 | 4.827604 | 94.92898 | 99.01234
35.57084 | 900.0578 | 4.827746 | 94.93178 | 98.93055
35.57916 | 900.057 | 4.827878 | 94.93437 | 98.85452
35.5875 | 900.0561 | 4.82801 | 94.93697 | 98.77849
35.59583 | 900.0562 | 4.828144 | 94.9396 | 98.70131
35.60417 | 900.0562 | 4.828274 | 94.94216 | 98.62643
35.6125 | 900.0563 | 4.828408 | 94.94479 | 98.54925
35.62084 | 900.0556 | 4.828541 | 94.94741 | 98.47264
35.62916 | 900.0541 | 4.828672 | 94.94999 | 98.39719
35.6375 | 900.0536 | 4.828797 | 94.95244 | 98.32519
35.64583 | 900.053 | 4.828925 | 94.95496 | 98.25146
35.65417 | 900.0525 | 4.829059 | 94.9576 | 98.17428
35.6625 | 900.0518 | 4.829194 | 94.96025 | 98.09652
35.67084 | 900.0504 | 4.829328 | 94.96288 | 98.01934
35.67916 | 900.0497 | 4.829464 | 94.96556 | 97.94101
35.6875 | 900.0497 | 4.829604 | 94.96831 | 97.86037
35.69584 | 900.0488 | 4.829742 | 94.97103 | 97.78088
35.70416 | 900.0491 | 4.829883 | 94.9738 | 97.69967
35.7125 | 900.048 | 4.830023 | 94.97655 | 97.61903
35.72083 | 900.0476 | 4.830164 | 94.97932 | 97.53781
35.72917 | 900.0484 | 4.830306 | 94.98212 | 97.45602
35.7375 | 900.0481 | 4.83044 | 94.98475 | 97.37884
35.74584 | 900.0475 | 4.83057 | 94.98731 | 97.30396
-4 | 1 | 0 | 0 | 2879.654
35.75416 | 900.0472 | 4.830706 | 94.98998 | 97.22563
35.7625 | 900.0462 | 4.830847 | 94.99275 | 97.14441
35.77083 | 900.0449 | 4.83099 | 94.99557 | 97.06205
35.77917 | 900.0426 | 4.831126 | 94.99824 | 96.98371
35.7875 | 900.0406 | 4.83126 | 95.00088 | 96.90653
35.79584 | 900.0403 | 4.831388 | 95.00339 | 96.8328
35.80416 | 900.0394 | 4.831512 | 95.00583 | 96.76138
35.8125 | 900.0379 | 4.831634 | 95.00823 | 96.69111
35.82084 | 900.0368 | 4.831764 | 95.01079 | 96.61623
35.82916 | 900.036 | 4.831898 | 95.01342 | 96.53905
35.8375 | 900.0359 | 4.832033 | 95.01608 | 96.46129
35.84583 | 900.0347 | 4.832169 | 95.01875 | 96.38296
35.85417 | 900.0344 | 4.832324 | 95.0218 | 96.29368
35.8625 | 900.0344 | 4.832485 | 95.02496 | 96.20095
35.87084 | 900.0345 | 4.832618 | 95.02758 | 96.12434
35.87916 | 900.0356 | 4.83278 | 95.03076 | 96.03103
35.8875 | 900.0408 | 4.833148 | 95.038 | 95.81907
35.89583 | 900.0562 | 4.834096 | 95.05664 | 95.27303
35.90417 | 900.1076 | 4.836203 | 95.09807 | 94.05942
35.9125 | 900.2387 | 4.843018 | 95.23208 | 90.13406
35.92084 | 900.4401 | 4.85765 | 95.5198 | 81.70621
35.92916 | 900.6695 | 4.875373 | 95.8683 | 71.49797
35.9375 | 900.8848 | 4.890663 | 96.16896 | 62.69111
35.94584 | 901.0611 | 4.904273 | 96.43659 | 54.85192
35.95416 | 901.1872 | 4.917134 | 96.68948 | 47.44413
35.9625 | 901.2632 | 4.929343 | 96.92956 | 40.4119
35.97083 | 901.2954 | 4.940888 | 97.15658 | 33.76211
35.97917 | 901.2941 | 4.952074 | 97.37654 | 27.31911
35.9875 | 901.2699 | 4.963019 | 97.59176 | 21.01492
35.99584 | 901.2295 | 4.972813 | 97.78434 | 15.3737
36.00416 | 901.1818 | 4.98269 | 97.97856 | 9.684663
36.0125 | 901.1316 | 4.99163 | 98.15436 | 4.53533
36.02083 | 901.0819 | 4.99994 | 98.31776 | -0.2511308
36.02917 | 901.0309 | 5.00732 | 98.46288 | -4.501922
36.0375 | 900.9809 | 5.014104 | 98.59628 | -8.409425
36.04584 | 900.9311 | 5.019964 | 98.71151 | -11.78472
36.05416 | 900.8822 | 5.024724 | 98.80511 | -14.52642
36.0625 | 900.8353 | 5.02827 | 98.87484 | -16.56887
36.07084 | 900.7882 | 5.030478 | 98.91826 | -17.84065
36.07916 | 900.7338 | 5.031815 | 98.94455 | -18.61075
36.0875 | 900.6679 | 5.032455 | 98.95713 | -18.97938
36.09583 | 900.592 | 5.03282 | 98.96431 | -19.18962
36.10417 | 900.5094 | 5.033012 | 98.96808 | -19.30021
36.1125 | 900.4232 | 5.033098 | 98.96977 | -19.34974
36.12084 | 900.3392 | 5.03315 | 98.9708 | -19.37969
36.12916 | 900.2624 | 5.03318 | 98.97139 | -19.39697
36.1375 | 900.1922 | 5.033208 | 98.97194 | -19.4131
36.14583 | 900.1309 | 5.033241 | 98.97259 | -19.43211
36.15417 | 900.0785 | 5.033265 | 98.97306 | -19.44593
36.1625 | 900.0343 | 5.033294 | 98.97363 | -19.46264
36.17084 | 900.0004 | 5.033314 | 98.97402 | -19.47416
36.17916 | 899.9726 | 5.03333 | 98.97434 | -19.48337
36.1875 | 899.9524 | 5.033337 | 98.97447 | -19.4874
36.19584 | 899.937 | 5.033343 | 98.97459 | -19.49086
36.20416 | 899.9264 | 5.03334 | 98.97453 | -19.48913
36.2125 | 899.9181 | 5.033334 | 98.97442 | -19.48568
36.22083 | 899.9138 | 5.033322 | 98.97418 | -19.47876
36.22917 | 899.9108 | 5.033303 | 98.97381 | -19.46782
36.2375 | 899.9099 | 5.033274 | 98.97324 | -19.45112
36.24584 | 899.9091 | 5.033244 | 98.97265 | -19.43384
36.25416 | 899.9074 | 5.033212 | 98.97202 | -19.4154
36.2625 | 899.9072 | 5.033174 | 98.97127 | -19.39352
36.27083 | 899.9064 | 5.03313 | 98.9704 | -19.36817
36.27917 | 899.9054 | 5.033075 | 98.96932 | -19.33649
36.2875 | 899.9035 | 5.033012 | 98.96808 | -19.30021
36.29584 | 899.9024 | 5.03295 | 98.96686 | -19.2645
36.30416 | 899.9016 | 5.032889 | 98.96567 | -19.22936
36.3125 | 899.9009 | 5.032824 | 98.96439 | -19.19192
36.32084 | 899.9028 | 5.032757 | 98.96307 | -19.15333
36.32916 | 899.9045 | 5.032683 | 98.96161 | -19.11071
36.3375 | 899.9059 | 5.03261 | 98.96018 | -19.06866
36.34583 | 899.9082 | 5.03254 | 98.9588 | -19.02834
36.35417 | 899.9098 | 5.032468 | 98.95739 | -18.98687
36.3625 | 899.9101 | 5.0324 | 98.95605 | -18.9477
36.37084 | 899.9116 | 5.032333 | 98.95473 | -18.90911
36.37916 | 899.9112 | 5.032266 | 98.95341 | -18.87052
36.3875 | 899.9124 | 5.032204 | 98.9522 | -18.83481
36.39583 | 899.914 | 5.032146 | 98.95105 | -18.8014
36.40417 | 899.9162 | 5.03209 | 98.94995 | -18.76915
36.4125 | 899.9176 | 5.032034 | 98.94885 | -18.73689
36.42084 | 899.9197 | 5.031979 | 98.94777 | -18.70521
36.42916 | 899.9212 | 5.03193 | 98.94681 | -18.67699
36.4375 | 899.9242 | 5.031884 | 98.9459 | -18.65049
36.44584 | 899.9272 | 5.031838 | 98.945 | -18.624
36.45416 | 899.9298 | 5.031787 | 98.944 | -18.59462
36.4625 | 899.9332 | 5.031736 | 98.94299 | -18.56525
36.47083 | 899.9366 | 5.031694 | 98.94217 | -18.54105
36.47917 | 899.9392 | 5.03165 | 98.9413 | -18.51571
36.4875 | 899.9422 | 5.031608 | 98.94048 | -18.49152
36.49584 | 899.9464 | 5.031568 | 98.93969 | -18.46848
36.50416 | 899.9497 | 5.031532 | 98.93898 | -18.44774
36.5125 | 899.9528 | 5.031502 | 98.93839 | -18.43047
36.52083 | 899.9559 | 5.031472 | 98.9378 | -18.41319
36.52917 | 899.9586 | 5.031438 | 98.93713 | -18.3936
36.5375 | 899.9602 | 5.031404 | 98.93646 | -18.37402
36.54584 | 899.9624 | 5.031374 | 98.93587 | -18.35674
36.55416 | 899.9642 | 5.031348 | 98.93536 | -18.34176
36.5625 | 899.9652 | 5.031324 | 98.93489 | -18.32794
36.57084 | 899.9668 | 5.031306 | 98.93454 | -18.31757
36.57916 | 899.9684 | 5.031296 | 98.93434 | -18.31181
36.5875 | 899.9697 | 5.031289 | 98.9342 | -18.30778
36.59583 | 899.9716 | 5.031286 | 98.93414 | -18.30605
36.60417 | 899.9718 | 5.031284 | 98.9341 | -18.3049
36.6125 | 899.9738 | 5.031274 | 98.93391 | -18.29914
36.62084 | 899.9742 | 5.031262 | 98.93367 | -18.29223
36.62916 | 899.9762 | 5.031246 | 98.93336 | -18.28301
36.6375 | 899.9765 | 5.031232 | 98.93308 | -18.27495
36.64583 | 899.9772 | 5.031224 | 98.93292 | -18.27034
36.65417 | 899.9785 | 5.031218 | 98.93281 | -18.26688
36.6625 | 899.9788 | 5.031216 | 98.93277 | -18.26573
36.67084 | 899.9801 | 5.031207 | 98.93259 | -18.26055
36.67916 | 899.9804 | 5.031195 | 98.93235 | -18.25364
36.6875 | 899.9813 | 5.031183 | 98.93212 | -18.24673
36.69584 | 899.9824 | 5.031176 | 98.93198 | -18.24269
36.70416 | 899.9832 | 5.031174 | 98.93194 | -18.24154
36.7125 | 899.9838 | 5.031172 | 98.9319 | -18.24039
36.72083 | 899.9835 | 5.031163 | 98.93173 | -18.23521
36.72917 | 899.9848 | 5.031154 | 98.93155 | -18.23002
36.7375 | 899.9848 | 5.031158 | 98.93163 | -18.23233
36.74584 | 899.9861 | 5.03117 | 98.93186 | -18.23924
36.75416 | 899.9862 | 5.031184 | 98.93214 | -18.2473
36.7625 | 899.9868 | 5.031194 | 98.93233 | -18.25306
36.77083 | 899.9868 | 5.031204 | 98.93253 | -18.25882
36.77917 | 899.9872 | 5.031216 | 98.93277 | -18.26573
36.7875 | 899.9884 | 5.031221 | 98.93287 | -18.26861
36.79584 | 899.9891 | 5.031221 | 98.93287 | -18.26861
36.80416 | 899.9899 | 5.031213 | 98.93271 | -18.264
36.8125 | 899.9894 | 5.031208 | 98.93261 | -18.26112
36.82084 | 899.9894 | 5.031194 | 98.93233 | -18.25306
36.82916 | 899.9882 | 5.031183 | 98.93212 | -18.24673
36.8375 | 899.9874 | 5.031176 | 98.93198 | -18.24269
36.84583 | 899.9864 | 5.031172 | 98.9319 | -18.24039
36.85417 | 899.9856 | 5.031169 | 98.93184 | -18.23866
36.8625 | 899.9842 | 5.031165 | 98.93176 | -18.23636
36.87084 | 899.9852 | 5.031164 | 98.93175 | -18.23578
36.87916 | 899.9842 | 5.031163 | 98.93173 | -18.23521
36.8875 | 899.9835 | 5.031164 | 98.93175 | -18.23578
36.89583 | 899.9835 | 5.031166 | 98.93178 | -18.23693
36.90417 | 899.9835 | 5.031166 | 98.93178 | -18.23693
36.9125 | 899.9841 | 5.031165 | 98.93176 | -18.23636
36.92084 | 899.984 | 5.031166 | 98.93178 | -18.23693
36.92916 | 899.9852 | 5.031164 | 98.93175 | -18.23578
36.9375 | 899.986 | 5.031158 | 98.93163 | -18.23233
36.94584 | 899.987 | 5.031146 | 98.93139 | -18.22541
36.95416 | 899.9875 | 5.031128 | 98.93104 | -18.21505
36.9625 | 899.9882 | 5.031112 | 98.93072 | -18.20583
36.97083 | 899.9897 | 5.031094 | 98.93037 | -18.19546
36.97917 | 899.9905 | 5.031076 | 98.93001 | -18.18509
36.9875 | 899.9918 | 5.03106 | 98.9297 | -18.17588
36.99584 | 899.9916 | 5.03105 | 98.9295 | -18.17012
37.00416 | 899.9919 | 5.031036 | 98.92923 | -18.16205
37.0125 | 899.9918 | 5.031024 | 98.92899 | -18.15514
37.02083 | 899.9926 | 5.031018 | 98.92887 | -18.15169
37.02917 | 899.9931 | 5.03101 | 98.92872 | -18.14708
37.0375 | 899.9928 | 5.031002 | 98.92856 | -18.14247
37.04584 | 899.9928 | 5.030988 | 98.92828 | -18.13441
37.05416 | 899.9924 | 5.030974 | 98.92801 | -18.12634
37.0625 | 899.9918 | 5.030956 | 98.92765 | -18.11598
37.07084 | 899.9916 | 5.030936 | 98.92726 | -18.10446
37.07916 | 899.9908 | 5.030922 | 98.92699 | -18.09639
37.0875 | 899.9906 | 5.030904 | 98.92663 | -18.08602
37.09583 | 899.9913 | 5.030881 | 98.92618 | -18.07278
37.10417 | 899.9912 | 5.030856 | 98.92569 | -18.05838
37.1125 | 899.991 | 5.030826 | 98.9251 | -18.0411
37.12084 | 899.9916 | 5.030793 | 98.92445 | -18.02209
37.12916 | 899.9926 | 5.030754 | 98.92368 | -17.99963
37.1375 | 899.9926 | 5.030713 | 98.92288 | -17.97601
37.14583 | 899.9922 | 5.030674 | 98.92211 | -17.95355
37.15417 | 899.9918 | 5.030636 | 98.92136 | -17.93166
37.1625 | 899.9913 | 5.030594 | 98.92054 | -17.90747
37.17084 | 899.9913 | 5.03055 | 98.91967 | -17.88212
37.17916 | 899.9911 | 5.030508 | 98.91885 | -17.85793
37.1875 | 899.9911 | 5.030469 | 98.91808 | -17.83547
37.19584 | 899.991 | 5.030438 | 98.91747 | -17.81761
37.20416 | 899.9908 | 5.030408 | 98.91688 | -17.80033
37.2125 | 899.9913 | 5.030383 | 98.91639 | -17.78593
37.22083 | 899.992 | 5.030361 | 98.91596 | -17.77326
37.22917 | 899.9915 | 5.030341 | 98.91556 | -17.76174
37.2375 | 899.9919 | 5.030324 | 98.91523 | -17.75195
37.24584 | 899.9914 | 5.030308 | 98.91491 | -17.74274
37.25416 | 899.9914 | 5.030281 | 98.91438 | -17.72718
37.2625 | 899.9913 | 5.03025 | 98.91377 | -17.70933
37.27083 | 899.9913 | 5.030222 | 98.91322 | -17.6932
37.27917 | 899.9909 | 5.030191 | 98.91261 | -17.67534
37.2875 | 899.9914 | 5.030162 | 98.91204 | -17.65864
37.29584 | 899.992 | 5.03013 | 98.91141 | -17.64021
37.30416 | 899.9925 | 5.030098 | 98.91078 | -17.62178
37.3125 | 899.9934 | 5.030063 | 98.9101 | -17.60162
37.32084 | 899.9941 | 5.030033 | 98.90951 | -17.58434
37.32916 | 899.9938 | 5.03 | 98.90886 | -17.56533
37.3375 | 899.9955 | 5.02997 | 98.90827 | -17.54805
37.34583 | 899.9958 | 5.029938 | 98.90764 | -17.52962
37.35417 | 899.9953 | 5.029912 | 98.90713 | -17.51464
37.3625 | 899.9953 | 5.029885 | 98.9066 | -17.49909
37.37084 | 899.9952 | 5.029856 | 98.90602 | -17.48239
37.37916 | 899.9962 | 5.029828 | 98.90547 | -17.46626
37.3875 | 899.9965 | 5.0298 | 98.90492 | -17.45013
37.39583 | 899.997 | 5.02977 | 98.90433 | -17.43285
37.40417 | 899.9965 | 5.029735 | 98.90365 | -17.41269
37.4125 | 899.9969 | 5.029701 | 98.90298 | -17.39311
37.42084 | 899.9955 | 5.029669 | 98.90235 | -17.37468
37.42916 | 899.9972 | 5.029639 | 98.90176 | -17.3574
37.4375 | 899.996 | 5.029617 | 98.90133 | -17.34473
37.44584 | 899.9969 | 5.029594 | 98.90087 | -17.33148
37.45416 | 899.9961 | 5.02957 | 98.9004 | -17.31766
37.4625 | 899.9969 | 5.02955 | 98.90001 | -17.30614
37.47083 | 899.9974 | 5.029532 | 98.89965 | -17.29577
37.47917 | 899.9969 | 5.029512 | 98.89926 | -17.28425
37.4875 | 899.9965 | 5.0295 | 98.89902 | -17.27734
37.49584 | 899.9953 | 5.029489 | 98.89881 | -17.271
37.50416 | 899.9946 | 5.029474 | 98.89851 | -17.26236
37.5125 | 899.9938 | 5.029456 | 98.89816 | -17.25199
37.52083 | 899.9924 | 5.029437 | 98.89779 | -17.24105
37.52917 | 899.9922 | 5.029422 | 98.89749 | -17.23241
37.5375 | 899.9905 | 5.029406 | 98.89718 | -17.22319
37.54584 | 899.9897 | 5.029385 | 98.89676 | -17.2111
37.55416 | 899.9894 | 5.029367 | 98.89641 | -17.20073
37.5625 | 899.9894 | 5.029354 | 98.89615 | -17.19324
37.57084 | 899.9899 | 5.029347 | 98.89602 | -17.18921
37.57916 | 899.9907 | 5.029346 | 98.896 | -17.18864
37.5875 | 899.9906 | 5.029341 | 98.8959 | -17.18576
37.59583 | 899.9919 | 5.029335 | 98.89578 | -17.1823
37.60417 | 899.9922 | 5.029329 | 98.89566 | -17.17884
37.6125 | 899.9936 | 5.029329 | 98.89566 | -17.17884
37.62084 | 899.9942 | 5.029328 | 98.89564 | -17.17827
37.62916 | 899.9938 | 5.029326 | 98.8956 | -17.17712
37.6375 | 899.9939 | 5.029322 | 98.89552 | -17.17481
37.64583 | 899.9944 | 5.02932 | 98.89548 | -17.17366
37.65417 | 899.9955 | 5.02931 | 98.89529 | -17.1679
37.6625 | 899.9954 | 5.029296 | 98.89501 | -17.15984
37.67084 | 899.9953 | 5.029285 | 98.8948 | -17.1535
37.67916 | 899.9947 | 5.029283 | 98.89476 | -17.15235
37.6875 | 899.9939 | 5.029286 | 98.89482 | -17.15408
37.69584 | 899.9934 | 5.029288 | 98.89486 | -17.15523
37.70416 | 899.9921 | 5.029289 | 98.89488 | -17.1558
37.7125 | 899.9921 | 5.029291 | 98.89491 | -17.15696
37.72083 | 899.9928 | 5.029284 | 98.89478 | -17.15292
37.72917 | 899.9925 | 5.029274 | 98.89458 | -17.14716
37.7375 | 899.9932 | 5.029259 | 98.89429 | -17.13852
37.74584 | 899.9939 | 5.029246 | 98.89403 | -17.13104
37.75416 | 899.9945 | 5.029236 | 98.89383 | -17.12528
37.7625 | 899.9939 | 5.029232 | 98.89375 | -17.12297
37.77083 | 899.9947 | 5.02923 | 98.89372 | -17.12182
37.77917 | 899.9946 | 5.029232 | 98.89375 | -17.12297
37.7875 | 899.995 | 5.029229 | 98.8937 | -17.12124
37.79584 | 899.9952 | 5.029217 | 98.89346 | -17.11433
37.80416 | 899.9957 | 5.0292 | 98.89313 | -17.10454
37.8125 | 899.9962 | 5.029182 | 98.89277 | -17.09417
37.82084 | 899.9955 | 5.029174 | 98.89261 | -17.08957
37.82916 | 899.9953 | 5.029167 | 98.89248 | -17.08553
37.8375 | 899.9956 | 5.029156 | 98.89226 | -17.0792
37.84583 | 899.995 | 5.029144 | 98.89202 | -17.07229
37.85417 | 899.9955 | 5.02913 | 98.89175 | -17.06422
37.8625 | 899.9945 | 5.029113 | 98.89141 | -17.05443
37.87084 | 899.9947 | 5.02909 | 98.89096 | -17.04118
37.87916 | 899.9946 | 5.029064 | 98.89045 | -17.02621
37.8875 | 899.9944 | 5.02904 | 98.88998 | -17.01238
37.89583 | 899.9931 | 5.02902 | 98.88959 | -17.00086
37.90417 | 899.9939 | 5.029004 | 98.88927 | -16.99165
37.9125 | 899.9932 | 5.028996 | 98.88911 | -16.98704
37.92084 | 899.9934 | 5.028984 | 98.88888 | -16.98013
37.92916 | 899.9926 | 5.028969 | 98.88858 | -16.97149
37.9375 | 899.9938 | 5.028952 | 98.88825 | -16.9617
37.94584 | 899.9938 | 5.028937 | 98.88795 | -16.95306
37.95416 | 899.9937 | 5.02892 | 98.88762 | -16.94326
37.9625 | 899.9936 | 5.028906 | 98.88734 | -16.9352
37.97083 | 899.9939 | 5.028891 | 98.88705 | -16.92656
37.97917 | 899.993 | 5.028878 | 98.88679 | -16.91907
37.9875 | 899.9926 | 5.028873 | 98.8867 | -16.91619
37.99584 | 899.9926 | 5.02887 | 98.88664 | -16.91446
38.00416 | 899.9926 | 5.028856 | 98.88636 | -16.9064
38.0125 | 899.993 | 5.028842 | 98.88609 | -16.89834
38.02083 | 899.9944 | 5.028834 | 98.88593 | -16.89373
38.02917 | 899.9938 | 5.028824 | 98.88573 | -16.88797
38.0375 | 899.9931 | 5.02882 | 98.88565 | -16.88567
38.04584 | 899.9912 | 5.02881 | 98.88546 | -16.87991
38.05416 | 899.9921 | 5.02879 | 98.88506 | -16.86839
38.0625 | 899.9914 | 5.028776 | 98.88479 | -16.86032
38.07084 | 899.9921 | 5.028769 | 98.88465 | -16.85629
38.07916 | 899.9921 | 5.02876 | 98.88447 | -16.85111
38.0875 | 899.9922 | 5.02875 | 98.88428 | -16.84535
38.09583 | 899.9928 | 5.028737 | 98.88402 | -16.83786
38.10417 | 899.9941 | 5.02872 | 98.88369 | -16.82807
38.1125 | 899.9942 | 5.028702 | 98.88333 | -16.8177
38.12084 | 899.9959 | 5.02868 | 98.8829 | -16.80503
38.12916 | 899.9966 | 5.028654 | 98.88239 | -16.79005
38.1375 | 899.997 | 5.028629 | 98.8819 | -16.77565
38.14583 | 899.998 | 5.028606 | 98.88145 | -16.7624
38.15417 | 899.9981 | 5.028587 | 98.88107 | -16.75146
38.1625 | 899.9992 | 5.028567 | 98.88068 | -16.73994
38.17084 | 899.9992 | 5.028545 | 98.88025 | -16.72727
38.17916 | 899.9986 | 5.028516 | 98.87968 | -16.71056
38.1875 | 899.9991 | 5.028484 | 98.87905 | -16.69213
38.19584 | 899.9989 | 5.02845 | 98.87838 | -16.67255
38.20416 | 899.9996 | 5.028412 | 98.87763 | -16.65066
38.2125 | 900.0003 | 5.028372 | 98.87684 | -16.62762
38.22083 | 899.9996 | 5.028336 | 98.87614 | -16.60689
38.22917 | 900.0004 | 5.0283 | 98.87543 | -16.58615
38.2375 | 899.9991 | 5.028269 | 98.87482 | -16.5683
38.24584 | 899.9999 | 5.028234 | 98.87413 | -16.54814
38.25416 | 899.9991 | 5.028198 | 98.87342 | -16.5274
38.2625 | 899.9991 | 5.028164 | 98.87275 | -16.50782
38.27083 | 899.9989 | 5.028134 | 98.87216 | -16.49054
38.27917 | 899.9984 | 5.028109 | 98.87167 | -16.47614
38.2875 | 899.9986 | 5.028082 | 98.87114 | -16.46059
38.29584 | 899.9968 | 5.028052 | 98.87055 | -16.44331
38.30416 | 899.9961 | 5.028017 | 98.86986 | -16.42315
38.3125 | 899.9959 | 5.027981 | 98.86916 | -16.40241
38.32084 | 899.9962 | 5.027939 | 98.86833 | -16.37822
38.32916 | 899.9962 | 5.02789 | 98.86737 | -16.35
38.3375 | 899.9965 | 5.027836 | 98.8663 | -16.31889
38.34583 | 899.998 | 5.027779 | 98.86518 | -16.28606
38.35417 | 899.9992 | 5.027718 | 98.86398 | -16.25093
38.3625 | 900.0004 | 5.027656 | 98.86276 | -16.21522
38.37084 | 900.0012 | 5.027597 | 98.8616 | -16.18123
38.37916 | 900.0012 | 5.027539 | 98.86046 | -16.14782
38.3875 | 900.0028 | 5.027488 | 98.85946 | -16.11845
38.39583 | 900.0032 | 5.027435 | 98.85842 | -16.08792
38.40417 | 900.004 | 5.027377 | 98.85728 | -16.05451
38.4125 | 900.0036 | 5.02732 | 98.85616 | -16.02168
38.42084 | 900.0031 | 5.027263 | 98.85504 | -15.98885
38.42916 | 900.0031 | 5.02721 | 98.85399 | -15.95832
38.4375 | 900.0028 | 5.027153 | 98.85287 | -15.92549
38.44584 | 900.0028 | 5.027094 | 98.85171 | -15.89151
38.45416 | 900.0024 | 5.027035 | 98.85055 | -15.85753
38.4625 | 900.0018 | 5.026977 | 98.84941 | -15.82412
38.47083 | 900.0011 | 5.026918 | 98.84825 | -15.79014
38.47917 | 900.0003 | 5.026855 | 98.84701 | -15.75385
38.4875 | 900.0001 | 5.026791 | 98.84576 | -15.71699
38.49584 | 899.9997 | 5.026726 | 98.84448 | -15.67955
38.50416 | 900 | 5.026664 | 98.84326 | -15.64384
38.5125 | 900.0001 | 5.026607 | 98.84214 | -15.611
38.52083 | 900.0001 | 5.02655 | 98.84102 | -15.57817
38.52917 | 900.0009 | 5.026489 | 98.83982 | -15.54304
38.5375 | 900.0001 | 5.02642 | 98.83846 | -15.50329
38.54584 | 900.0003 | 5.026352 | 98.83712 | -15.46413
38.55416 | 900.0009 | 5.026289 | 98.83588 | -15.42784
38.5625 | 900.0016 | 5.02622 | 98.83453 | -15.3881
38.57084 | 900.0006 | 5.026156 | 98.83327 | -15.35123
38.57916 | 900.0006 | 5.026094 | 98.83205 | -15.31552
38.5875 | 900.0008 | 5.02603 | 98.83079 | -15.27866
38.59583 | 900.0012 | 5.025967 | 98.82955 | -15.24237
38.60417 | 900.0009 | 5.025904 | 98.82831 | -15.20608
38.6125 | 900.0009 | 5.025842 | 98.82709 | -15.17037
38.62084 | 900.0009 | 5.025776 | 98.8258 | -15.13236
38.62916 | 900.0003 | 5.025711 | 98.82452 | -15.09492
38.6375 | 900.0012 | 5.025647 | 98.82326 | -15.05806
38.64583 | 900.0001 | 5.025581 | 98.82196 | -15.02004
38.65417 | 899.9991 | 5.02551 | 98.82057 | -14.97914
38.6625 | 899.9996 | 5.025434 | 98.81907 | -14.93537
38.67084 | 899.9988 | 5.025358 | 98.81758 | -14.89159
38.67916 | 899.998 | 5.025278 | 98.816 | -14.84552
38.6875 | 899.9986 | 5.025198 | 98.81443 | -14.79944
38.69584 | 899.9986 | 5.025118 | 98.81286 | -14.75336
38.70416 | 899.9985 | 5.02504 | 98.81132 | -14.70843
38.7125 | 899.9991 | 5.02496 | 98.80975 | -14.66235
38.72083 | 899.9988 | 5.024881 | 98.8082 | -14.61685
38.72917 | 899.9988 | 5.024803 | 98.80666 | -14.57192
38.7375 | 900.0004 | 5.024734 | 98.80531 | -14.53218
38.74584 | 899.9996 | 5.024668 | 98.80401 | -14.49416
38.75416 | 900.0001 | 5.024605 | 98.80277 | -14.45788
38.7625 | 900.0011 | 5.024546 | 98.80161 | -14.42389
38.77083 | 900.0012 | 5.02449 | 98.80051 | -14.39164
38.77917 | 900.0019 | 5.024432 | 98.79937 | -14.35823
38.7875 | 900.0028 | 5.024372 | 98.79819 | -14.32367
38.79584 | 900.0024 | 5.024311 | 98.79699 | -14.28854
38.80416 | 900.0019 | 5.02425 | 98.79579 | -14.2534
38.8125 | 900.0032 | 5.024193 | 98.79467 | -14.22057
38.82084 | 900.0022 | 5.024138 | 98.79359 | -14.18889
38.82916 | 900.0024 | 5.024082 | 98.79249 | -14.15663
38.8375 | 900.0026 | 5.024028 | 98.79142 | -14.12553
38.84583 | 900.0036 | 5.023967 | 98.79022 | -14.0904
38.85417 | 900.0032 | 5.023906 | 98.78903 | -14.05526
38.8625 | 900.0038 | 5.02384 | 98.78773 | -14.01724
38.87084 | 900.0038 | 5.023782 | 98.78659 | -13.98384
38.87916 | 900.0035 | 5.02373 | 98.78556 | -13.95389
38.8875 | 900.0038 | 5.023671 | 98.7844 | -13.9199
38.89583 | 900.0044 | 5.023608 | 98.78317 | -13.88362
38.90417 | 900.0048 | 5.023546 | 98.78195 | -13.8479
38.9125 | 900.0045 | 5.02349 | 98.78085 | -13.81565
38.92084 | 900.0047 | 5.02344 | 98.77986 | -13.78685
38.92916 | 900.0049 | 5.023386 | 98.7788 | -13.75575
38.9375 | 900.0042 | 5.023328 | 98.77766 | -13.72234
38.94584 | 900.005 | 5.023272 | 98.77656 | -13.69008
38.95416 | 900.0031 | 5.023218 | 98.7755 | -13.65898
38.9625 | 900.0024 | 5.02317 | 98.77455 | -13.63133
38.97083 | 900.002 | 5.02312 | 98.77357 | -13.60253
38.97917 | 900.0011 | 5.023063 | 98.77245 | -13.5697
38.9875 | 900.0014 | 5.023004 | 98.77129 | -13.53572
38.99584 | 900.0008 | 5.022945 | 98.77013 | -13.50174
39.00416 | 900.0003 | 5.022877 | 98.76879 | -13.46257
39.0125 | 900 | 5.022812 | 98.76751 | -13.42513
39.02083 | 900 | 5.022742 | 98.76614 | -13.38481
39.02917 | 899.9995 | 5.022671 | 98.76474 | -13.34391
39.0375 | 900.0003 | 5.02259 | 98.76315 | -13.29726
39.04584 | 900.0009 | 5.022506 | 98.7615 | -13.24888
39.05416 | 900.0012 | 5.022418 | 98.75977 | -13.19819
39.0625 | 900.0012 | 5.022326 | 98.75796 | -13.1452
39.07084 | 900.0012 | 5.022235 | 98.75617 | -13.09278
39.07916 | 900.0008 | 5.022146 | 98.75442 | -13.04152
39.0875 | 900.0005 | 5.022064 | 98.7528 | -12.99429
39.09583 | 899.9992 | 5.021978 | 98.75111 | -12.94476
39.10417 | 899.9999 | 5.021894 | 98.74946 | -12.89637
39.1125 | 899.9991 | 5.021817 | 98.74795 | -12.85202
39.12084 | 899.9992 | 5.021744 | 98.74651 | -12.80997
39.12916 | 899.9991 | 5.021675 | 98.74516 | -12.77023
39.1375 | 900 | 5.021605 | 98.74378 | -12.72991
39.14583 | 899.9999 | 5.02154 | 98.7425 | -12.69247
39.15417 | 900.0001 | 5.02147 | 98.74112 | -12.65215
39.1625 | 900.0009 | 5.021402 | 98.73979 | -12.61299
39.17084 | 900.0019 | 5.021331 | 98.73839 | -12.57209
39.17916 | 900.0024 | 5.021256 | 98.73692 | -12.52889
39.1875 | 900.0024 | 5.021183 | 98.73548 | -12.48684
39.19584 | 900.0028 | 5.021104 | 98.73393 | -12.44134
39.20416 | 900.003 | 5.021022 | 98.73231 | -12.39411
39.2125 | 900.002 | 5.02094 | 98.7307 | -12.34688
39.22083 | 900.0014 | 5.02086 | 98.72913 | -12.3008
39.22917 | 900.0008 | 5.020782 | 98.7276 | -12.25587
39.2375 | 899.9999 | 5.020704 | 98.72606 | -12.21095
39.24584 | 899.9986 | 5.020624 | 98.72449 | -12.16487
39.25416 | 899.9986 | 5.020542 | 98.72288 | -12.11764
39.2625 | 899.9975 | 5.020459 | 98.72124 | -12.06983
39.27083 | 899.9972 | 5.020381 | 98.71971 | -12.0249
39.27917 | 899.9974 | 5.020304 | 98.7182 | -11.98055
39.2875 | 899.9962 | 5.02023 | 98.71674 | -11.93793
39.29584 | 899.9961 | 5.020158 | 98.71533 | -11.89646
39.30416 | 899.996 | 5.020081 | 98.71381 | -11.85211
39.3125 | 899.9968 | 5.020008 | 98.71238 | -11.81006
39.32084 | 899.9976 | 5.019936 | 98.71096 | -11.76859
39.32916 | 899.9981 | 5.019867 | 98.7096 | -11.72884
39.3375 | 899.9978 | 5.019805 | 98.70838 | -11.69313
39.34583 | 899.9978 | 5.019739 | 98.70709 | -11.65512
39.35417 | 899.9984 | 5.019672 | 98.70577 | -11.61653
39.3625 | 899.9978 | 5.019603 | 98.70441 | -11.57678
39.37084 | 899.9972 | 5.019534 | 98.70306 | -11.53704
39.37916 | 899.9976 | 5.01947 | 98.7018 | -11.50018
39.3875 | 899.9978 | 5.019403 | 98.70048 | -11.46159
39.39583 | 899.9982 | 5.01934 | 98.69924 | -11.4253
39.40417 | 899.9981 | 5.019278 | 98.69802 | -11.38959
39.4125 | 899.9978 | 5.019216 | 98.6968 | -11.35388
39.42084 | 899.9989 | 5.019156 | 98.69562 | -11.31932
39.42916 | 899.9992 | 5.019096 | 98.69444 | -11.28476
39.4375 | 900.0001 | 5.01903 | 98.69314 | -11.24674
39.44584 | 900 | 5.018954 | 98.69165 | -11.20297
39.45416 | 899.9999 | 5.01888 | 98.6902 | -11.16034
39.4625 | 900.0003 | 5.018802 | 98.68866 | -11.11542
39.47083 | 900.0008 | 5.018724 | 98.68713 | -11.07049
39.47917 | 900.0001 | 5.018648 | 98.68563 | -11.02671
39.4875 | 900.0006 | 5.018576 | 98.68422 | -10.98524
39.49584 | 900.0001 | 5.018507 | 98.68286 | -10.9455
39.50416 | 899.9995 | 5.018444 | 98.68162 | -10.90921
39.5125 | 899.9994 | 5.018381 | 98.68038 | -10.87293
39.52083 | 899.9989 | 5.018315 | 98.67909 | -10.83491
39.52917 | 899.9985 | 5.01825 | 98.67781 | -10.79747
39.5375 | 899.9984 | 5.01818 | 98.67643 | -10.75715
39.54584 | 899.9981 | 5.018116 | 98.67517 | -10.72029
39.55416 | 899.9981 | 5.018054 | 98.67395 | -10.68458
39.5625 | 899.9989 | 5.018 | 98.67289 | -10.65347
39.57084 | 899.9988 | 5.017945 | 98.67181 | -10.6218
39.57916 | 899.9989 | 5.017884 | 98.67061 | -10.58666
39.5875 | 899.9991 | 5.017826 | 98.66947 | -10.55325
39.59583 | 900.0004 | 5.017774 | 98.66845 | -10.5233
39.60417 | 900.0016 | 5.017725 | 98.66748 | -10.49508
39.6125 | 900.0019 | 5.017676 | 98.66652 | -10.46685
39.62084 | 900.0024 | 5.017627 | 98.66556 | -10.43863
39.62916 | 900.0022 | 5.017574 | 98.66451 | -10.4081
39.6375 | 900.002 | 5.017526 | 98.66357 | -10.38046
39.64583 | 900.0022 | 5.01748 | 98.66267 | -10.35396
39.65417 | 900.002 | 5.01743 | 98.66168 | -10.32516
39.6625 | 900.0022 | 5.017372 | 98.66054 | -10.29175
39.67084 | 900.0024 | 5.017309 | 98.6593 | -10.25547
39.67916 | 900.0035 | 5.017248 | 98.6581 | -10.22033
39.6875 | 900.0032 | 5.017197 | 98.6571 | -10.19096
39.69584 | 900.0038 | 5.017143 | 98.65604 | -10.15985
39.70416 | 900.0039 | 5.017088 | 98.65496 | -10.12817
39.7125 | 900.0038 | 5.017032 | 98.65386 | -10.09592
39.72083 | 900.0039 | 5.016976 | 98.65276 | -10.06366
39.72917 | 900.0031 | 5.016922 | 98.65169 | -10.03256
39.7375 | 900.0035 | 5.016866 | 98.65059 | -10.0003
39.74584 | 900.0028 | 5.016813 | 98.64955 | -9.969777
39.75416 | 900.0025 | 5.016761 | 98.64853 | -9.939826
39.7625 | 900.0028 | 5.016706 | 98.64745 | -9.908146
39.77083 | 900.0011 | 5.01665 | 98.64634 | -9.875891
39.77917 | 900.0001 | 5.016592 | 98.6452 | -9.842484
39.7875 | 899.9999 | 5.016533 | 98.64404 | -9.8085
39.79584 | 900.0001 | 5.01647 | 98.64281 | -9.772213
39.80416 | 899.9999 | 5.01641 | 98.64163 | -9.737654
39.8125 | 900.0004 | 5.016353 | 98.6405 | -9.704822
39.82084 | 900.0006 | 5.016302 | 98.6395 | -9.675447
39.82916 | 900.0016 | 5.016246 | 98.6384 | -9.643192
39.8375 | 900.0016 | 5.016194 | 98.63738 | -9.61324
39.84583 | 900.0012 | 5.016144 | 98.63639 | -9.584441
39.85417 | 900.0003 | 5.016088 | 98.63529 | -9.552186
39.8625 | 899.9996 | 5.01603 | 98.63415 | -9.518778
39.87084 | 899.9996 | 5.015968 | 98.63293 | -9.483067
39.87916 | 899.9991 | 5.015906 | 98.63171 | -9.447356
39.8875 | 899.998 | 5.015847 | 98.63055 | -9.413372
39.89583 | 899.9969 | 5.015787 | 98.62937 | -9.378813
39.90417 | 899.9962 | 5.015725 | 98.62816 | -9.343102
39.9125 | 899.9964 | 5.015661 | 98.6269 | -9.306239
39.92084 | 899.9968 | 5.015596 | 98.62562 | -9.268799
39.92916 | 899.9972 | 5.015538 | 98.62448 | -9.235392
39.9375 | 899.9969 | 5.015478 | 98.6233 | -9.200833
39.94584 | 899.9978 | 5.015424 | 98.62224 | -9.16973
39.95416 | 899.9989 | 5.01537 | 98.62118 | -9.138626
39.9625 | 899.9996 | 5.01531 | 98.62 | -9.104067
39.97083 | 900.0004 | 5.015256 | 98.61893 | -9.072964
39.97917 | 900.0004 | 5.015194 | 98.61771 | -9.037252
39.9875 | 900.0006 | 5.015133 | 98.61651 | -9.002117
39.99584 | 900.0015 | 5.015075 | 98.61537 | -8.96871
40.00416 | 900.0025 | 5.015022 | 98.61433 | -8.938182
40.0125 | 900.0034 | 5.01497 | 98.61331 | -8.908231
40.02083 | 900.0042 | 5.014925 | 98.61242 | -8.882312
40.02917 | 900.0045 | 5.014881 | 98.61156 | -8.856968
40.0375 | 900.0051 | 5.014836 | 98.61067 | -8.831049
40.04584 | 900.0054 | 5.0148 | 98.60997 | -8.810313
40.05416 | 900.0055 | 5.014756 | 98.6091 | -8.78497
40.0625 | 900.0068 | 5.014714 | 98.60828 | -8.760778
40.07084 | 900.0058 | 5.014672 | 98.60745 | -8.736587
40.07916 | 900.0055 | 5.014637 | 98.60676 | -8.716427
40.0875 | 900.0059 | 5.014596 | 98.60596 | -8.692811
40.09583 | 900.0064 | 5.01456 | 98.60525 | -8.672076
40.10417 | 900.0069 | 5.01452 | 98.60446 | -8.649036
40.1125 | 900.0078 | 5.014481 | 98.60369 | -8.626573
40.12084 | 900.0089 | 5.014444 | 98.60297 | -8.605261
40.12916 | 900.0098 | 5.014396 | 98.60202 | -8.577614
40.1375 | 900.0108 | 5.01436 | 98.60131 | -8.556878
40.14583 | 900.0106 | 5.01431 | 98.60033 | -8.528079
40.15417 | 900.0116 | 5.014266 | 98.59947 | -8.502735
40.1625 | 900.0103 | 5.014216 | 98.59848 | -8.473936
40.17084 | 900.0116 | 5.014172 | 98.59762 | -8.448593
40.17916 | 900.0101 | 5.014124 | 98.59667 | -8.420945
40.1875 | 900.0095 | 5.014086 | 98.59593 | -8.399058
40.19584 | 900.0092 | 5.014045 | 98.59512 | -8.375442
40.20416 | 900.008 | 5.01399 | 98.59404 | -8.343763
40.2125 | 900.0062 | 5.01395 | 98.59325 | -8.320723
40.22083 | 900.0064 | 5.013897 | 98.59221 | -8.290196
40.22917 | 900.0062 | 5.013858 | 98.59144 | -8.267732
40.2375 | 900.0062 | 5.013818 | 98.59066 | -8.244693
40.24584 | 900.0063 | 5.013782 | 98.58995 | -8.223957
40.25416 | 900.0059 | 5.013748 | 98.58928 | -8.204374
40.2625 | 900.0055 | 5.013724 | 98.58881 | -8.19055
40.27083 | 900.0063 | 5.013694 | 98.58822 | -8.17327
40.27917 | 900.0072 | 5.013656 | 98.58747 | -8.151383
40.2875 | 900.0076 | 5.013624 | 98.58684 | -8.132951
40.29584 | 900.0076 | 5.013572 | 98.58582 | -8.103
40.30416 | 900.0082 | 5.013536 | 98.58511 | -8.082264
40.3125 | 900.0089 | 5.01349 | 98.58421 | -8.055769
40.32084 | 900.0095 | 5.013446 | 98.58334 | -8.030425
40.32916 | 900.01 | 5.013406 | 98.58256 | -8.007386
40.3375 | 900.0101 | 5.013372 | 98.58189 | -7.987802
40.34583 | 900.0101 | 5.013336 | 98.58118 | -7.967067
40.35417 | 900.0106 | 5.013298 | 98.58043 | -7.945179
40.3625 | 900.0111 | 5.013266 | 98.5798 | -7.926747
40.37084 | 900.0122 | 5.013218 | 98.57886 | -7.8991
40.37916 | 900.0111 | 5.013184 | 98.57819 | -7.879516
40.3875 | 900.0122 | 5.013139 | 98.57731 | -7.853597
40.39583 | 900.0136 | 5.0131 | 98.57654 | -7.831133
40.40417 | 900.0136 | 5.01307 | 98.57595 | -7.813854
40.4125 | 900.014 | 5.013038 | 98.57532 | -7.795422
40.42084 | 900.0142 | 5.013014 | 98.57485 | -7.781598
40.42916 | 900.0138 | 5.012988 | 98.57434 | -7.766623
40.4375 | 900.0139 | 5.01297 | 98.57398 | -7.756255
40.44584 | 900.0149 | 5.012949 | 98.57357 | -7.744159
40.45416 | 900.0141 | 5.012946 | 98.57351 | -7.742431
40.4625 | 900.0128 | 5.01292 | 98.573 | -7.727456
40.47083 | 900.0118 | 5.012894 | 98.57249 | -7.71248
40.47917 | 900.0116 | 5.012867 | 98.57196 | -7.696928
40.4875 | 900.0105 | 5.012829 | 98.57121 | -7.675041
40.49584 | 900.0109 | 5.012797 | 98.57058 | -7.656609
40.50416 | 900.0106 | 5.012768 | 98.57001 | -7.639905
40.5125 | 900.0106 | 5.01274 | 98.56946 | -7.623778
40.52083 | 900.0112 | 5.012703 | 98.56873 | -7.602466
40.52917 | 900.01 | 5.012679 | 98.56826 | -7.588642
40.5375 | 900.0091 | 5.012646 | 98.56761 | -7.569635
40.54584 | 900.0098 | 5.012624 | 98.56718 | -7.556963
40.55416 | 900.0102 | 5.012598 | 98.56667 | -7.541987
40.5625 | 900.0106 | 5.01257 | 98.56612 | -7.52586
40.57084 | 900.0106 | 5.012554 | 98.5658 | -7.516644
40.57916 | 900.0109 | 5.012532 | 98.56537 | -7.503972
40.5875 | 900.0113 | 5.012512 | 98.56498 | -7.492452
40.59583 | 900.0113 | 5.01249 | 98.56454 | -7.479781
40.60417 | 900.0122 | 5.012468 | 98.56411 | -7.467109
40.6125 | 900.0136 | 5.01244 | 98.56356 | -7.450981
40.62084 | 900.0134 | 5.012424 | 98.56325 | -7.441765
40.62916 | 900.0129 | 5.012398 | 98.56273 | -7.42679
40.6375 | 900.0138 | 5.012371 | 98.5622 | -7.411238
40.64583 | 900.0134 | 5.012359 | 98.56197 | -7.404326
40.65417 | 900.0144 | 5.01233 | 98.5614 | -7.387623
40.6625 | 900.0139 | 5.012314 | 98.56108 | -7.378407
40.67084 | 900.0139 | 5.012292 | 98.56065 | -7.365735
40.67916 | 900.0139 | 5.012272 | 98.56026 | -7.354215
40.6875 | 900.0131 | 5.012252 | 98.55986 | -7.342696
40.69584 | 900.0136 | 5.012228 | 98.55939 | -7.328872
40.70416 | 900.0141 | 5.012208 | 98.559 | -7.317352
40.7125 | 900.0142 | 5.012188 | 98.5586 | -7.305832
40.72083 | 900.0137 | 5.012167 | 98.55819 | -7.293737
40.72917 | 900.0134 | 5.012138 | 98.55762 | -7.277033
40.7375 | 900.0129 | 5.012128 | 98.55743 | -7.271273
40.74584 | 900.0132 | 5.01211 | 98.55707 | -7.260905
40.75416 | 900.0134 | 5.01209 | 98.55668 | -7.249385
40.7625 | 900.0126 | 5.012068 | 98.55625 | -7.236714
40.77083 | 900.0119 | 5.012037 | 98.55564 | -7.218858
40.77917 | 900.0118 | 5.01201 | 98.5551 | -7.203306
40.7875 | 900.0105 | 5.011987 | 98.55465 | -7.190059
40.79584 | 900.011 | 5.01197 | 98.55432 | -7.180267
40.80416 | 900.0111 | 5.011946 | 98.55385 | -7.166443
40.8125 | 900.0101 | 5.011936 | 98.55365 | -7.160683
40.82084 | 900.0105 | 5.011919 | 98.55332 | -7.150891
40.82916 | 900.0101 | 5.011913 | 98.5532 | -7.147436
40.8375 | 900.0093 | 5.011906 | 98.55306 | -7.143404
40.84583 | 900.0085 | 5.011887 | 98.55269 | -7.13246
-4 | 0 | 0 | 0 | 2879.654
40.85417 | 900.0085 | 5.011874 | 98.55243 | -7.124972
40.8625 | 900.0082 | 5.011852 | 98.552 | -7.1123
40.87084 | 900.0082 | 5.011836 | 98.55168 | -7.103084
40.87916 | 900.0081 | 5.011809 | 98.55115 | -7.087533
40.8875 | 900.0088 | 5.011794 | 98.55086 | -7.078893
40.89583 | 900.0094 | 5.011776 | 98.5505 | -7.068525
-4 | 1 | 0 | 0 | 2879.654
40.90417 | 900.0097 | 5.011768 | 98.55035 | -7.063917
40.9125 | 900.0099 | 5.011753 | 98.55005 | -7.055277
40.92084 | 900.0095 | 5.011731 | 98.54962 | -7.042606
40.92916 | 900.0101 | 5.011732 | 98.54964 | -7.043182
40.9375 | 900.0105 | 5.011718 | 98.54936 | -7.035118
40.94584 | 900.0116 | 5.01171 | 98.54921 | -7.03051
-4 | 0 | 0 | 0 | 2879.654

## ProcessedData
Time /min | Time reset /s | Conversion
17.47083 | 0 | 0
17.47916 | 0.4998 | 1.075946
17.4875 | 1.0002 | 2.176083
17.49583 | 1.5 | 3.315963
17.50417 | 2.0004 | 4.625184
17.5125 | 2.5002 | 6.069762
17.52084 | 3.0006 | 7.518948
17.52917 | 3.5004 | 9.007877
17.5375 | 4.0002 | 10.61776
17.54584 | 4.5006 | 12.17869
17.55417 | 5.0004 | 13.74653
17.5625 | 5.5002 | 15.25908
17.57083 | 6 | 16.80388
17.57916 | 6.4998 | 18.36883
17.5875 | 7.0002 | 19.94935
17.59583 | 7.5 | 21.5385
17.60416 | 7.9998 | 23.1455
17.6125 | 8.5002 | 24.85273
17.62083 | 9 | 26.54498
17.62917 | 9.5004 | 28.24127
17.6375 | 10.0002 | 29.82696
17.64584 | 10.5006 | 31.38904
17.65417 | 11.0004 | 32.9661
17.6625 | 11.5002 | 34.43487
17.67084 | 12.0006 | 35.90133
17.67917 | 12.5004 | 37.30387
17.6875 | 13.0002 | 38.75651
17.69583 | 13.5 | 40.1815
17.70416 | 13.9998 | 41.66813
17.7125 | 14.5002 | 43.1248
17.72083 | 15 | 44.62525
17.72916 | 15.4998 | 46.1136
17.7375 | 16.0002 | 47.63075
17.74583 | 16.5 | 49.20147
17.75417 | 17.0004 | 50.75779
17.7625 | 17.5002 | 52.18912
17.77084 | 18.0006 | 53.56228
17.77917 | 18.5004 | 55.05812
17.7875 | 19.0002 | 56.58276
17.79584 | 19.5006 | 58.09415
17.80417 | 20.0004 | 59.64356
17.8125 | 20.5002 | 61.10196
17.82083 | 21 | 62.56152
17.82916 | 21.4998 | 64.00437
17.8375 | 22.0002 | 65.41151
17.84583 | 22.5 | 66.74953
17.85416 | 22.9998 | 68.02995
17.8625 | 23.5002 | 69.23607
17.87083 | 24 | 70.43873
17.87917 | 24.5004 | 71.62526
17.8875 | 25.0002 | 72.73923
17.89584 | 25.5006 | 73.84627
17.90417 | 26.0004 | 74.92568
17.9125 | 26.5002 | 75.97282
17.92084 | 27.0006 | 76.96871
17.92917 | 27.5004 | 77.97496
17.9375 | 28.0002 | 78.87177
17.94583 | 28.5 | 79.77665
17.95416 | 28.9998 | 80.59916
17.9625 | 29.5002 | 81.30302
17.97083 | 30 | 81.98844
17.97916 | 30.4998 | 82.618
17.9875 | 31.0002 | 83.21645
17.99583 | 31.5 | 83.79359
18.00417 | 32.0004 | 84.3258
18.0125 | 32.5002 | 84.81021
18.02084 | 33.0006 | 85.26351
18.02917 | 33.5004 | 85.65403
18.0375 | 34.0002 | 85.99386
18.04584 | 34.5006 | 86.33254
18.05417 | 35.0004 | 86.63897
18.0625 | 35.5002 | 86.94424
18.07083 | 36 | 87.25124
18.07916 | 36.4998 | 87.54903
18.0875 | 37.0002 | 87.84278
18.09583 | 37.5 | 88.13539
18.10416 | 37.9998 | 88.42108
18.1125 | 38.5002 | 88.6964
18.12083 | 39 | 88.96884
18.12917 | 39.5004 | 89.22919
18.1375 | 40.0002 | 89.48781
18.14584 | 40.5006 | 89.73778
18.15417 | 41.0004 | 89.97279
18.1625 | 41.5002 | 90.20549
18.17084 | 42.0006 | 90.43012
18.17917 | 42.5004 | 90.649
18.1875 | 43.0002 | 90.86211
18.19583 | 43.5 | 91.07177
18.20416 | 43.9998 | 91.26991
18.2125 | 44.5002 | 91.46575
18.22083 | 45 | 91.65813
18.22916 | 45.4998 | 91.84244
18.2375 | 46.0002 | 92.02388
18.24583 | 46.5 | 92.19841
18.25417 | 47.0004 | 92.36717
18.2625 | 47.5002 | 92.53133
18.27084 | 48.0006 | 92.6926
18.27917 | 48.5004 | 92.84812
18.2875 | 49.0002 | 93.00364
18.29584 | 49.5006 | 93.158
18.30417 | 50.0004 | 93.3043
18.3125 | 50.5002 | 93.45291
18.32083 | 51 | 93.5969
18.32916 | 51.4998 | 93.73514
18.3375 | 52.0002 | 93.8705
18.34583 | 52.5 | 94.00182
18.35416 | 52.9998 | 94.13315
18.3625 | 53.5002 | 94.26275
18.37083 | 54 | 94.3837
18.37917 | 54.5004 | 94.50293
18.3875 | 55.0002 | 94.62101
18.39584 | 55.5006 | 94.73102
18.40417 | 56.0004 | 94.84104
18.4125 | 56.5002 | 94.9476
18.42084 | 57.0006 | 95.04724
18.42917 | 57.5004 | 95.14401
18.4375 | 58.0002 | 95.2402
18.44583 | 58.5 | 95.33005
18.45416 | 58.9998 | 95.42048
18.4625 | 59.5002 | 95.51034
18.47083 | 60 | 95.59673
18.47916 | 60.4998 | 95.68371
18.4875 | 61.0002 | 95.76723
18.49583 | 61.5 | 95.84556
18.50417 | 62.0004 | 95.92447
18.5125 | 62.5002 | 95.9982
18.52084 | 63.0006 | 96.06904
18.52917 | 63.5004 | 96.14623
18.5375 | 64.0002 | 96.21938
18.54584 | 64.5006 | 96.29022
18.55417 | 65.0004 | 96.36049
18.5625 | 65.5002 | 96.42385
18.57083 | 66 | 96.48779
18.57916 | 66.4998 | 96.55345
18.5875 | 67.0002 | 96.61278
18.59583 | 67.5 | 96.67383
18.60416 | 67.9998 | 96.73373
18.6125 | 68.5002 | 96.78903
18.62083 | 69 | 96.8449
18.62917 | 69.5004 | 96.90538
18.6375 | 70.0002 | 96.95895
18.64584 | 70.5006 | 97.01712
18.65417 | 71.0004 | 97.07126
18.6625 | 71.5002 | 97.11965
18.67084 | 72.0006 | 97.17091
18.67917 | 72.5004 | 97.21814
18.6875 | 73.0002 | 97.26076
18.69583 | 73.5 | 97.30396
18.70416 | 73.9998 | 97.34313
18.7125 | 74.5002 | 97.37942
18.72083 | 75 | 97.42031
18.72916 | 75.4998 | 97.45775
18.7375 | 76.0002 | 97.49462
18.74583 | 76.5 | 97.53551
18.75417 | 77.0004 | 97.57295
18.7625 | 77.5002 | 97.60693
18.77084 | 78.0006 | 97.63919
18.77917 | 78.5004 | 97.6628
18.7875 | 79.0002 | 97.68757
18.79584 | 79.5006 | 97.71349
18.80417 | 80.0004 | 97.73711
18.8125 | 80.5002 | 97.75842
18.82083 | 81 | 97.78261
18.82916 | 81.4998 | 97.80162
18.8375 | 82.0002 | 97.82178
18.84583 | 82.5 | 97.84539
18.85416 | 82.9998 | 97.86382
18.8625 | 83.5002 | 97.89089
18.87083 | 84 | 97.91681
18.87917 | 84.5004 | 97.93985
18.8875 | 85.0002 | 97.96289
18.89584 | 85.5006 | 97.98305
18.90417 | 86.0004 | 98.00091
18.9125 | 86.5002 | 98.01819
18.92084 | 87.0006 | 98.03547
18.92917 | 87.5004 | 98.04468
18.9375 | 88.0002 | 98.06196
18.94583 | 88.5 | 98.07521
18.95416 | 88.9998 | 98.08673
18.9625 | 89.5002 | 98.10459
18.97083 | 90 | 98.12244
18.97916 | 90.4998 | 98.13799
18.9875 | 91.0002 | 98.15182
18.99583 | 91.5 | 98.15873
19.00417 | 92.0004 | 98.16219
19.0125 | 92.5002 | 98.17946
19.02084 | 93.0006 | 98.18926
19.02917 | 93.5004 | 98.19905
19.0375 | 94.0002 | 98.21633
19.04584 | 94.5006 | 98.22727
19.05417 | 95.0004 | 98.23879
19.0625 | 95.5002 | 98.24858
19.07083 | 96 | 98.26241
19.07916 | 96.4998 | 98.27969
19.0875 | 97.0002 | 98.30503
19.09583 | 97.5 | 98.32634
19.10416 | 97.9998 | 98.35053
19.1125 | 98.5002 | 98.37472
19.12083 | 99 | 98.39719
19.12917 | 99.5004 | 98.4208
19.1375 | 100.0002 | 98.4473
19.14584 | 100.5006 | 98.47149
19.15417 | 101.0004 | 98.49799
19.1625 | 101.5002 | 98.52679
19.17084 | 102.0006 | 98.5481
19.17917 | 102.5004 | 98.56883
19.1875 | 103.0002 | 98.58669
19.19583 | 103.5 | 98.60166
19.20416 | 103.9998 | 98.61376
19.2125 | 104.5002 | 98.62182
19.22083 | 105 | 98.62931
19.22916 | 105.4998 | 98.63392
19.2375 | 106.0002 | 98.6345
19.24583 | 106.5 | 98.63565
19.25417 | 107.0004 | 98.64141
19.2625 | 107.5002 | 98.64717
19.27084 | 108.0006 | 98.65293
19.27917 | 108.5004 | 98.66329
19.2875 | 109.0002 | 98.67597
19.29584 | 109.5006 | 98.68921
19.30417 | 110.0004 | 98.70361
19.3125 | 110.5002 | 98.71744
19.32083 | 111 | 98.73414
19.32916 | 111.4998 | 98.75315
19.3375 | 112.0002 | 98.76697
19.34583 | 112.5 | 98.7808
19.35416 | 112.9998 | 98.79404
19.3625 | 113.5002 | 98.80499
19.37083 | 114 | 98.81996
19.37917 | 114.5004 | 98.83724
19.3875 | 115.0002 | 98.85452
19.39584 | 115.5006 | 98.87526
19.40417 | 116.0004 | 98.89945
19.4125 | 116.5002 | 98.92019
19.42084 | 117.0006 | 98.94265
19.42917 | 117.5004 | 98.96684
19.4375 | 118.0002 | 98.99103
19.44583 | 118.5 | 99.0181
19.45416 | 118.9998 | 99.04517
19.4625 | 119.5002 | 99.06764
19.47083 | 120 | 99.09298
19.47916 | 120.4998 | 99.11487
19.4875 | 121.0002 | 99.13618
19.49583 | 121.5 | 99.15864
19.50417 | 122.0004 | 99.17708
19.5125 | 122.5002 | 99.19551
19.52084 | 123.0006 | 99.21452
19.52917 | 123.5004 | 99.23007
19.5375 | 124.0002 | 99.24504
19.54584 | 124.5006 | 99.26117
19.55417 | 125.0004 | 99.27557
19.5625 | 125.5002 | 99.28824
19.57083 | 126 | 99.30149
19.57916 | 126.4998 | 99.31301
19.5875 | 127.0002 | 99.32453
19.59583 | 127.5 | 99.33432
19.60416 | 127.9998 | 99.34181
19.6125 | 128.5002 | 99.3493
19.62083 | 129 | 99.35794
19.62917 | 129.5004 | 99.36715
19.6375 | 130.0002 | 99.37752
19.64584 | 130.5006 | 99.38789
19.65417 | 131.0004 | 99.39941
19.6625 | 131.5002 | 99.41554
19.67084 | 132.0006 | 99.43281
19.67917 | 132.5004 | 99.45009
19.6875 | 133.0002 | 99.46853
19.69583 | 133.5 | 99.48811
19.70416 | 133.9998 | 99.50654
19.7125 | 134.5002 | 99.52785
19.72083 | 135 | 99.54801
19.72916 | 135.4998 | 99.56702
19.7375 | 136.0002 | 99.582
19.74583 | 136.5 | 99.59524
19.75417 | 137.0004 | 99.60734
19.7625 | 137.5002 | 99.61944
19.77084 | 138.0006 | 99.62289
19.77917 | 138.5004 | 99.62462
19.7875 | 139.0002 | 99.62519
19.79584 | 139.5006 | 99.62462
19.80417 | 140.0004 | 99.62577
19.8125 | 140.5002 | 99.62865
19.82083 | 141 | 99.63211
19.82916 | 141.4998 | 99.63441