## Fe2O3_Fe3O4_3CO_15CO2_2Cycle_15
CLOSED
Version | 2
Language | English
Mode | Standard
Run | 1
RunSerial | 8286
PanNo | 17
Instrument | TGA Q5000 V3.17 Build 265
Module | TGA - Modulated
InstSerial | 5000-0611
Operator | AS
File | \\Ce-mb4309\ta\Data\TGA\Jasper\2021\3layer_RPM_experiments\Fe2O3_Fe3O4_3CO_15CO2_2Cycle_150_300um_NQW_950C_24032022.001
FurnaceType | IR
PlatformType | STD
Sample | Fe2O3 sigma
Size | 5.424 | mg
ProcName | ChemLoop with Auto Switch
Method | ChemLoop with Auto Switch
Comment | Fe2O3_Fe3O4_3CO15CO2 950C 150300um NQW
Xcomment | Pan: Platinum-HT
Xcomment | Gas1: Nitrogen
Xcomment | Gas2: Air
Xcomment | Balance Gas: Nitrogen 10.0 ml/min
Xcomment | Sample Gas: Nitrogen 50.0 ml/min
Text
TempCal | 2 | pts | 152.72 | 152.60,358.99 | 358.2
AutoCurie | Calibration: Passed, Date 2019-10-30 15:33:22
AutoCurie | Verification: Passed, Date 2019-11-01 16:10:36
PanForceCal | 2 pts 0.15 0.00,0.60 7.00
InstCalDate | Weight Date 2021-12-13 11:23:01
AutoWgtCal | Calibration: Passed, Date 2021-12-13 11:23:01
AutoWgtCal | Verification: Passed, Date 2021-12-13 11:26:42
Massflow | Balance N2 5 pts 10.00 9.79,50.00 45.72,100.00 97.10,150.00 147.70,190.00 183.20
Massflow | Balance He 5 pts 10.00 8.50,50.00 42.00,100.00 84.70,150.00 129.10,190.00 166.70
Massflow | Sample N2 5 pts 10.00 13.00,50.00 56.98,100.00 118.88,150.00 181.05,200.00 236.22
Massflow | Sample He 5 pts 10.00 14.20,50.00 50.10,100.00 95.80,150.00 143.70,190.00 184.00
Controls | Gas 1 Event Off Sampling 0.5
Nsig | 4
Sig1 | Time (min)
Sig2 | Temperature (°C)
Sig3 | Weight (mg)
Sig4 | Temperature Amplitude (°C)
AirCoolTime | 0.0 min
AutoAnalysis | Off
MacroFile
Date | 2022-03-24
Time | 15:16
OrgMethod | 1: Event state On
OrgMethod | 2: Isothermal for 0.05 min
OrgMethod | 3: Event state Off
OrgMethod | 4: Equilibrate at 100.00 °C
OrgMethod | 5: Ramp 60.00 °C/min to 950.00 °C
OrgMethod | 6: Event state On
OrgMethod | 7: Isothermal for 0.05 min
OrgMethod | 8: Event state Off
OrgMethod | 9: Isothermal for 0.10 min
OrgMethod | 10: Mass flow 200.00 mL/min
OrgMethod | 11: Isothermal for 1.00 min
OrgMethod | 12: Event state On
OrgMethod | 13: Isothermal for 0.10 min
OrgMethod | 14: Mass flow 150.00 mL/min
OrgMethod | 15: Isothermal for 5.00 min
OrgMethod | 16: Event state Off
OrgMethod | 17: Isothermal for 0.10 min
OrgMethod | 18: Mass flow 200.00 mL/min
OrgMethod | 19: Isothermal for 1.00 min
OrgMethod | 20: Event state On
OrgMethod | 21: Isothermal for 0.10 min
OrgMethod | 22: Mass flow 162.00 mL/min
OrgMethod | 23: Isothermal for 5.00 min
OrgMethod | 24: Event state Off
OrgMethod | 25: Repeat segment 9 for 0 times
OrgMethod | 26: Event state On
OrgMethod | 27: Isothermal for 0.05 min
OrgMethod | 28: Event state Off
OrgMethod | 29: Isothermal for 0.05 min
OrgFile | \\Ce-mb4309\ta\Data\TGA\Jasper\2021\3layer_RPM_experiments\Fe2O3_Fe3O4_3CO_15CO2_2Cycle_150_300um_NQW_950C_24032022.001
StartOfData
-4 | 1 | 0 | 0
0.002366666 | 60.12188 | 5.42658 | 100
0.004166667 | 60.08061 | 5.426441 | 99.99744
0.0125 | 60.04151 | 5.42866 | 100.0383
0.02083334 | 60.00205 | 5.426274 | 99.99436
0.02916666 | 59.96189 | 5.42639 | 99.9965
0.0375 | 59.92366 | 5.428313 | 100.0319
-4 | 0 | 0 | 0
0.04583334 | 59.88362 | 5.425486 | 99.97984
0.05416668 | 59.9086 | 5.426144 | 99.99197
0.0625 | 60.05606 | 5.427403 | 100.0152
0.07083332 | 60.25932 | 5.425764 | 99.98496
0.07916666 | 60.5286 | 5.429072 | 100.0459
0.0875 | 60.88322 | 5.430699 | 100.0759
0.09583332 | 61.32532 | 5.429963 | 100.0623
0.1041666 | 61.84952 | 5.431642 | 100.0933
0.1125 | 62.44282 | 5.431446 | 100.0897
0.1208333 | 63.0934 | 5.431587 | 100.0923
0.1291666 | 63.78514 | 5.432354 | 100.1064
0.1375 | 64.50984 | 5.432008 | 100.1
0.1458333 | 65.25443 | 5.432595 | 100.1108
0.1541667 | 66.01055 | 5.432918 | 100.1168
0.1625 | 66.76845 | 5.432256 | 100.1046
0.1708334 | 67.52518 | 5.43218 | 100.1032
0.1791666 | 68.27128 | 5.432092 | 100.1016
0.1875 | 69.0063 | 5.431574 | 100.092
0.1958334 | 69.72755 | 5.431802 | 100.0962
0.2041667 | 70.43386 | 5.431825 | 100.0967
0.2125 | 71.12189 | 5.431275 | 100.0865
0.2208333 | 71.79332 | 5.431094 | 100.0832
0.2291667 | 72.44744 | 5.430977 | 100.081
0.2375 | 73.0882 | 5.430656 | 100.0751
0.2458334 | 73.70882 | 5.430514 | 100.0725
0.2541666 | 74.31868 | 5.430316 | 100.0688
0.2625 | 74.90997 | 5.430109 | 100.065
0.2708334 | 75.49104 | 5.430039 | 100.0637
0.2791667 | 76.05712 | 5.429912 | 100.0614
0.2875 | 76.61206 | 5.429746 | 100.0583
0.2958333 | 77.15642 | 5.429686 | 100.0572
0.3041667 | 77.68686 | 5.429578 | 100.0552
0.3125 | 78.20596 | 5.429488 | 100.0536
0.3208333 | 78.71572 | 5.429448 | 100.0529
0.3291667 | 79.21322 | 5.429379 | 100.0516
0.3375 | 79.70108 | 5.429317 | 100.0504
0.3458333 | 80.17834 | 5.429278 | 100.0497
0.3541666 | 80.6461 | 5.429205 | 100.0484
0.3625 | 81.10321 | 5.429135 | 100.0471
0.3708334 | 81.55045 | 5.429081 | 100.0461
0.3791666 | 81.98941 | 5.428989 | 100.0444
0.3875 | 82.4174 | 5.428906 | 100.0429
0.3958334 | 82.83672 | 5.428837 | 100.0416
0.4041666 | 83.24606 | 5.428742 | 100.0398
0.4125 | 83.64642 | 5.428662 | 100.0384
0.4208333 | 84.03722 | 5.428588 | 100.037
0.4291667 | 84.41934 | 5.42849 | 100.0352
0.4375 | 84.79508 | 5.428402 | 100.0336
0.4458333 | 85.16118 | 5.428316 | 100.032
0.4541667 | 85.51744 | 5.428211 | 100.0301
0.4625 | 85.86634 | 5.428126 | 100.0285
0.4708334 | 86.20672 | 5.428034 | 100.0268
0.4791666 | 86.53949 | 5.427929 | 100.0249
0.4875 | 86.86545 | 5.427846 | 100.0233
0.4958334 | 87.18353 | 5.427746 | 100.0215
0.5041666 | 87.4933 | 5.42764 | 100.0195
0.5125 | 87.79648 | 5.427558 | 100.018
0.5208332 | 88.09344 | 5.427459 | 100.0162
0.5291666 | 88.38301 | 5.427353 | 100.0142
0.5375 | 88.66449 | 5.427274 | 100.0128
0.5458334 | 88.9392 | 5.427176 | 100.011
0.5541668 | 89.21001 | 5.427074 | 100.0091
0.5625 | 89.47269 | 5.42699 | 100.0076
0.5708332 | 89.73008 | 5.426889 | 100.0057
0.5791666 | 89.97988 | 5.426788 | 100.0038
0.5875 | 90.22621 | 5.426708 | 100.0024
0.5958334 | 90.4658 | 5.426601 | 100.0004
0.6041668 | 90.6991 | 5.4265 | 99.99853
0.6125 | 90.92691 | 5.426416 | 99.99698
0.6208334 | 91.1492 | 5.426318 | 99.99517
0.6291666 | 91.36612 | 5.426228 | 99.99351
0.6375 | 91.57732 | 5.426147 | 99.99202
0.6458332 | 91.78351 | 5.42605 | 99.99023
0.6541666 | 91.98593 | 5.42596 | 99.98857
0.6625 | 92.18241 | 5.425877 | 99.98705
0.6708334 | 92.37496 | 5.425784 | 99.98533
0.6791668 | 92.56251 | 5.425703 | 99.98384
0.6875 | 92.74526 | 5.425628 | 99.98246
0.6958332 | 92.92394 | 5.425538 | 99.9808
0.7041666 | 93.09913 | 5.425463 | 99.97942
0.7125 | 93.26915 | 5.425385 | 99.97798
0.7208334 | 93.43718 | 5.425292 | 99.97626
0.7291668 | 93.59832 | 5.42521 | 99.97475
0.7375 | 93.7563 | 5.425123 | 99.97315
0.7458334 | 93.91178 | 5.425037 | 99.97157
0.7541666 | 94.06358 | 5.424968 | 99.97029
0.7625 | 94.20994 | 5.42489 | 99.96886
0.7708332 | 94.35409 | 5.424817 | 99.96751
0.7791666 | 94.49314 | 5.424758 | 99.96642
0.7875 | 94.6297 | 5.424687 | 99.96512
0.7958334 | 94.76438 | 5.424612 | 99.96373
0.8041668 | 94.89409 | 5.424552 | 99.96263
0.8125 | 95.02007 | 5.424479 | 99.96128
0.8208332 | 95.14376 | 5.424403 | 99.95988
0.8291666 | 95.26425 | 5.424346 | 99.95883
0.8375 | 95.38165 | 5.424277 | 99.95756
0.8458334 | 95.49651 | 5.424213 | 99.95638
0.8541668 | 95.6084 | 5.424163 | 99.95546
0.8625 | 95.71782 | 5.4241 | 99.9543
0.8708332 | 95.82391 | 5.424039 | 99.95317
0.8791668 | 95.92884 | 5.423986 | 99.9522
0.8875 | 96.03009 | 5.423922 | 99.95102
0.8958332 | 96.12879 | 5.423866 | 99.94999
0.9041666 | 96.22488 | 5.42382 | 99.94914
0.9125 | 96.32025 | 5.423764 | 99.94811
0.9208334 | 96.41131 | 5.423718 | 99.94726
0.9291668 | 96.50131 | 5.423678 | 99.94652
0.9375 | 96.58851 | 5.423632 | 99.94567
0.9458332 | 96.67472 | 5.423597 | 99.94503
0.9541666 | 96.75816 | 5.423557 | 99.94429
0.9625 | 96.83968 | 5.423511 | 99.94345
0.9708334 | 96.91972 | 5.423476 | 99.9428
0.9791668 | 96.99793 | 5.42344 | 99.94214
0.9875 | 97.0752 | 5.423398 | 99.94136
0.9958332 | 97.14828 | 5.423371 | 99.94087
1.004167 | 97.22071 | 5.42334 | 99.94029
1.0125 | 97.29264 | 5.423305 | 99.93965
1.020833 | 97.36066 | 5.423276 | 99.93911
1.029167 | 97.42756 | 5.423236 | 99.93838
1.0375 | 97.49438 | 5.423198 | 99.93768
1.045834 | 97.55976 | 5.423174 | 99.93723
1.054167 | 97.62313 | 5.423139 | 99.93659
1.0625 | 97.68542 | 5.423108 | 99.93602
1.070833 | 97.74642 | 5.42309 | 99.93569
1.079166 | 97.80603 | 5.423062 | 99.93517
1.0875 | 97.86535 | 5.423038 | 99.93473
1.095833 | 97.92249 | 5.423027 | 99.93453
1.104166 | 97.97954 | 5.423004 | 99.9341
1.1125 | 98.03388 | 5.422985 | 99.93375
1.120833 | 98.08947 | 5.422974 | 99.93355
1.129167 | 98.14231 | 5.42295 | 99.93311
1.1375 | 98.19406 | 5.422934 | 99.93281
1.145834 | 98.24508 | 5.422924 | 99.93263
1.154167 | 98.2955 | 5.422902 | 99.93222
1.1625 | 98.34406 | 5.42289 | 99.932
1.170834 | 98.39159 | 5.422881 | 99.93184
1.179167 | 98.43847 | 5.422865 | 99.93154
1.1875 | 98.48505 | 5.422858 | 99.93141
1.195833 | 98.52999 | 5.422849 | 99.93125
1.204166 | 98.574 | 5.422836 | 99.93101
1.2125 | 98.61701 | 5.422831 | 99.93091
1.220833 | 98.65842 | 5.42282 | 99.93071
1.229166 | 98.7009 | 5.422808 | 99.93049
1.2375 | 98.74084 | 5.422804 | 99.93042
1.245833 | 98.78066 | 5.422797 | 99.93029
1.254167 | 98.81974 | 5.422786 | 99.93008
1.2625 | 98.85891 | 5.422779 | 99.92996
1.270834 | 98.89578 | 5.422766 | 99.92972
1.279167 | 98.93125 | 5.422754 | 99.9295
1.2875 | 98.96772 | 5.422754 | 99.9295
1.295834 | 99.00272 | 5.422744 | 99.92931
1.304167 | 99.03602 | 5.422735 | 99.92915
1.3125 | 99.06894 | 5.42273 | 99.92905
1.320833 | 99.1015 | 5.422719 | 99.92885
1.329166 | 99.13309 | 5.42271 | 99.92868
1.3375 | 99.16342 | 5.422705 | 99.92859
1.345833 | 99.19274 | 5.422691 | 99.92833
1.354166 | 99.22372 | 5.422686 | 99.92824
1.3625 | 99.25119 | 5.422684 | 99.92821
1.370833 | 99.28039 | 5.422678 | 99.92809
1.379167 | 99.30581 | 5.422678 | 99.92809
1.3875 | 99.33387 | 5.42268 | 99.92813
1.395834 | 99.35926 | 5.422676 | 99.92806
1.404167 | 99.38469 | 5.422678 | 99.92809
1.4125 | 99.41062 | 5.42268 | 99.92813
1.420834 | 99.43588 | 5.422676 | 99.92806
1.429167 | 99.45981 | 5.422676 | 99.92806
1.4375 | 99.48314 | 5.422678 | 99.92809
1.445833 | 99.50594 | 5.42268 | 99.92813
1.454166 | 99.52879 | 5.422686 | 99.92824
1.4625 | 99.55004 | 5.42269 | 99.92832
1.470833 | 99.5717 | 5.422688 | 99.92828
1.479166 | 99.59199 | 5.422688 | 99.92828
1.4875 | 99.61255 | 5.422684 | 99.92821
1.495833 | 99.63214 | 5.422676 | 99.92806
1.504167 | 99.65249 | 5.422676 | 99.92806
1.5125 | 99.67262 | 5.422672 | 99.92798
1.520834 | 99.69126 | 5.422668 | 99.92791
1.529167 | 99.70725 | 5.422671 | 99.92797
1.5375 | 99.7258 | 5.422674 | 99.92802
1.545834 | 99.74328 | 5.422678 | 99.92809
1.554167 | 99.76032 | 5.422687 | 99.92826
1.5625 | 99.77676 | 5.422687 | 99.92826
1.570833 | 99.79309 | 5.42269 | 99.92832
1.579166 | 99.81001 | 5.4227 | 99.9285
1.5875 | 99.82474 | 5.4227 | 99.9285
1.595833 | 99.84009 | 5.4227 | 99.9285
1.604166 | 99.85524 | 5.422705 | 99.92859
1.6125 | 99.86908 | 5.422703 | 99.92856
1.620833 | 99.88272 | 5.422701 | 99.92852
1.629167 | 99.89792 | 5.4227 | 99.9285
1.6375 | 99.91124 | 5.422696 | 99.92843
1.645834 | 99.92516 | 5.422693 | 99.92837
1.654167 | 99.93819 | 5.422695 | 99.92841
1.6625 | 99.95049 | 5.422692 | 99.92835
1.670834 | 99.96326 | 5.422699 | 99.92848
1.679166 | 99.97663 | 5.42271 | 99.92868
1.6875 | 99.99012 | 5.422719 | 99.92885
1.695834 | 100.0026 | 5.422728 | 99.92902
1.704166 | 100.0145 | 5.422735 | 99.92915
1.7125 | 100.0266 | 5.422739 | 99.92922
1.720833 | 100.0373 | 5.422743 | 99.92929
1.729166 | 100.0497 | 5.422744 | 99.92931
1.7375 | 100.0614 | 5.422744 | 99.92931
1.745833 | 100.072 | 5.422749 | 99.9294
1.754167 | 100.0813 | 5.422753 | 99.92948
1.7625 | 100.0916 | 5.422758 | 99.92957
1.770834 | 100.1023 | 5.422766 | 99.92972
1.779167 | 100.1118 | 5.42277 | 99.92979
1.7875 | 100.1207 | 5.42277 | 99.92979
1.795834 | 100.1309 | 5.422776 | 99.9299
1.804166 | 100.139 | 5.422778 | 99.92994
1.8125 | 100.1488 | 5.42278 | 99.92997
1.820834 | 100.1565 | 5.422788 | 99.93012
1.829166 | 100.1646 | 5.422792 | 99.9302
1.8375 | 100.173 | 5.422797 | 99.93029
1.845833 | 100.18 | 5.422803 | 99.9304
1.854166 | 100.1871 | 5.422809 | 99.93051
1.8625 | 100.1946 | 5.422816 | 99.93064
1.870833 | 100.2012 | 5.422822 | 99.93075
1.879167 | 100.2078 | 5.42282 | 99.93071
1.8875 | 100.2155 | 5.422824 | 99.93079
1.895834 | 100.222 | 5.42283 | 99.9309
1.904167 | 100.2284 | 5.422836 | 99.93101
1.9125 | 100.2349 | 5.422843 | 99.93114
1.920834 | 100.2407 | 5.422849 | 99.93125
1.929166 | 100.248 | 5.422852 | 99.9313
1.9375 | 100.2538 | 5.422861 | 99.93147
1.945834 | 100.2592 | 5.42287 | 99.93163
1.954166 | 100.2654 | 5.422879 | 99.9318
1.9625 | 100.2709 | 5.422886 | 99.93193
1.970833 | 100.2765 | 5.422891 | 99.93202
1.979166 | 100.2823 | 5.422896 | 99.93211
1.9875 | 100.287 | 5.422907 | 99.93231
1.995833 | 100.292 | 5.422912 | 99.93241
2.004166 | 100.2968 | 5.42292 | 99.93255
2.0125 | 100.3022 | 5.422928 | 99.9327
2.020833 | 100.306 | 5.422935 | 99.93283
2.029167 | 100.3104 | 5.422942 | 99.93296
2.0375 | 100.3143 | 5.42295 | 99.93311
2.045834 | 100.3189 | 5.422953 | 99.93316
2.054166 | 100.3219 | 5.422958 | 99.93325
2.0625 | 100.3254 | 5.422966 | 99.9334
2.070834 | 100.3292 | 5.422971 | 99.93349
2.079166 | 100.3334 | 5.42298 | 99.93366
2.0875 | 100.3367 | 5.422995 | 99.93394
2.095833 | 100.34 | 5.423006 | 99.93414
2.104167 | 100.344 | 5.423016 | 99.93432
2.1125 | 100.3467 | 5.423027 | 99.93453
2.120834 | 100.3505 | 5.423035 | 99.93467
2.129166 | 100.3536 | 5.42304 | 99.93477
2.1375 | 100.358 | 5.423048 | 99.93491
2.145833 | 100.3605 | 5.423052 | 99.93499
2.154167 | 100.3642 | 5.423062 | 99.93517
2.1625 | 100.3663 | 5.423074 | 99.93539
2.170834 | 100.369 | 5.423086 | 99.93561
2.179166 | 100.3717 | 5.423096 | 99.9358
2.1875 | 100.3734 | 5.423108 | 99.93602
2.195834 | 100.3766 | 5.423111 | 99.93607
2.204166 | 100.3784 | 5.423118 | 99.9362
2.2125 | 100.3814 | 5.423124 | 99.93631
2.220833 | 100.3837 | 5.423129 | 99.93641
2.229167 | 100.3855 | 5.423134 | 99.9365
2.2375 | 100.3868 | 5.423138 | 99.93657
2.245834 | 100.3898 | 5.423142 | 99.93665
2.254166 | 100.3916 | 5.423144 | 99.93668
2.2625 | 100.3942 | 5.423144 | 99.93668
2.270833 | 100.403 | 5.423145 | 99.9367
2.279167 | 100.4074 | 5.423152 | 99.93683
2.2875 | 100.4159 | 5.423156 | 99.9369
2.295834 | 100.4289 | 5.423164 | 99.93705
2.304166 | 100.441 | 5.423176 | 99.93727
2.3125 | 100.4578 | 5.423183 | 99.9374
2.320834 | 100.4755 | 5.423189 | 99.93751
2.329166 | 100.492 | 5.423199 | 99.9377
2.3375 | 100.5073 | 5.423207 | 99.93784
2.345833 | 100.5242 | 5.423215 | 99.93799
2.354167 | 100.5391 | 5.423224 | 99.93816
2.3625 | 100.5514 | 5.423231 | 99.93829
2.370834 | 100.5681 | 5.423237 | 99.9384
2.379166 | 100.5834 | 5.423244 | 99.93852
2.3875 | 100.5951 | 5.423252 | 99.93867
2.395833 | 100.6086 | 5.423262 | 99.93886
2.404167 | 100.6249 | 5.423274 | 99.93908
2.4125 | 100.6393 | 5.423279 | 99.93917
2.420834 | 100.6525 | 5.423282 | 99.93923
2.429166 | 100.6637 | 5.423288 | 99.93934
2.4375 | 100.675 | 5.423295 | 99.93946
2.445834 | 100.6855 | 5.423301 | 99.93958
2.454166 | 100.7014 | 5.423304 | 99.93963
2.4625 | 100.712 | 5.423306 | 99.93967
2.470833 | 100.7215 | 5.423313 | 99.9398
2.479167 | 100.7301 | 5.42332 | 99.93993
2.4875 | 100.7426 | 5.423324 | 99.94
2.495834 | 100.7533 | 5.423325 | 99.94002
2.504166 | 100.7629 | 5.423325 | 99.94002
2.5125 | 100.7735 | 5.423324 | 99.94
2.520833 | 100.7876 | 5.423328 | 99.94007
2.529167 | 100.7994 | 5.423332 | 99.94015
2.5375 | 100.8084 | 5.423338 | 99.94026
2.545834 | 100.8234 | 5.423344 | 99.94037
2.554166 | 100.8377 | 5.423348 | 99.94044
2.5625 | 100.8501 | 5.423354 | 99.94055
2.570834 | 100.8609 | 5.423361 | 99.94068
2.579166 | 100.8754 | 5.423365 | 99.94075
2.5875 | 100.8916 | 5.423371 | 99.94087
2.595833 | 100.9035 | 5.42338 | 99.94103
2.604167 | 100.9155 | 5.423388 | 99.94118
2.6125 | 100.9262 | 5.423398 | 99.94136
2.620834 | 100.9361 | 5.423406 | 99.94151
2.629166 | 100.9436 | 5.423414 | 99.94166
2.6375 | 100.9502 | 5.423422 | 99.9418
2.645833 | 100.9536 | 5.423428 | 99.94192
2.654167 | 100.9557 | 5.42343 | 99.94195
2.6625 | 100.9558 | 5.423428 | 99.94192
2.670834 | 100.9534 | 5.423424 | 99.94184
2.679166 | 100.9499 | 5.423416 | 99.94169
2.6875 | 100.9453 | 5.423412 | 99.94162
2.695834 | 100.9387 | 5.423406 | 99.94151
2.704166 | 100.9334 | 5.423402 | 99.94144
2.7125 | 100.9244 | 5.423396 | 99.94133
2.720833 | 100.9158 | 5.423388 | 99.94118
2.729167 | 100.9059 | 5.423378 | 99.94099
2.7375 | 100.8966 | 5.423372 | 99.94088
2.745834 | 100.8864 | 5.423364 | 99.94074
2.754166 | 100.8764 | 5.423355 | 99.94057
2.7625 | 100.8658 | 5.423348 | 99.94044
2.770833 | 100.8556 | 5.42334 | 99.94029
2.779167 | 100.8464 | 5.423335 | 99.9402
2.7875 | 100.8359 | 5.423328 | 99.94007
2.795834 | 100.8259 | 5.423318 | 99.93989
2.804166 | 100.8154 | 5.423313 | 99.9398
2.8125 | 100.8058 | 5.42331 | 99.93974
2.820834 | 100.7964 | 5.423309 | 99.93972
2.829166 | 100.7867 | 5.423311 | 99.93976
2.8375 | 100.7777 | 5.423313 | 99.9398
2.845833 | 100.7682 | 5.423316 | 99.93985
2.854167 | 100.7589 | 5.423322 | 99.93996
2.8625 | 100.7493 | 5.423328 | 99.94007
2.870834 | 100.7416 | 5.423332 | 99.94015
2.879166 | 100.7336 | 5.42334 | 99.94029
2.8875 | 100.7246 | 5.423344 | 99.94037
2.895833 | 100.7164 | 5.423344 | 99.94037
2.904167 | 100.7086 | 5.423348 | 99.94044
2.9125 | 100.7017 | 5.423347 | 99.94042
2.920834 | 100.6943 | 5.423348 | 99.94044
2.929166 | 100.6862 | 5.42335 | 99.94048
2.9375 | 100.6798 | 5.42335 | 99.94048
2.945834 | 100.6719 | 5.423352 | 99.94052
2.954166 | 100.6648 | 5.423351 | 99.9405
2.9625 | 100.6577 | 5.42335 | 99.94048
2.970833 | 100.6508 | 5.423351 | 99.9405
2.979167 | 100.6428 | 5.423352 | 99.94052
2.9875 | 100.6355 | 5.42335 | 99.94048
2.995834 | 100.6285 | 5.423351 | 99.9405
3.004166 | 100.6219 | 5.423359 | 99.94064
3.0125 | 100.6152 | 5.423365 | 99.94075
3.020833 | 100.6084 | 5.423374 | 99.94092
3.029167 | 100.602 | 5.423376 | 99.94096
3.0375 | 100.5947 | 5.423374 | 99.94092
3.045834 | 100.5863 | 5.423374 | 99.94092
3.054166 | 100.5803 | 5.423376 | 99.94096
3.0625 | 100.5741 | 5.423379 | 99.94101
3.070834 | 100.5679 | 5.423379 | 99.94101
3.079166 | 100.5604 | 5.423382 | 99.94107
3.0875 | 100.5538 | 5.423388 | 99.94118
3.095833 | 100.5478 | 5.423391 | 99.94123
3.104167 | 100.5417 | 5.423398 | 99.94136
3.1125 | 100.5355 | 5.4234 | 99.9414
3.120834 | 100.5294 | 5.4234 | 99.9414
3.129166 | 100.5234 | 5.423404 | 99.94147
3.1375 | 100.5171 | 5.423408 | 99.94155
3.145833 | 100.5123 | 5.42341 | 99.94158
3.154167 | 100.5066 | 5.423413 | 99.94164
3.1625 | 100.5002 | 5.423418 | 99.94173
3.170834 | 100.4959 | 5.42342 | 99.94177
3.179166 | 100.4894 | 5.423422 | 99.9418
3.1875 | 100.4852 | 5.423428 | 99.94192
3.195834 | 100.4793 | 5.423435 | 99.94204
3.204167 | 100.4738 | 5.423438 | 99.9421
3.2125 | 100.4684 | 5.423441 | 99.94216
3.220833 | 100.4636 | 5.423443 | 99.94219
3.229167 | 100.4592 | 5.423444 | 99.94221
3.2375 | 100.456 | 5.423447 | 99.94227
3.245834 | 100.451 | 5.42345 | 99.94232
3.254166 | 100.4472 | 5.423452 | 99.94236
3.2625 | 100.4423 | 5.423452 | 99.94236
3.270833 | 100.4388 | 5.423452 | 99.94236
3.279167 | 100.4343 | 5.423455 | 99.94241
3.2875 | 100.431 | 5.423461 | 99.94252
3.295833 | 100.4264 | 5.423461 | 99.94252
3.304166 | 100.4222 | 5.423462 | 99.94254
3.3125 | 100.4175 | 5.423467 | 99.94263
3.320834 | 100.4145 | 5.423472 | 99.94273
3.329167 | 100.4093 | 5.423474 | 99.94276
3.3375 | 100.4061 | 5.423474 | 99.94276
3.345833 | 100.4013 | 5.423474 | 99.94276
3.354167 | 100.4003 | 5.423476 | 99.9428
3.3625 | 100.4325 | 5.423476 | 99.9428
3.370834 | 100.5028 | 5.423469 | 99.94267
3.379166 | 100.6012 | 5.423472 | 99.94273
3.3875 | 100.7313 | 5.423494 | 99.94313
3.395833 | 100.8977 | 5.423541 | 99.944
3.404167 | 101.1021 | 5.423608 | 99.94523
3.4125 | 101.3439 | 5.423682 | 99.9466
3.420833 | 101.6187 | 5.423764 | 99.94811
3.429166 | 101.9229 | 5.423848 | 99.94966
3.4375 | 102.2531 | 5.423938 | 99.95131
3.445834 | 102.6027 | 5.424024 | 99.9529
3.454167 | 102.9709 | 5.424114 | 99.95456
3.4625 | 103.3498 | 5.424199 | 99.95612
3.470833 | 103.7348 | 5.424287 | 99.95775
3.479167 | 104.1289 | 5.42437 | 99.95927
3.4875 | 104.529 | 5.424445 | 99.96066
3.495834 | 104.9335 | 5.424516 | 99.96196
3.504166 | 105.3452 | 5.424588 | 99.96329
3.5125 | 105.761 | 5.424654 | 99.96451
3.520833 | 106.1828 | 5.424719 | 99.96571
3.529167 | 106.6112 | 5.42478 | 99.96683
3.5375 | 107.047 | 5.424841 | 99.96795
3.545833 | 107.4884 | 5.424899 | 99.96902
3.554166 | 107.9406 | 5.424957 | 99.97009
3.5625 | 108.398 | 5.425012 | 99.97111
3.570834 | 108.8629 | 5.425068 | 99.97214
3.579167 | 109.3367 | 5.425121 | 99.97311
3.5875 | 109.8177 | 5.425172 | 99.97405
3.595833 | 110.3045 | 5.42522 | 99.97494
3.604167 | 110.8004 | 5.425268 | 99.97582
3.6125 | 111.3026 | 5.42531 | 99.9766
3.620834 | 111.8101 | 5.425351 | 99.97735
3.629166 | 112.3237 | 5.425394 | 99.97814
3.6375 | 112.8425 | 5.425434 | 99.97888
3.645833 | 113.3661 | 5.425472 | 99.97958
3.654167 | 113.8929 | 5.42551 | 99.98028
3.6625 | 114.4224 | 5.425542 | 99.98087
3.670833 | 114.9559 | 5.42557 | 99.98139
3.679166 | 115.4895 | 5.425594 | 99.98183
3.6875 | 116.0262 | 5.425618 | 99.98227
3.695834 | 116.5615 | 5.42564 | 99.98268
3.704167 | 117.098 | 5.425659 | 99.98303
3.7125 | 117.6344 | 5.425675 | 99.98332
3.720833 | 118.1686 | 5.42569 | 99.9836
3.729167 | 118.7026 | 5.425704 | 99.98386
3.7375 | 119.2358 | 5.425718 | 99.98412
3.745834 | 119.7664 | 5.425722 | 99.98419
3.754166 | 120.2943 | 5.425725 | 99.98424
3.7625 | 120.821 | 5.42572 | 99.98415
3.770833 | 121.3454 | 5.425713 | 99.98402
3.779167 | 121.8674 | 5.425709 | 99.98395
3.7875 | 122.3871 | 5.425701 | 99.9838
3.795833 | 122.902 | 5.425693 | 99.98365
3.804166 | 123.4171 | 5.42568 | 99.98341
3.8125 | 123.9294 | 5.425664 | 99.98312
3.820834 | 124.4388 | 5.42565 | 99.98286
3.829167 | 124.9462 | 5.425635 | 99.98259
3.8375 | 125.4513 | 5.425618 | 99.98227
3.845833 | 125.9545 | 5.425601 | 99.98196
3.854167 | 126.4567 | 5.425582 | 99.98161
3.8625 | 126.9571 | 5.425561 | 99.98122
3.870834 | 127.4549 | 5.425537 | 99.98078
3.879166 | 127.953 | 5.425512 | 99.98032
3.8875 | 128.4485 | 5.425488 | 99.97988
3.895833 | 128.9436 | 5.42546 | 99.97936
3.904167 | 129.4385 | 5.42543 | 99.97881
3.9125 | 129.932 | 5.425401 | 99.97827
3.920833 | 130.426 | 5.425374 | 99.97778
3.929166 | 130.9184 | 5.425346 | 99.97726
3.9375 | 131.411 | 5.425318 | 99.97674
3.945834 | 131.9039 | 5.425291 | 99.97625
3.954167 | 132.3971 | 5.425264 | 99.97575
3.9625 | 132.8896 | 5.425237 | 99.97525
3.970833 | 133.3822 | 5.425208 | 99.97472
3.979167 | 133.8754 | 5.425171 | 99.97404
3.9875 | 134.3691 | 5.425142 | 99.9735
3.995834 | 134.8628 | 5.425117 | 99.97304
4.004166 | 135.3572 | 5.425089 | 99.97252
4.0125 | 135.8517 | 5.425061 | 99.97201
4.020834 | 136.3478 | 5.425032 | 99.97147
4.029167 | 136.8433 | 5.425 | 99.97088
4.0375 | 137.34 | 5.424968 | 99.97029
4.045833 | 137.837 | 5.424934 | 99.96967
4.054167 | 138.3344 | 5.424903 | 99.9691
4.0625 | 138.8317 | 5.424876 | 99.9686
4.070833 | 139.3304 | 5.424847 | 99.96806
4.079167 | 139.8294 | 5.424822 | 99.9676
4.0875 | 140.3285 | 5.4248 | 99.9672
4.095833 | 140.8273 | 5.424778 | 99.96679
4.104166 | 141.3282 | 5.424751 | 99.9663
4.1125 | 141.8292 | 5.424724 | 99.9658
4.120834 | 142.3291 | 5.424698 | 99.96532
4.129166 | 142.83 | 5.424672 | 99.96484
4.1375 | 143.3322 | 5.424648 | 99.9644
4.145834 | 143.8334 | 5.424622 | 99.96392
4.154167 | 144.3328 | 5.424597 | 99.96346
4.1625 | 144.8353 | 5.424571 | 99.96298
4.170833 | 145.3375 | 5.424545 | 99.9625
4.179167 | 145.8374 | 5.424516 | 99.96196
4.1875 | 146.3407 | 5.424486 | 99.96141
4.195833 | 146.8413 | 5.424454 | 99.96082
4.204167 | 147.3423 | 5.424422 | 99.96023
4.2125 | 147.8437 | 5.424392 | 99.95968
4.220833 | 148.3449 | 5.424362 | 99.95913
4.229166 | 148.8452 | 5.424335 | 99.95863
4.2375 | 149.348 | 5.424302 | 99.95802
4.245834 | 149.8485 | 5.424274 | 99.95751
4.254166 | 150.349 | 5.42425 | 99.95706
4.2625 | 150.8488 | 5.424224 | 99.95658
4.270834 | 151.3512 | 5.424198 | 99.9561
4.279167 | 151.8517 | 5.424172 | 99.95563
4.2875 | 152.3506 | 5.424146 | 99.95515
4.295833 | 152.8516 | 5.424115 | 99.95458
4.304167 | 153.3516 | 5.424088 | 99.95408
4.3125 | 153.8519 | 5.424062 | 99.9536
4.320833 | 154.3518 | 5.42403 | 99.95301
4.329167 | 154.8526 | 5.423998 | 99.95242
4.3375 | 155.3529 | 5.423964 | 99.95179
4.345833 | 155.8522 | 5.423924 | 99.95106
4.354166 | 156.3519 | 5.423886 | 99.95036
4.3625 | 156.8515 | 5.423848 | 99.94966
4.370834 | 157.3511 | 5.423808 | 99.94892
4.379166 | 157.8512 | 5.423772 | 99.94825
4.3875 | 158.3506 | 5.423732 | 99.94752
4.395834 | 158.8501 | 5.423697 | 99.94687
4.404167 | 159.3494 | 5.423663 | 99.94625
4.4125 | 159.8482 | 5.42363 | 99.94564
4.420833 | 160.347 | 5.423598 | 99.94505
4.429167 | 160.8467 | 5.42356 | 99.94435
4.4375 | 161.3456 | 5.423524 | 99.94368
4.445833 | 161.8459 | 5.423488 | 99.94302
4.454167 | 162.3447 | 5.423449 | 99.9423
4.4625 | 162.8435 | 5.423409 | 99.94157
4.470833 | 163.3434 | 5.423371 | 99.94087
4.479166 | 163.8431 | 5.423337 | 99.94024
4.4875 | 164.3416 | 5.423309 | 99.93972
4.495834 | 164.8411 | 5.423282 | 99.93923
4.504166 | 165.3404 | 5.423258 | 99.93878
4.5125 | 165.84 | 5.423228 | 99.93823
4.520834 | 166.3392 | 5.4232 | 99.93771
4.529167 | 166.839 | 5.423172 | 99.9372
4.5375 | 167.3393 | 5.423144 | 99.93668
4.545833 | 167.8382 | 5.423111 | 99.93607
4.554167 | 168.3369 | 5.423081 | 99.93552
4.5625 | 168.8372 | 5.423051 | 99.93497
4.570833 | 169.3369 | 5.423016 | 99.93432
4.579167 | 169.8363 | 5.422985 | 99.93375
4.5875 | 170.3367 | 5.422954 | 99.93318
4.595833 | 170.836 | 5.422916 | 99.93248
4.604166 | 171.3365 | 5.422881 | 99.93184
4.6125 | 171.8365 | 5.422849 | 99.93125
4.620834 | 172.3362 | 5.422816 | 99.93064
4.629166 | 172.8365 | 5.422782 | 99.93001
4.6375 | 173.338 | 5.422746 | 99.92935
4.645834 | 173.837 | 5.422711 | 99.9287
4.654167 | 174.3378 | 5.42268 | 99.92813
4.6625 | 174.8374 | 5.42265 | 99.92758
4.670833 | 175.3378 | 5.422614 | 99.92692
4.679167 | 175.8383 | 5.42258 | 99.92629
4.6875 | 176.3375 | 5.422546 | 99.92566
4.695833 | 176.8377 | 5.422512 | 99.92504
4.704167 | 177.3369 | 5.42248 | 99.92445
4.7125 | 177.8371 | 5.42245 | 99.92389
4.720833 | 178.3364 | 5.422418 | 99.9233
4.729166 | 178.8359 | 5.422387 | 99.92273
4.7375 | 179.3366 | 5.422359 | 99.92222
4.745834 | 179.8357 | 5.422328 | 99.92164
4.754166 | 180.3356 | 5.422297 | 99.92107
4.7625 | 180.8344 | 5.422265 | 99.92048
4.770834 | 181.3344 | 5.422229 | 99.91982
4.779167 | 181.8334 | 5.422192 | 99.91914
4.7875 | 182.3335 | 5.422161 | 99.91857
4.795833 | 182.8333 | 5.422126 | 99.91792
4.804167 | 183.3319 | 5.422094 | 99.91733
4.8125 | 183.8318 | 5.422066 | 99.91682
4.820833 | 184.3312 | 5.422036 | 99.91626
4.829167 | 184.8304 | 5.422007 | 99.91573
4.8375 | 185.3306 | 5.421982 | 99.91527
4.845833 | 185.8294 | 5.42195 | 99.91468
4.854166 | 186.3289 | 5.421918 | 99.91409
4.8625 | 186.8288 | 5.421886 | 99.9135
4.870834 | 187.3278 | 5.421853 | 99.91289
4.879166 | 187.8279 | 5.421821 | 99.9123
4.8875 | 188.3269 | 5.421788 | 99.91169
4.895834 | 188.825 | 5.421757 | 99.91112
4.904167 | 189.325 | 5.421721 | 99.91046
4.9125 | 189.8254 | 5.421684 | 99.90978
4.920833 | 190.3238 | 5.42165 | 99.90915
4.929167 | 190.8236 | 5.421616 | 99.90852
4.9375 | 191.3227 | 5.421582 | 99.9079
4.945833 | 191.8215 | 5.421548 | 99.90727
4.954167 | 192.3209 | 5.421515 | 99.90666
4.9625 | 192.8209 | 5.421479 | 99.906
4.970833 | 193.3196 | 5.421443 | 99.90534
4.979166 | 193.82 | 5.42141 | 99.90473
4.9875 | 194.3186 | 5.421381 | 99.90419
4.995834 | 194.8183 | 5.42135 | 99.90362
5.004166 | 195.3177 | 5.421318 | 99.90303
5.0125 | 195.8168 | 5.421286 | 99.90244
5.020834 | 196.3162 | 5.421259 | 99.90195
5.029167 | 196.8156 | 5.421225 | 99.90132
5.0375 | 197.3159 | 5.421188 | 99.90064
5.045833 | 197.8142 | 5.421149 | 99.89992
5.054167 | 198.3139 | 5.421111 | 99.89922
5.0625 | 198.8139 | 5.421075 | 99.89855
5.070833 | 199.3132 | 5.42104 | 99.89791
5.079167 | 199.8125 | 5.421004 | 99.89725
5.0875 | 200.3131 | 5.420967 | 99.89656
5.095833 | 200.812 | 5.42093 | 99.89588
5.104166 | 201.3108 | 5.420896 | 99.89526
5.1125 | 201.8104 | 5.420866 | 99.8947
5.120834 | 202.3098 | 5.420836 | 99.89415
5.129166 | 202.8102 | 5.420802 | 99.89352
5.1375 | 203.31 | 5.420769 | 99.89292
5.145834 | 203.8104 | 5.420734 | 99.89227
5.154167 | 204.3096 | 5.420702 | 99.89168
5.1625 | 204.8096 | 5.420671 | 99.89111
5.170833 | 205.3092 | 5.420637 | 99.89048
5.179167 | 205.8094 | 5.420601 | 99.88982
5.1875 | 206.3085 | 5.42057 | 99.88925
5.195833 | 206.8086 | 5.420537 | 99.88864
5.204167 | 207.3078 | 5.420499 | 99.88794
5.2125 | 207.8083 | 5.42046 | 99.88722
5.220833 | 208.3078 | 5.420424 | 99.88656
5.229166 | 208.8076 | 5.420388 | 99.88589
5.2375 | 209.3074 | 5.420354 | 99.88527
5.245834 | 209.8076 | 5.420322 | 99.88468
5.254166 | 210.3076 | 5.420293 | 99.88414
5.2625 | 210.806 | 5.420264 | 99.88361
5.270834 | 211.3062 | 5.420236 | 99.88309
5.279168 | 211.8061 | 5.420209 | 99.8826
5.2875 | 212.3047 | 5.420179 | 99.88204
5.295832 | 212.8044 | 5.420144 | 99.8814
5.304168 | 213.3039 | 5.420112 | 99.88081
5.3125 | 213.8028 | 5.420079 | 99.8802
5.320832 | 214.303 | 5.420043 | 99.87954
5.329168 | 214.802 | 5.420008 | 99.87889
5.3375 | 215.301 | 5.419974 | 99.87827
5.345832 | 215.8 | 5.419943 | 99.87769
5.354166 | 216.3006 | 5.419915 | 99.87718
5.3625 | 216.7992 | 5.419892 | 99.87675
5.370834 | 217.2995 | 5.419866 | 99.87628
5.379166 | 217.7985 | 5.419838 | 99.87576
5.3875 | 218.2978 | 5.419812 | 99.87528
5.395834 | 218.7978 | 5.419784 | 99.87476
5.404168 | 219.2973 | 5.419754 | 99.87421
5.4125 | 219.7961 | 5.419724 | 99.87366
5.420832 | 220.2961 | 5.419691 | 99.87305
5.429168 | 220.7947 | 5.419662 | 99.87252
5.4375 | 221.2932 | 5.419632 | 99.87196
5.445832 | 221.7923 | 5.419602 | 99.87141
5.454168 | 222.2914 | 5.419574 | 99.87089
5.4625 | 222.7908 | 5.419542 | 99.87031
5.470832 | 223.2902 | 5.419512 | 99.86975
5.479166 | 223.7881 | 5.41948 | 99.86916
5.4875 | 224.2886 | 5.419445 | 99.86852
5.495834 | 224.7864 | 5.419411 | 99.86789
5.504166 | 225.2861 | 5.419385 | 99.86741
5.5125 | 225.7845 | 5.419355 | 99.86686
5.520834 | 226.2841 | 5.419324 | 99.86629
5.529168 | 226.783 | 5.419294 | 99.86573
5.5375 | 227.2821 | 5.41926 | 99.86511
5.545832 | 227.7812 | 5.419226 | 99.86448
5.554168 | 228.2806 | 5.419195 | 99.86391
5.5625 | 228.7796 | 5.419163 | 99.86332
5.570832 | 229.278 | 5.419126 | 99.86264
5.579168 | 229.7785 | 5.419089 | 99.86196
5.5875 | 230.2777 | 5.419049 | 99.86122
5.595832 | 230.7763 | 5.419014 | 99.86058
5.604166 | 231.2749 | 5.418984 | 99.86002
5.6125 | 231.7744 | 5.418948 | 99.85936
5.620834 | 232.273 | 5.41891 | 99.85866
5.629166 | 232.7718 | 5.418872 | 99.85796
5.6375 | 233.2712 | 5.418832 | 99.85722
5.645834 | 233.7705 | 5.4188 | 99.85663
5.654168 | 234.2698 | 5.418768 | 99.85604
5.6625 | 234.7676 | 5.418734 | 99.85542
5.670832 | 235.2677 | 5.418704 | 99.85486
5.679168 | 235.7678 | 5.418676 | 99.85435
5.6875 | 236.2668 | 5.418644 | 99.85376
5.695832 | 236.7649 | 5.41861 | 99.85313
5.704168 | 237.2653 | 5.41858 | 99.85258
5.7125 | 237.7656 | 5.418548 | 99.85199
5.720832 | 238.2642 | 5.41851 | 99.85129
5.729166 | 238.7642 | 5.41847 | 99.85055
5.7375 | 239.2639 | 5.41843 | 99.84981
5.745834 | 239.7642 | 5.41839 | 99.84908
5.754166 | 240.2634 | 5.418354 | 99.84841
5.7625 | 240.7636 | 5.418316 | 99.84771
5.770834 | 241.2634 | 5.41828 | 99.84705
5.779168 | 241.7625 | 5.418242 | 99.84635
5.7875 | 242.2625 | 5.418208 | 99.84572
5.795832 | 242.762 | 5.418172 | 99.84506
5.804168 | 243.2618 | 5.418137 | 99.84441
5.8125 | 243.7608 | 5.418102 | 99.84377
5.820832 | 244.2605 | 5.41807 | 99.84318
5.829168 | 244.759 | 5.418037 | 99.84257
5.8375 | 245.2582 | 5.418 | 99.84189
5.845832 | 245.7581 | 5.417966 | 99.84126
5.854166 | 246.2573 | 5.41793 | 99.8406
5.8625 | 246.7544 | 5.417895 | 99.83995
5.870834 | 247.2541 | 5.417862 | 99.83935
5.879166 | 247.754 | 5.417828 | 99.83872
5.8875 | 248.2518 | 5.417798 | 99.83817
5.895834 | 248.751 | 5.417762 | 99.8375
5.904168 | 249.2498 | 5.417726 | 99.83684
5.9125 | 249.7485 | 5.417693 | 99.83623
5.920832 | 250.2476 | 5.417662 | 99.83566
5.929168 | 250.7454 | 5.417628 | 99.83503
5.9375 | 251.2444 | 5.417592 | 99.83437
5.945832 | 251.743 | 5.417557 | 99.83373
5.954168 | 252.242 | 5.417524 | 99.83312
5.9625 | 252.7404 | 5.41749 | 99.83249
5.970832 | 253.2392 | 5.417452 | 99.83179
5.979166 | 253.7384 | 5.417419 | 99.83118
5.9875 | 254.237 | 5.417386 | 99.83057
5.995834 | 254.7354 | 5.417356 | 99.83002
6.004166 | 255.2351 | 5.417324 | 99.82943
6.0125 | 255.7346 | 5.417298 | 99.82895
6.020834 | 256.2336 | 5.41727 | 99.82844
6.029168 | 256.7324 | 5.417244 | 99.82796
6.0375 | 257.2329 | 5.41722 | 99.82752
6.045832 | 257.7311 | 5.41719 | 99.82696
6.054168 | 258.231 | 5.417158 | 99.82637
6.0625 | 258.7315 | 5.417124 | 99.82575
6.070832 | 259.2306 | 5.417085 | 99.82503
6.079168 | 259.7307 | 5.417048 | 99.82435
6.0875 | 260.2301 | 5.417016 | 99.82376
6.095832 | 260.7298 | 5.416959 | 99.82271
6.104166 | 261.23 | 5.416862 | 99.82092
6.1125 | 261.7308 | 5.416754 | 99.81893
6.120834 | 262.2302 | 5.41665 | 99.81701
6.129166 | 262.73 | 5.416549 | 99.81515
6.1375 | 263.2304 | 5.416456 | 99.81344
6.145834 | 263.73 | 5.416367 | 99.8118
6.154168 | 264.23 | 5.416279 | 99.81018
6.1625 | 264.7298 | 5.416192 | 99.80857
6.170832 | 265.2289 | 5.416111 | 99.80708
6.179168 | 265.7285 | 5.416028 | 99.80555
6.1875 | 266.2274 | 5.415948 | 99.80408
6.195832 | 266.7276 | 5.415866 | 99.80256
6.204168 | 267.2252 | 5.415791 | 99.80118
6.2125 | 267.725 | 5.415718 | 99.79984
6.220832 | 268.2244 | 5.415642 | 99.79844
6.229166 | 268.723 | 5.415572 | 99.79715
6.2375 | 269.2215 | 5.415506 | 99.79593
6.245834 | 269.7204 | 5.41544 | 99.79471
6.254166 | 270.2195 | 5.41537 | 99.79342
6.2625 | 270.7182 | 5.415304 | 99.79221
6.270834 | 271.2152 | 5.41524 | 99.79103
6.279168 | 271.7146 | 5.415176 | 99.78985
6.2875 | 272.2139 | 5.415118 | 99.78878
6.295832 | 272.7112 | 5.415056 | 99.78764
6.304168 | 273.21 | 5.414995 | 99.78651
6.3125 | 273.7088 | 5.414938 | 99.78546
6.320832 | 274.2066 | 5.414885 | 99.78449
6.329168 | 274.7047 | 5.414834 | 99.78355
6.3375 | 275.204 | 5.414776 | 99.78248
6.345832 | 275.7033 | 5.414715 | 99.78135
6.354166 | 276.2012 | 5.414661 | 99.78036
6.3625 | 276.7004 | 5.41461 | 99.77942
6.370834 | 277.2003 | 5.41456 | 99.7785
6.379166 | 277.6985 | 5.41451 | 99.77758
6.3875 | 278.1985 | 5.414462 | 99.77669
6.395834 | 278.6968 | 5.414415 | 99.77583
6.404166 | 279.1969 | 5.414371 | 99.77501
6.4125 | 279.6955 | 5.414322 | 99.77411
6.420832 | 280.195 | 5.414276 | 99.77326
6.429168 | 280.6932 | 5.41422 | 99.77223
6.4375 | 281.1928 | 5.414164 | 99.7712
6.445832 | 281.6914 | 5.414111 | 99.77022
6.454168 | 282.1904 | 5.414066 | 99.76939
6.4625 | 282.6887 | 5.414019 | 99.76853
6.470834 | 283.1885 | 5.413974 | 99.7677
6.479166 | 283.6887 | 5.41393 | 99.76689
6.4875 | 284.1872 | 5.413886 | 99.76608
6.495834 | 284.6862 | 5.413843 | 99.76528
6.504166 | 285.1855 | 5.413799 | 99.76447
6.5125 | 285.6852 | 5.413758 | 99.76372
6.520834 | 286.184 | 5.413715 | 99.76293
6.529166 | 286.6835 | 5.413672 | 99.76213
6.5375 | 287.1819 | 5.413635 | 99.76145
6.545832 | 287.6814 | 5.413598 | 99.76077
6.554168 | 288.1806 | 5.413559 | 99.76005
6.5625 | 288.6814 | 5.41352 | 99.75933
6.570832 | 289.18 | 5.413484 | 99.75867
6.579168 | 289.6786 | 5.413447 | 99.75799
6.5875 | 290.1787 | 5.413409 | 99.75729
6.595834 | 290.6781 | 5.413371 | 99.75659
6.604166 | 291.1762 | 5.41333 | 99.75583
6.6125 | 291.6753 | 5.413288 | 99.75506
6.620834 | 292.174 | 5.413244 | 99.75425
6.629166 | 292.673 | 5.413198 | 99.7534
6.6375 | 293.1723 | 5.413152 | 99.75255
6.645834 | 293.6716 | 5.413108 | 99.75174
6.654166 | 294.1692 | 5.413066 | 99.75097
6.6625 | 294.6682 | 5.413022 | 99.75016
6.670832 | 295.1682 | 5.41298 | 99.74938
6.679168 | 295.6658 | 5.41294 | 99.74864
6.6875 | 296.1642 | 5.412898 | 99.74787
6.695832 | 296.663 | 5.412856 | 99.7471
6.704168 | 297.1625 | 5.41281 | 99.74625
6.7125 | 297.6614 | 5.412761 | 99.74535
6.720834 | 298.1602 | 5.412717 | 99.74454
6.729166 | 298.6584 | 5.412675 | 99.74376
6.7375 | 299.1582 | 5.412635 | 99.74302
6.745834 | 299.6572 | 5.412598 | 99.74234
6.754166 | 300.157 | 5.412556 | 99.74157
6.7625 | 300.6565 | 5.412514 | 99.74079
6.770834 | 301.1558 | 5.41247 | 99.73998
6.779166 | 301.6554 | 5.41243 | 99.73925
6.7875 | 302.1542 | 5.412387 | 99.73845
6.795832 | 302.6541 | 5.412348 | 99.73774
6.804168 | 303.1528 | 5.412308 | 99.737
6.8125 | 303.6527 | 5.412265 | 99.73621
6.820832 | 304.1518 | 5.412224 | 99.73545
6.829168 | 304.6506 | 5.412182 | 99.73468
6.8375 | 305.1504 | 5.412139 | 99.73388
6.845834 | 305.6489 | 5.4121 | 99.73317
6.854166 | 306.1494 | 5.412061 | 99.73245
6.8625 | 306.6484 | 5.412012 | 99.73154
6.870834 | 307.1472 | 5.411965 | 99.73068
6.879166 | 307.6468 | 5.411918 | 99.72981
6.8875 | 308.1464 | 5.411873 | 99.72898
6.895834 | 308.6453 | 5.411831 | 99.72821
6.904166 | 309.144 | 5.411791 | 99.72747
6.9125 | 309.6433 | 5.411752 | 99.72675
6.920832 | 310.1427 | 5.411712 | 99.72602
6.929168 | 310.6417 | 5.41167 | 99.72524
6.9375 | 311.1408 | 5.411634 | 99.72458
6.945832 | 311.6396 | 5.411598 | 99.72391
6.954168 | 312.1374 | 5.41156 | 99.72321
6.9625 | 312.6362 | 5.411519 | 99.72246
6.970834 | 313.1346 | 5.41148 | 99.72174
6.979166 | 313.633 | 5.41144 | 99.721
6.9875 | 314.132 | 5.411404 | 99.72034
6.995834 | 314.6307 | 5.411366 | 99.71964
7.004166 | 315.1289 | 5.411331 | 99.71899
7.0125 | 315.6275 | 5.411295 | 99.71833
7.020834 | 316.1267 | 5.411262 | 99.71772
7.029166 | 316.6246 | 5.411232 | 99.71717
7.0375 | 317.124 | 5.411193 | 99.71645
7.045832 | 317.6228 | 5.411155 | 99.71575
7.054168 | 318.1226 | 5.41112 | 99.71511
7.0625 | 318.621 | 5.411084 | 99.71444
7.070832 | 319.1209 | 5.411045 | 99.71372
7.079168 | 319.6189 | 5.411007 | 99.71302
7.0875 | 320.1182 | 5.410967 | 99.71229
7.095834 | 320.617 | 5.41093 | 99.7116
7.104166 | 321.1164 | 5.410899 | 99.71103
7.1125 | 321.6155 | 5.410865 | 99.71041
7.120834 | 322.115 | 5.410832 | 99.7098
7.129166 | 322.6134 | 5.410803 | 99.70926
7.1375 | 323.1129 | 5.410768 | 99.70862
7.145834 | 323.6116 | 5.410728 | 99.70788
7.154166 | 324.111 | 5.410693 | 99.70724
7.1625 | 324.6096 | 5.410656 | 99.70656
7.170832 | 325.1091 | 5.410615 | 99.7058
7.179168 | 325.6079 | 5.410576 | 99.70508
7.1875 | 326.1067 | 5.410536 | 99.70434
7.195832 | 326.6059 | 5.410495 | 99.70359
7.204168 | 327.1052 | 5.410453 | 99.70281
7.2125 | 327.6037 | 5.410413 | 99.70208
7.220834 | 328.103 | 5.410376 | 99.7014
7.229166 | 328.6022 | 5.410335 | 99.70064
7.2375 | 329.1008 | 5.410294 | 99.69988
7.245834 | 329.6002 | 5.410255 | 99.69917
7.254166 | 330.0992 | 5.410217 | 99.69847
7.2625 | 330.5976 | 5.410176 | 99.69771
7.270834 | 331.096 | 5.410132 | 99.6969
7.279166 | 331.5958 | 5.410094 | 99.6962
7.2875 | 332.0941 | 5.410058 | 99.69554
7.295832 | 332.5932 | 5.410022 | 99.69487
7.304168 | 333.0909 | 5.409985 | 99.69419
7.3125 | 333.5905 | 5.409944 | 99.69343
7.320832 | 334.0891 | 5.409907 | 99.69275
7.329168 | 334.5877 | 5.409868 | 99.69203
7.3375 | 335.0872 | 5.409835 | 99.69143
7.345834 | 335.586 | 5.4098 | 99.69078
7.354166 | 336.085 | 5.40977 | 99.69023
7.3625 | 336.5835 | 5.409741 | 99.68969
7.370834 | 337.0825 | 5.40971 | 99.68912
7.379166 | 337.581 | 5.409676 | 99.6885
7.3875 | 338.0808 | 5.409644 | 99.68791
7.395834 | 338.5798 | 5.409612 | 99.68732
7.404166 | 339.0784 | 5.409582 | 99.68676
7.4125 | 339.5774 | 5.409558 | 99.68632
7.420832 | 340.0761 | 5.409529 | 99.68579
7.429168 | 340.5756 | 5.409498 | 99.68522
7.4375 | 341.0746 | 5.409466 | 99.68463
7.445832 | 341.5737 | 5.409434 | 99.68404
7.454168 | 342.0729 | 5.409402 | 99.68345
7.4625 | 342.5718 | 5.40937 | 99.68286
7.470834 | 343.0712 | 5.409339 | 99.68229
7.479166 | 343.5705 | 5.409312 | 99.68179
7.4875 | 344.0689 | 5.409282 | 99.68124
7.495834 | 344.5682 | 5.409252 | 99.68068
7.504166 | 345.0662 | 5.409221 | 99.68011
7.5125 | 345.5654 | 5.409187 | 99.67949
7.520834 | 346.0642 | 5.409152 | 99.67884
7.529166 | 346.5634 | 5.409116 | 99.67818
7.5375 | 347.0626 | 5.409078 | 99.67748
7.545832 | 347.5614 | 5.409046 | 99.67689
7.554168 | 348.0608 | 5.409012 | 99.67626
7.5625 | 348.5595 | 5.408948 | 99.67508
7.570832 | 349.0589 | 5.408746 | 99.67136
7.579168 | 349.5584 | 5.409722 | 99.68934
7.5875 | 350.0575 | 5.410706 | 99.70748
7.595834 | 350.5564 | 5.411137 | 99.71542
7.604166 | 351.0562 | 5.411387 | 99.72003
7.6125 | 351.5541 | 5.411599 | 99.72393
7.620834 | 352.0539 | 5.411807 | 99.72777
7.629166 | 352.5528 | 5.412011 | 99.73153
7.6375 | 353.051 | 5.412201 | 99.73503
7.645834 | 353.5511 | 5.41238 | 99.73833
7.654166 | 354.0494 | 5.412555 | 99.74155
7.6625 | 354.5477 | 5.412718 | 99.74455
7.670832 | 355.0466 | 5.412876 | 99.74747
7.679168 | 355.546 | 5.413028 | 99.75027
7.6875 | 356.044 | 5.413172 | 99.75292
7.695832 | 356.5437 | 5.413308 | 99.75543
7.704168 | 357.0411 | 5.413435 | 99.75777
7.7125 | 357.5404 | 5.413556 | 99.76
7.720834 | 358.0394 | 5.413671 | 99.76212
7.729166 | 358.5372 | 5.413777 | 99.76407
7.7375 | 359.0359 | 5.41388 | 99.76597
7.745834 | 359.5352 | 5.413978 | 99.76777
7.754166 | 360.0337 | 5.41407 | 99.76947
7.7625 | 360.5322 | 5.41416 | 99.77113
7.770834 | 361.0315 | 5.414244 | 99.77267
7.779166 | 361.5302 | 5.414328 | 99.77422
7.7875 | 362.0291 | 5.41441 | 99.77573
7.795832 | 362.5281 | 5.414486 | 99.77713
7.804168 | 363.0266 | 5.414556 | 99.77842
7.8125 | 363.5262 | 5.414612 | 99.77946
7.820832 | 364.0256 | 5.414665 | 99.78043
7.829168 | 364.5242 | 5.414722 | 99.78148
7.8375 | 365.0232 | 5.414774 | 99.78244
7.845834 | 365.5225 | 5.414824 | 99.78336
7.854166 | 366.0215 | 5.414876 | 99.78432
7.8625 | 366.521 | 5.414922 | 99.78517
7.870834 | 367.0192 | 5.414966 | 99.78598
7.879166 | 367.5178 | 5.414961 | 99.78589
7.8875 | 368.017 | 5.414984 | 99.78631
7.895834 | 368.5168 | 5.415072 | 99.78793
7.904166 | 369.0154 | 5.41516 | 99.78955
7.9125 | 369.5144 | 5.415234 | 99.79092
7.920832 | 370.0137 | 5.4153 | 99.79213
7.929168 | 370.5126 | 5.41536 | 99.79324
7.9375 | 371.011 | 5.415416 | 99.79427
7.945832 | 371.51 | 5.415466 | 99.79519
7.954168 | 372.009 | 5.415518 | 99.79615
7.9625 | 372.507 | 5.415572 | 99.79715
7.970834 | 373.0067 | 5.415621 | 99.79805
7.979166 | 373.5054 | 5.415657 | 99.79871
7.9875 | 374.0029 | 5.415693 | 99.79938
7.995834 | 374.5024 | 5.415728 | 99.80002
8.004166 | 375.0008 | 5.415756 | 99.80054
8.0125 | 375.4991 | 5.415785 | 99.80107
8.020832 | 375.999 | 5.41582 | 99.80172
8.029166 | 376.4967 | 5.415845 | 99.80218
8.0375 | 376.9961 | 5.415864 | 99.80253
8.045834 | 377.4944 | 5.415879 | 99.8028
8.054168 | 377.9933 | 5.415887 | 99.80295
8.0625 | 378.4929 | 5.415899 | 99.80317
8.070832 | 378.9907 | 5.415906 | 99.8033
8.079166 | 379.4898 | 5.415903 | 99.80325
8.0875 | 379.9889 | 5.415902 | 99.80323
8.095834 | 380.4886 | 5.415906 | 99.8033
8.104168 | 380.986 | 5.415909 | 99.80336
8.1125 | 381.485 | 5.415911 | 99.80339
8.120834 | 381.9836 | 5.415916 | 99.80349
8.129166 | 382.4822 | 5.415918 | 99.80352
8.1375 | 382.981 | 5.415913 | 99.80343
8.145832 | 383.48 | 5.41591 | 99.80338
8.154166 | 383.9781 | 5.415906 | 99.8033
8.1625 | 384.4764 | 5.415902 | 99.80323
8.170834 | 384.976 | 5.415894 | 99.80308
8.179168 | 385.4746 | 5.41589 | 99.80301
8.1875 | 385.9728 | 5.415884 | 99.8029
8.195832 | 386.472 | 5.415876 | 99.80275
8.204166 | 386.97 | 5.415868 | 99.8026
8.2125 | 387.4688 | 5.415861 | 99.80247
8.220834 | 387.9672 | 5.415855 | 99.80236
8.229168 | 388.4654 | 5.415844 | 99.80216
8.2375 | 388.964 | 5.415832 | 99.80194
8.245834 | 389.4635 | 5.41582 | 99.80172
8.254166 | 389.9618 | 5.415805 | 99.80144
8.2625 | 390.4604 | 5.415791 | 99.80118
8.270832 | 390.9579 | 5.415778 | 99.80094
8.279166 | 391.4563 | 5.415766 | 99.80072
8.2875 | 391.9556 | 5.415756 | 99.80054
8.295834 | 392.4534 | 5.415738 | 99.80021
8.304168 | 392.9523 | 5.415722 | 99.79991
8.3125 | 393.4515 | 5.415708 | 99.79965
8.320832 | 393.9504 | 5.415693 | 99.79938
8.329166 | 394.4495 | 5.415676 | 99.79906313
8.3375 | 394.9475 | 5.415657 | 99.79871
8.345834 | 395.4462 | 5.415635 | 99.79831
8.354168 | 395.945 | 5.415615 | 99.79794
8.3625 | 396.4441 | 5.415591 | 99.7975
8.370834 | 396.9426 | 5.415569 | 99.79709
8.379166 | 397.441 | 5.41555 | 99.79674
8.3875 | 397.9398 | 5.415534 | 99.79645
8.395832 | 398.4391 | 5.415515 | 99.7961
8.404166 | 398.9378 | 5.415496 | 99.79575
8.4125 | 399.4368 | 5.41547 | 99.79527
8.420834 | 399.9362 | 5.415445 | 99.79481
8.429168 | 400.4344 | 5.415419 | 99.79433
8.4375 | 400.9333 | 5.41539 | 99.79379
8.445832 | 401.4329 | 5.415354 | 99.79313
8.454166 | 401.9316 | 5.415317 | 99.79245
8.4625 | 402.431 | 5.41528 | 99.79177
8.470834 | 402.9306 | 5.41525 | 99.79121
8.479168 | 403.4287 | 5.41522 | 99.79066
8.4875 | 403.9288 | 5.415195 | 99.7902
8.495834 | 404.4278 | 5.415166 | 99.78966
8.504166 | 404.9264 | 5.415141 | 99.7892
8.5125 | 405.4256 | 5.415118 | 99.78878
8.520832 | 405.925 | 5.415098 | 99.78841
8.529166 | 406.4237 | 5.415076 | 99.78801
8.5375 | 406.9232 | 5.415052 | 99.78756
8.545834 | 407.4219 | 5.415024 | 99.78705
8.554168 | 407.9212 | 5.414997 | 99.78655
8.5625 | 408.4201 | 5.41497 | 99.78605
8.570832 | 408.9193 | 5.414943 | 99.78556
8.579166 | 409.419 | 5.414912 | 99.78498
8.5875 | 409.9178 | 5.414885 | 99.78449
8.595834 | 410.417 | 5.414861 | 99.78404
8.604168 | 410.9166 | 5.41484 | 99.78366
8.6125 | 411.4144 | 5.414818 | 99.78325
8.620834 | 411.9142 | 5.414796 | 99.78285
8.629166 | 412.4125 | 5.414776 | 99.78248
8.6375 | 412.9116 | 5.414755 | 99.78209
8.645832 | 413.4094 | 5.414732 | 99.78167
8.654166 | 413.9091 | 5.414712 | 99.7813
8.6625 | 414.4062 | 5.414685 | 99.7808
8.670834 | 414.9047 | 5.414662 | 99.78038
8.679168 | 415.4031 | 5.414631 | 99.77981
8.6875 | 415.9012 | 5.4146 | 99.77923
8.695832 | 416.3986 | 5.414566 | 99.77861
8.704166 | 416.8966 | 5.414538 | 99.77809
8.7125 | 417.3952 | 5.414508 | 99.77754
8.720834 | 417.8931 | 5.41448 | 99.77702
8.729168 | 418.3905 | 5.414455 | 99.77656
8.7375 | 418.8889 | 5.414434 | 99.77618
8.745834 | 419.387 | 5.414402 | 99.77559
8.754166 | 419.8847 | 5.41437 | 99.775
8.7625 | 420.3829 | 5.414334 | 99.77433
8.770832 | 420.8815 | 5.414304 | 99.77378
8.779166 | 421.3798 | 5.414275 | 99.77325
8.7875 | 421.8776 | 5.414249 | 99.77277
8.795834 | 422.3768 | 5.414226 | 99.77234
8.804168 | 422.8747 | 5.414202 | 99.7719
8.8125 | 423.3732 | 5.414178 | 99.77146
8.820832 | 423.8725 | 5.41415 | 99.77094
8.829166 | 424.3702 | 5.414124 | 99.77046
8.8375 | 424.87 | 5.4141 | 99.77002
8.845834 | 425.3688 | 5.414068 | 99.76943
8.854168 | 425.8672 | 5.41403 | 99.76873
8.8625 | 426.3656 | 5.414 | 99.76818
8.870834 | 426.8642 | 5.413984 | 99.76788
8.879166 | 427.3641 | 5.413994 | 99.76807
8.8875 | 427.8623 | 5.414016 | 99.76847
8.895832 | 428.3616 | 5.414026 | 99.76866
8.904166 | 428.86 | 5.414018 | 99.76851
8.9125 | 429.3588 | 5.413982 | 99.76785
8.920834 | 429.8569 | 5.413932 | 99.76693
8.929168 | 430.3559 | 5.413882 | 99.766
8.9375 | 430.8553 | 5.413842 | 99.76527
8.945832 | 431.3533 | 5.413808 | 99.76464
8.954166 | 431.8525 | 5.41378 | 99.76412
8.9625 | 432.3514 | 5.41374 | 99.76339
8.970834 | 432.8507 | 5.413707 | 99.76278
8.979168 | 433.3496 | 5.413686 | 99.76239
8.9875 | 433.848 | 5.41366 | 99.76191
8.995834 | 434.3461 | 5.41363 | 99.76136
9.004166 | 434.8461 | 5.413598 | 99.76077
9.0125 | 435.3448 | 5.413562 | 99.76011
9.020832 | 435.8433 | 5.413526 | 99.75944
9.029166 | 436.3432 | 5.4135 | 99.75896
9.0375 | 436.8416 | 5.413472 | 99.75845
9.045834 | 437.3396 | 5.413442 | 99.7579
9.054168 | 437.8383 | 5.41341 | 99.75731
9.0625 | 438.3365 | 5.413375 | 99.75666
9.070832 | 438.8348 | 5.41334 | 99.75602
9.079166 | 439.3334 | 5.413308 | 99.75543
9.0875 | 439.8315 | 5.413282 | 99.75495
9.095834 | 440.329 | 5.413253 | 99.75441
9.104168 | 440.8278 | 5.413224 | 99.75388
9.1125 | 441.3259 | 5.413199 | 99.75342
9.120834 | 441.8235 | 5.413176 | 99.75299
9.129166 | 442.322 | 5.413151 | 99.75253
9.1375 | 442.8203 | 5.413132 | 99.75218
9.145832 | 443.3176 | 5.413116 | 99.75189
9.154166 | 443.8168 | 5.413101 | 99.75161
9.1625 | 444.3148 | 5.413082 | 99.75126
9.170834 | 444.8127 | 5.413062 | 99.75089
9.179168 | 445.3105 | 5.413046 | 99.7506
9.1875 | 445.8092 | 5.413032 | 99.75034
9.195832 | 446.307 | 5.413012 | 99.74997
9.204166 | 446.8056 | 5.412988 | 99.74953
9.2125 | 447.304 | 5.412969 | 99.74918
9.220834 | 447.8016 | 5.412945 | 99.74874
9.229168 | 448.3011 | 5.412921 | 99.74829
9.2375 | 448.7998 | 5.412895 | 99.74782
9.245834 | 449.2974 | 5.41287 | 99.74735
9.254166 | 449.797 | 5.412842 | 99.74684
9.2625 | 450.2958 | 5.412812 | 99.74629
9.270832 | 450.7946 | 5.412779 | 99.74568
9.279166 | 451.2934 | 5.41274 | 99.74496
9.2875 | 451.7928 | 5.4127 | 99.74422
9.295834 | 452.291 | 5.412666 | 99.7436
9.304168 | 452.7895 | 5.412632 | 99.74297
9.3125 | 453.29 | 5.41261 | 99.74256
9.320832 | 453.7887 | 5.412592 | 99.74223
9.329166 | 454.288 | 5.41257 | 99.74183
9.3375 | 454.787 | 5.412549 | 99.74144
9.345834 | 455.2853 | 5.41252 | 99.7409
9.354168 | 455.7842 | 5.412492 | 99.74039
9.3625 | 456.2824 | 5.412465 | 99.73989
9.370834 | 456.782 | 5.412441 | 99.73945
9.379166 | 457.2794 | 5.412426 | 99.73917
9.3875 | 457.777 | 5.412405 | 99.73879
9.395832 | 458.2758 | 5.412389 | 99.73849
9.404166 | 458.7738 | 5.41237 | 99.73814
9.4125 | 459.2712 | 5.412352 | 99.73781
9.420834 | 459.7706 | 5.412336 | 99.73751
9.429168 | 460.2674 | 5.412318 | 99.73718
9.4375 | 460.7656 | 5.412298 | 99.73681
9.445832 | 461.2642 | 5.412278 | 99.73645
9.454166 | 461.7625 | 5.412256 | 99.73604
9.4625 | 462.2604 | 5.41223 | 99.73556
9.470834 | 462.7584 | 5.412205 | 99.7351
9.479168 | 463.2566 | 5.412176 | 99.73457
9.4875 | 463.7546 | 5.412146 | 99.73401
9.495834 | 464.2528 | 5.41212 | 99.73353
9.504166 | 464.7516 | 5.412094 | 99.73305
9.5125 | 465.2492 | 5.412062 | 99.73247
9.520832 | 465.7478 | 5.412035 | 99.73197
9.529166 | 466.2462 | 5.412006 | 99.73143
9.5375 | 466.7448 | 5.411975 | 99.73086
9.545834 | 467.2426 | 5.411943 | 99.73027
9.554168 | 467.7412 | 5.411911 | 99.72968
9.5625 | 468.2396 | 5.411876 | 99.72904
9.570832 | 468.7382 | 5.411843 | 99.72843
9.579166 | 469.2368 | 5.41181 | 99.72782
9.5875 | 469.7354 | 5.411774 | 99.72716
9.595834 | 470.2335 | 5.41174 | 99.72653
9.604168 | 470.7332 | 5.411708 | 99.72594
9.6125 | 471.2312 | 5.411674 | 99.72532
9.620834 | 471.7294 | 5.411644 | 99.72476
9.629166 | 472.2283 | 5.411615 | 99.72423
9.6375 | 472.7266 | 5.411587 | 99.72371
9.645832 | 473.2246 | 5.41156 | 99.72321
9.654166 | 473.7234 | 5.411532 | 99.7227
9.6625 | 474.2216 | 5.411504 | 99.72218
9.670834 | 474.7196 | 5.411476 | 99.72167
9.679168 | 475.2183 | 5.41145 | 99.72119
9.6875 | 475.7174 | 5.411425 | 99.72073
9.695832 | 476.216 | 5.411395 | 99.72017
9.704166 | 476.7142 | 5.411365 | 99.71962
9.7125 | 477.213 | 5.411342 | 99.7192
9.720834 | 477.7108 | 5.411322 | 99.71883
9.729168 | 478.2093 | 5.411299 | 99.7184
9.7375 | 478.7082 | 5.411274 | 99.71794
9.745834 | 479.2071 | 5.41125 | 99.7175
9.754166 | 479.7046 | 5.411226 | 99.71706
9.7625 | 480.2038 | 5.4112 | 99.71658
9.770832 | 480.7028 | 5.411174 | 99.7161
9.779166 | 481.2 | 5.411149 | 99.71564
9.7875 | 481.6983 | 5.411124 | 99.71518
9.795834 | 482.1965 | 5.411096 | 99.71466
9.804168 | 482.695 | 5.411065 | 99.71409
9.8125 | 483.1928 | 5.411042 | 99.71367
9.820832 | 483.6907 | 5.411021 | 99.71328
9.829166 | 484.1894 | 5.410996 | 99.71282
9.8375 | 484.6866 | 5.41097 | 99.71234
9.845834 | 485.185 | 5.410942 | 99.71183
9.854168 | 485.6825 | 5.410918 | 99.71138
9.8625 | 486.1814 | 5.410896 | 99.71098
9.870834 | 486.6783 | 5.410874 | 99.71057
9.879166 | 487.1765 | 5.410852 | 99.71017
9.8875 | 487.6746 | 5.41083 | 99.70976
9.895832 | 488.1726 | 5.410807 | 99.70934
9.904166 | 488.6704 | 5.410781 | 99.70886
9.9125 | 489.1688 | 5.410756 | 99.7084
9.920834 | 489.6666 | 5.41073 | 99.70792
9.929168 | 490.1639 | 5.410703 | 99.70742
9.9375 | 490.6631 | 5.410676 | 99.70692
9.945832 | 491.1606 | 5.410649 | 99.70643
9.954166 | 491.6597 | 5.410625 | 99.70598
9.9625 | 492.1581 | 5.4106 | 99.70552
9.970834 | 492.6562 | 5.410575 | 99.70506
9.979168 | 493.156 | 5.410548 | 99.70457
9.9875 | 493.653 | 5.41052 | 99.70405
9.995834 | 494.152 | 5.410493 | 99.70355
10.00417 | 494.65 | 5.410465 | 99.70304
10.0125 | 495.1491 | 5.410439 | 99.70256
10.02083 | 495.648 | 5.410412 | 99.70206
10.02917 | 496.1464 | 5.410382 | 99.70151
10.0375 | 496.6451 | 5.410352 | 99.70095
10.04583 | 497.1438 | 5.410328 | 99.70051
10.05417 | 497.642 | 5.410298 | 99.69996
10.0625 | 498.1398 | 5.410269 | 99.69942
10.07083 | 498.6384 | 5.410246 | 99.699
10.07917 | 499.1368 | 5.410226 | 99.69863
10.0875 | 499.6352 | 5.410202 | 99.69819
10.09583 | 500.1331 | 5.41018 | 99.69778
10.10417 | 500.6302 | 5.410164 | 99.69749
10.1125 | 501.129 | 5.410145 | 99.69714
10.12083 | 501.627 | 5.410125 | 99.69677
10.12917 | 502.1236 | 5.410102 | 99.69635
10.1375 | 502.6218 | 5.410084 | 99.69601
10.14583 | 503.1204 | 5.410063 | 99.69563
10.15417 | 503.6193 | 5.41004 | 99.6952
10.1625 | 504.1162 | 5.410016 | 99.69476
10.17083 | 504.615 | 5.409992 | 99.69432
10.17917 | 505.1119 | 5.40997 | 99.69391
10.1875 | 505.6106 | 5.409949 | 99.69353
10.19583 | 506.109 | 5.409928 | 99.69314
10.20417 | 506.607 | 5.409912 | 99.69285
10.2125 | 507.1056 | 5.409892 | 99.69248
10.22083 | 507.6028 | 5.40987 | 99.69207
10.22917 | 508.1016 | 5.409851 | 99.69172
10.2375 | 508.6 | 5.40983 | 99.69133
10.24583 | 509.0972 | 5.40981 | 99.69097
10.25417 | 509.5954 | 5.409786 | 99.69052
10.2625 | 510.0938 | 5.409765 | 99.69014
10.27083 | 510.592 | 5.409742 | 99.68971
10.27917 | 511.0906 | 5.409722 | 99.68934
10.2875 | 511.5888 | 5.409707 | 99.68907
10.29583 | 512.0876 | 5.409692 | 99.68879
10.30417 | 512.5856 | 5.409668 | 99.68835
10.3125 | 513.0838 | 5.409641 | 99.68785
10.32083 | 513.5822 | 5.409616 | 99.68739
10.32917 | 514.0806 | 5.409588 | 99.68687
10.3375 | 514.5793 | 5.409564 | 99.68643
10.34583 | 515.0774 | 5.40954 | 99.68599
10.35417 | 515.5757 | 5.409515 | 99.68553
10.3625 | 516.0752 | 5.409488 | 99.68503
10.37083 | 516.573 | 5.409467 | 99.68464
10.37917 | 517.0716 | 5.409445 | 99.68424
10.3875 | 517.5694 | 5.409428 | 99.68393
10.39583 | 518.0683 | 5.40941 | 99.68359
10.40417 | 518.5652 | 5.409387 | 99.68317
10.4125 | 519.0642 | 5.40936 | 99.68267
10.42083 | 519.5627 | 5.409332 | 99.68216
10.42917 | 520.0609 | 5.40931 | 99.68175
10.4375 | 520.5593 | 5.409287 | 99.68133
10.44583 | 521.0575 | 5.409258 | 99.68079
10.45417 | 521.556 | 5.409226 | 99.6802
10.4625 | 522.0534 | 5.409195 | 99.67963
10.47083 | 522.5517 | 5.40916 | 99.67899
10.47917 | 523.0492 | 5.40913 | 99.67843
10.4875 | 523.5448 | 5.409102 | 99.67792
10.49584 | 524.045 | 5.409076 | 99.67744
10.50416 | 524.5451 | 5.40905 | 99.67696
10.5125 | 525.0434 | 5.409019 | 99.67639
10.52083 | 525.5429 | 5.408984 | 99.67574
10.52916 | 526.0412 | 5.40895 | 99.67512
10.5375 | 526.5402 | 5.408915 | 99.67447
10.54584 | 527.0381 | 5.40888 | 99.67383
10.55417 | 527.537 | 5.408848 | 99.67324
10.5625 | 528.0357 | 5.408816 | 99.67265
10.57083 | 528.5344 | 5.408784 | 99.67206
10.57916 | 529.0322 | 5.408752 | 99.67147
10.5875 | 529.5304 | 5.408723 | 99.67093
10.59584 | 530.0286 | 5.408694 | 99.6704
10.60417 | 530.5272 | 5.408669 | 99.66994
10.6125 | 531.026 | 5.408645 | 99.6695
10.62084 | 531.5236 | 5.40862 | 99.66904
10.62916 | 532.022 | 5.408593 | 99.66854
10.6375 | 532.5205 | 5.408568 | 99.66808
10.64583 | 533.0187 | 5.408538 | 99.66753
10.65416 | 533.518 | 5.40851 | 99.66701
10.6625 | 534.0151 | 5.408479 | 99.66644
10.67084 | 534.5139 | 5.408452 | 99.66594
10.67917 | 535.0128 | 5.408434 | 99.66561
10.6875 | 535.5098 | 5.408416 | 99.66528
10.69583 | 536.007 | 5.408398 | 99.66495
10.70416 | 536.5059 | 5.408375 | 99.66452
10.7125 | 537.0026 | 5.408354 | 99.66413
10.72084 | 537.5008 | 5.408334 | 99.66377
10.72917 | 537.9988 | 5.408316 | 99.66343
10.7375 | 538.4954 | 5.4083 | 99.66314
10.74584 | 538.9924 | 5.408281 | 99.66279
10.75416 | 539.4914 | 5.408259 | 99.66238
10.7625 | 539.9887 | 5.408235 | 99.66194
10.77083 | 540.4849 | 5.408215 | 99.66157
10.77916 | 540.9839 | 5.40819 | 99.66111
10.7875 | 541.4808 | 5.408165 | 99.66065
10.79584 | 541.9778 | 5.40814 | 99.66019
10.80417 | 542.475 | 5.408115 | 99.65973
10.8125 | 542.9734 | 5.40809 | 99.65927
10.82083 | 543.471 | 5.408064 | 99.65879
10.82916 | 543.97 | 5.408033 | 99.65822
10.8375 | 544.4674 | 5.408 | 99.65761
10.84584 | 544.9654 | 5.407965 | 99.65697
10.85417 | 545.463 | 5.40793 | 99.65632
10.8625 | 545.9609 | 5.407894 | 99.65566
10.87084 | 546.4597 | 5.407852 | 99.65488
10.87916 | 546.9578 | 5.407818 | 99.65426
10.8875 | 547.458 | 5.407786 | 99.65367
10.89583 | 547.9571 | 5.407756 | 99.65311
10.90416 | 548.45 | 5.407724 | 99.65253
10.9125 | 548.947 | 5.407698 | 99.65205
10.92084 | 549.4465 | 5.407674 | 99.6516
10.92917 | 549.9444 | 5.407651 | 99.65118
10.9375 | 550.4444 | 5.40763 | 99.65079
10.94583 | 550.9441 | 5.40761 | 99.65042
10.95416 | 551.4436 | 5.40759 | 99.65006
10.9625 | 551.9442 | 5.407574 | 99.64976
10.97084 | 552.4424 | 5.407559 | 99.64948
10.97917 | 552.9396 | 5.407543 | 99.64919
10.9875 | 553.4385 | 5.407525 | 99.64886
10.99584 | 553.9364 | 5.407505 | 99.64849
11.00416 | 554.434 | 5.407484 | 99.6481
11.0125 | 554.9347 | 5.407461 | 99.64768
11.02083 | 555.4326 | 5.407434 | 99.64718
11.02916 | 555.9314 | 5.407407 | 99.64668
11.0375 | 556.4318 | 5.40738 | 99.64619
11.04584 | 556.9292 | 5.407356 | 99.64574
11.05417 | 557.4287 | 5.40733 | 99.64526
11.0625 | 557.927 | 5.407305 | 99.6448
11.07083 | 558.4249 | 5.407276 | 99.64427
11.07916 | 558.9242 | 5.407251 | 99.64381
11.0875 | 559.4214 | 5.40723 | 99.64342
11.09584 | 559.9197 | 5.407208 | 99.64302
11.10417 | 560.4169 | 5.407185 | 99.64259
11.1125 | 560.9119 | 5.407164 | 99.64221
11.12084 | 561.4088 | 5.40714 | 99.64176
11.12916 | 561.9058 | 5.407112 | 99.64125
11.1375 | 562.4014 | 5.40708 | 99.64066
11.14583 | 562.899 | 5.407051 | 99.64012
11.15416 | 563.3952 | 5.407022 | 99.63959
11.1625 | 563.892 | 5.406988 | 99.63896
11.17084 | 564.3895 | 5.40695 | 99.63826
11.17917 | 564.8872 | 5.406909 | 99.63751
11.1875 | 565.3854 | 5.406865 | 99.6367
11.19583 | 565.884 | 5.406818 | 99.63583
11.20416 | 566.3822 | 5.406776 | 99.63506
11.2125 | 566.8787 | 5.406746 | 99.6345
11.22084 | 567.377 | 5.406724 | 99.6341
11.22917 | 567.876 | 5.406704 | 99.63373
11.2375 | 568.374 | 5.406684 | 99.63336
11.24584 | 568.8723 | 5.406664 | 99.63299
11.25416 | 569.3706 | 5.40664 | 99.63255
11.2625 | 569.8674 | 5.406616 | 99.63211
11.27083 | 570.3653 | 5.406594 | 99.6317
11.27916 | 570.8633 | 5.406574 | 99.63133
11.2875 | 571.362 | 5.406555 | 99.63098
11.29584 | 571.8594 | 5.40653 | 99.63052
11.30417 | 572.3582 | 5.406508 | 99.63012
11.3125 | 572.8562 | 5.40649 | 99.62979
11.32083 | 573.3541 | 5.406465 | 99.62932
11.32916 | 573.8525 | 5.406437 | 99.62881
11.3375 | 574.3482 | 5.40641 | 99.62831
11.34584 | 574.8474 | 5.406376 | 99.62768
11.35417 | 575.3435 | 5.406337 | 99.62697
11.3625 | 575.8415 | 5.406301 | 99.6263
11.37084 | 576.3406 | 5.406262 | 99.62558
11.37916 | 576.8395 | 5.406226 | 99.62492
11.3875 | 577.3359 | 5.406196 | 99.62437
11.39583 | 577.834 | 5.406168 | 99.62385
11.40416 | 578.3331 | 5.406142 | 99.62337
11.4125 | 578.8303 | 5.406116 | 99.62289
11.42084 | 579.3288 | 5.406089 | 99.6224
11.42917 | 579.8256 | 5.406057 | 99.62181
11.4375 | 580.3226 | 5.406025 | 99.62122
11.44583 | 580.8213 | 5.405996 | 99.62068
11.45416 | 581.3194 | 5.40597 | 99.6202
11.4625 | 581.8168 | 5.405947 | 99.61978
11.47084 | 582.315 | 5.405929 | 99.61945
11.47917 | 582.812 | 5.405904 | 99.61899
11.4875 | 583.3102 | 5.40588 | 99.61854
11.49584 | 583.8075 | 5.405856 | 99.6181
11.50416 | 584.304 | 5.405834 | 99.6177
11.5125 | 584.8019 | 5.40581 | 99.61725
11.52083 | 585.3028 | 5.405787 | 99.61683
11.52916 | 585.8002 | 5.405762 | 99.61637
11.5375 | 586.2988 | 5.405734 | 99.61585
11.54584 | 586.7969 | 5.405706 | 99.61534
11.55417 | 587.2928 | 5.405678 | 99.61482
11.5625 | 587.7907 | 5.405652 | 99.61434
11.57083 | 588.2888 | 5.405628 | 99.6139
11.57916 | 588.785 | 5.405605 | 99.61348
11.5875 | 589.2817 | 5.40558 | 99.61302
11.59584 | 589.7776 | 5.405558 | 99.61261
11.60417 | 590.2761 | 5.405538 | 99.61224
11.6125 | 590.7737 | 5.405518 | 99.61187
11.62084 | 591.2696 | 5.405499 | 99.61152
11.62916 | 591.7664 | 5.405476 | 99.6111
11.6375 | 592.2629 | 5.405453 | 99.61068
11.64583 | 592.7613 | 5.405428 | 99.61021
11.65416 | 593.2586 | 5.405406 | 99.60981
11.6625 | 593.7554 | 5.405376 | 99.60926
11.67084 | 594.2535 | 5.405346 | 99.6087
11.67917 | 594.752 | 5.405313 | 99.6081
11.6875 | 595.2502 | 5.40528 | 99.60749
11.69583 | 595.7496 | 5.40525 | 99.60693
11.70416 | 596.2474 | 5.405222 | 99.60642
11.7125 | 596.7457 | 5.405193 | 99.60588
11.72084 | 597.2457 | 5.405161 | 99.60529
11.72917 | 597.7426 | 5.405132 | 99.60476
11.7375 | 598.2416 | 5.405106 | 99.60428
11.74584 | 598.739 | 5.40508 | 99.6038
11.75416 | 599.2356 | 5.40505 | 99.60325
11.7625 | 599.7342 | 5.405022 | 99.60273
11.77083 | 600.2317 | 5.404993 | 99.6022
11.77916 | 600.7297 | 5.404961 | 99.60161
11.7875 | 601.2282 | 5.404926 | 99.60096
11.79584 | 601.7272 | 5.404892 | 99.60034
11.80417 | 602.2239 | 5.404856 | 99.59967
11.8125 | 602.7208 | 5.40482 | 99.59901
11.82083 | 603.2158 | 5.404789 | 99.59844
11.82916 | 603.7128 | 5.404755 | 99.59781
11.8375 | 604.208 | 5.404721 | 99.59719
11.84584 | 604.7055 | 5.404692 | 99.59665
11.85417 | 605.2028 | 5.404666 | 99.59617
11.8625 | 605.6993 | 5.404642 | 99.59573
11.87084 | 606.1974 | 5.404615 | 99.59523
11.87916 | 606.6921 | 5.404588 | 99.59474
11.8875 | 607.1895 | 5.404566 | 99.59433
11.89583 | 607.6856 | 5.404541 | 99.59387
11.90416 | 608.1824 | 5.40452 | 99.59348
11.9125 | 608.6812 | 5.404504 | 99.59319
11.92084 | 609.1786 | 5.404488 | 99.59289
11.92917 | 609.6761 | 5.404472 | 99.5926
11.9375 | 610.1752 | 5.404454 | 99.59227
11.94583 | 610.672 | 5.404426 | 99.59175
11.95416 | 611.1713 | 5.404396 | 99.5912
11.9625 | 611.6692 | 5.404365 | 99.59063
11.97084 | 612.1664 | 5.404332 | 99.59002
11.97917 | 612.6639 | 5.404301 | 99.58945
11.9875 | 613.1618 | 5.404274 | 99.58895
11.99584 | 613.66 | 5.404248 | 99.58847
12.00416 | 614.1584 | 5.40422 | 99.58795
12.0125 | 614.657 | 5.404194 | 99.58747
12.02083 | 615.1545 | 5.404171 | 99.58705
12.02916 | 615.651 | 5.404145 | 99.58657
12.0375 | 616.1494 | 5.404119 | 99.58609
12.04584 | 616.6479 | 5.404091 | 99.58558
12.05417 | 617.148 | 5.404068 | 99.58515
12.0625 | 617.6463 | 5.404048 | 99.58478
12.07083 | 618.143 | 5.404023 | 99.58432
12.07916 | 618.6399 | 5.404005 | 99.58399
12.0875 | 619.14 | 5.40398 | 99.58353
12.09584 | 619.6386 | 5.403956 | 99.58309
12.10417 | 620.1358 | 5.40393 | 99.58261
12.1125 | 620.6337 | 5.403902 | 99.58209
12.12084 | 621.1308 | 5.403877 | 99.58163
12.12916 | 621.6285 | 5.403854 | 99.58121
12.1375 | 622.1275 | 5.403832 | 99.5808
12.14583 | 622.6266 | 5.403813 | 99.58045
12.15416 | 623.1252 | 5.403797 | 99.58016
12.1625 | 623.6238 | 5.40378 | 99.57985
12.17084 | 624.1184 | 5.403761 | 99.5795
12.17917 | 624.6157 | 5.403741 | 99.57913
12.1875 | 625.1141 | 5.403722 | 99.57878
12.19583 | 625.6108 | 5.403705 | 99.57846
12.20416 | 626.1092 | 5.403691 | 99.57821
12.2125 | 626.6068 | 5.40368 | 99.578
12.22084 | 627.105 | 5.403663 | 99.57769
12.22917 | 627.6038 | 5.40364 | 99.57727
12.2375 | 628.0991 | 5.403618 | 99.57686
12.24584 | 628.5955 | 5.403596 | 99.57646
12.25416 | 629.0946 | 5.403574 | 99.57605
12.2625 | 629.5926 | 5.403549 | 99.57559
12.27083 | 630.0903 | 5.40352 | 99.57505
12.27916 | 630.588 | 5.403496 | 99.57461
12.2875 | 631.0857 | 5.403479 | 99.5743
12.29584 | 631.583 | 5.403463 | 99.574
12.30417 | 632.0792 | 5.403448 | 99.57373
12.3125 | 632.5782 | 5.40343 | 99.5734
12.32083 | 633.0752 | 5.403414 | 99.5731
12.32916 | 633.5718 | 5.403398 | 99.57281
12.3375 | 634.0706 | 5.40338 | 99.57247
12.34584 | 634.5678 | 5.403363 | 99.57216
12.35417 | 635.0659 | 5.40335 | 99.57192
12.3625 | 635.5646 | 5.403332 | 99.57159
12.37084 | 636.0618 | 5.403315 | 99.57128
12.37916 | 636.5589 | 5.403292 | 99.57085
12.3875 | 637.057 | 5.403266 | 99.57037
12.39583 | 637.555 | 5.403241 | 99.56991
12.40416 | 638.052 | 5.403224 | 99.5696
12.4125 | 638.5512 | 5.403201 | 99.56918
12.42084 | 639.0503 | 5.403175 | 99.5687
12.42917 | 639.5463 | 5.403156 | 99.56835
12.4375 | 640.0441 | 5.40314 | 99.56805
12.44583 | 640.5413 | 5.403124 | 99.56776
12.45416 | 641.0394 | 5.403105 | 99.56741
12.4625 | 641.5366 | 5.403086 | 99.56706
12.47084 | 642.0332 | 5.403069 | 99.56674
12.47917 | 642.5288 | 5.403047 | 99.56634
12.4875 | 643.0266 | 5.40303 | 99.56603
12.49584 | 643.5238 | 5.403006 | 99.56558
12.50416 | 644.0202 | 5.402985 | 99.5652
12.5125 | 644.5168 | 5.402966 | 99.56485
12.52083 | 645.0146 | 5.40295 | 99.56455
12.52916 | 645.5108 | 5.40293 | 99.56418
12.5375 | 646.009 | 5.40291 | 99.56381
12.54584 | 646.5064 | 5.402887 | 99.56339
12.55417 | 647.0035 | 5.402869 | 99.56306
12.5625 | 647.5019 | 5.402851 | 99.56273
12.57083 | 648 | 5.402836 | 99.56245
12.57916 | 648.4974 | 5.40282 | 99.56216
12.5875 | 648.9946 | 5.402805 | 99.56188
12.59584 | 649.4908 | 5.402786 | 99.56153
12.60417 | 649.9887 | 5.402768 | 99.5612
12.6125 | 650.4868 | 5.402746 | 99.56079
12.62084 | 650.9846 | 5.402726 | 99.56042
12.62916 | 651.4822 | 5.402703 | 99.56
12.6375 | 651.98 | 5.40268 | 99.55958
12.64583 | 652.478 | 5.402653 | 99.55908
12.65416 | 652.975 | 5.402624 | 99.55854
12.6625 | 653.4716 | 5.402599 | 99.55808
12.67084 | 653.9693 | 5.402574 | 99.55762
12.67917 | 654.4676 | 5.402554 | 99.55725
12.6875 | 654.9643 | 5.402534 | 99.55688
12.69583 | 655.4626 | 5.402506 | 99.55637
12.70416 | 655.9604 | 5.402471 | 99.55572
12.7125 | 656.4582 | 5.402436 | 99.55508
12.72084 | 656.9551 | 5.4024 | 99.55442
12.72917 | 657.4536 | 5.402363 | 99.55373
12.7375 | 657.9501 | 5.402329 | 99.55311
12.74584 | 658.4469 | 5.402301 | 99.55259
12.75416 | 658.9449 | 5.40227 | 99.55202
12.7625 | 659.4418 | 5.402239 | 99.55145
12.77083 | 659.94 | 5.402213 | 99.55097
12.77916 | 660.4378 | 5.402191 | 99.55056
12.7875 | 660.935 | 5.402166 | 99.5501
12.79584 | 661.4324 | 5.402136 | 99.54955
12.80417 | 661.9292 | 5.402101 | 99.54891
12.8125 | 662.4261 | 5.402065 | 99.54824
12.82083 | 662.9228 | 5.402027 | 99.54754
12.82916 | 663.419 | 5.401988 | 99.54682
12.8375 | 663.9163 | 5.40195 | 99.54612
12.84584 | 664.4134 | 5.401908 | 99.54535
12.85417 | 664.9104 | 5.401868 | 99.54461
12.8625 | 665.4084 | 5.401824 | 99.5438
12.87083 | 665.9048 | 5.401788 | 99.54314
12.87917 | 666.4032 | 5.401753 | 99.54249
12.8875 | 666.9003 | 5.401718 | 99.54185
12.89583 | 667.3964 | 5.401686 | 99.54126
12.90416 | 667.894 | 5.401654 | 99.54067
12.9125 | 668.3912 | 5.40162 | 99.54004
12.92084 | 668.8882 | 5.401592 | 99.53953
12.92917 | 669.3852 | 5.401568 | 99.53908
12.9375 | 669.8828 | 5.401547 | 99.5387
12.94583 | 670.3797 | 5.40153 | 99.53838
12.95416 | 670.877 | 5.401512 | 99.53805
12.9625 | 671.374 | 5.401489 | 99.53763
12.97084 | 671.8704 | 5.401462 | 99.53713
12.97917 | 672.3674 | 5.40144 | 99.53672
12.9875 | 672.864 | 5.401421 | 99.53637
12.99583 | 673.3614 | 5.4014 | 99.53599
13.00417 | 673.858 | 5.401377 | 99.53556
13.0125 | 674.355 | 5.401352 | 99.5351
13.02083 | 674.8525 | 5.401332 | 99.53473
13.02916 | 675.3497 | 5.401308 | 99.53429
13.0375 | 675.8474 | 5.401283 | 99.53383
13.04584 | 676.3432 | 5.401259 | 99.53339
13.05417 | 676.8388 | 5.401231 | 99.53287
13.0625 | 677.3355 | 5.401206 | 99.53241
13.07083 | 677.8316 | 5.40118 | 99.53193
13.07916 | 678.3297 | 5.401152 | 99.53142
13.0875 | 678.8256 | 5.401127 | 99.53096
13.09584 | 679.3228 | 5.4011 | 99.53046
13.10417 | 679.8201 | 5.401064 | 99.5298
13.1125 | 680.3179 | 5.40103 | 99.52917
13.12083 | 680.8148 | 5.400996 | 99.52854
13.12917 | 681.3115 | 5.400957 | 99.52782
13.1375 | 681.809 | 5.400925 | 99.52723
13.14583 | 682.3069 | 5.400898 | 99.52674
13.15416 | 682.8042 | 5.400874 | 99.52629
13.1625 | 683.3006 | 5.400854 | 99.52593
13.17084 | 683.7963 | 5.400829 | 99.52547
13.17917 | 684.2939 | 5.400806 | 99.52504
13.1875 | 684.7907 | 5.40078 | 99.52456
13.19583 | 685.2876 | 5.400753 | 99.52406
13.20416 | 685.7835 | 5.400722 | 99.52349
13.2125 | 686.2813 | 5.400693 | 99.52296
13.22084 | 686.7785 | 5.400664 | 99.52242
13.22917 | 687.2754 | 5.400639 | 99.52196
13.2375 | 687.7724 | 5.400608 | 99.52139
13.24583 | 688.2712 | 5.40058 | 99.52088
13.25417 | 688.7672 | 5.400558 | 99.52047
13.2625 | 689.2647 | 5.40053 | 99.51996
13.27083 | 689.7625 | 5.400497 | 99.51935
13.27916 | 690.2588 | 5.40046 | 99.51867
13.2875 | 690.7563 | 5.400422 | 99.51797
13.29584 | 691.254 | 5.400388 | 99.51734
13.30417 | 691.7511 | 5.400355 | 99.51673
13.3125 | 692.2478 | 5.40032 | 99.51609
13.32083 | 692.7447 | 5.400293 | 99.51559
13.32916 | 693.2415 | 5.40027 | 99.51516
13.3375 | 693.739 | 5.400251 | 99.51481
13.34584 | 694.2366 | 5.400232 | 99.51446
13.35417 | 694.734 | 5.400215 | 99.51415
13.3625 | 695.2316 | 5.400196 | 99.5138
13.37083 | 695.728 | 5.400184 | 99.51358
13.37917 | 696.2246 | 5.400171 | 99.51334
13.3875 | 696.7231 | 5.400156 | 99.51306
13.39583 | 697.2195 | 5.400141 | 99.51279
13.40416 | 697.7157 | 5.400121 | 99.51242
13.4125 | 698.2125 | 5.400103 | 99.51209
13.42084 | 698.7095 | 5.400087 | 99.51179
13.42917 | 699.2068 | 5.40007 | 99.51148
13.4375 | 699.7046 | 5.400056 | 99.51122
13.44583 | 700.2012 | 5.40004 | 99.51093
13.45416 | 700.6982 | 5.400021 | 99.51058
13.4625 | 701.1951 | 5.4 | 99.51019
13.47084 | 701.6926 | 5.399978 | 99.50978
13.47917 | 702.1894 | 5.39996 | 99.50945
13.4875 | 702.6866 | 5.399941 | 99.5091
13.49583 | 703.1837 | 5.399914 | 99.5086
13.50417 | 703.68 | 5.39989 | 99.50816
13.5125 | 704.1757 | 5.399871 | 99.50781
13.52083 | 704.6708 | 5.399858 | 99.50757
13.52916 | 705.1692 | 5.399846 | 99.50735
13.5375 | 705.6656 | 5.399838 | 99.5072
13.54584 | 706.1638 | 5.399828 | 99.50702
13.55417 | 706.6618 | 5.399814 | 99.50676
13.5625 | 707.1588 | 5.399795 | 99.50641
13.57083 | 707.6562 | 5.399778 | 99.5061
13.57916 | 708.1524 | 5.39976 | 99.50577
13.5875 | 708.6491 | 5.399744 | 99.50547
13.59584 | 709.1466 | 5.399724 | 99.5051
13.60417 | 709.6437 | 5.399706 | 99.50477
13.6125 | 710.1398 | 5.399674 | 99.50418
13.62083 | 710.6376 | 5.399639 | 99.50354
13.62917 | 711.1361 | 5.399606 | 99.50293
13.6375 | 711.633 | 5.399576 | 99.50238
13.64583 | 712.1294 | 5.399541 | 99.50173
13.65416 | 712.6251 | 5.39951 | 99.50116
13.6625 | 713.1224 | 5.399472 | 99.50046
13.67084 | 713.619 | 5.399434 | 99.49976
13.67917 | 714.1175 | 5.399399 | 99.49911
13.6875 | 714.6156 | 5.39937 | 99.49858
13.69583 | 715.1128 | 5.399343 | 99.49808
13.70416 | 715.6106 | 5.399312 | 99.49751
13.7125 | 716.1062 | 5.399277 | 99.49687
13.72084 | 716.604 | 5.399244 | 99.49626
13.72917 | 717.1001 | 5.399211 | 99.49565
13.7375 | 717.5969 | 5.39918 | 99.49508
13.74583 | 718.0943 | 5.399152 | 99.49456
13.75417 | 718.5903 | 5.399126 | 99.49408
13.7625 | 719.0868 | 5.399104 | 99.49368
13.77083 | 719.5828 | 5.399085 | 99.49333
13.77916 | 720.0791 | 5.39907 | 99.49305
13.7875 | 720.575 | 5.399057 | 99.49281
13.79584 | 721.0708 | 5.399038 | 99.49246
13.80417 | 721.565 | 5.399018 | 99.49209
13.8125 | 722.062 | 5.399005 | 99.49185
13.82083 | 722.5582 | 5.398994 | 99.49165
13.82916 | 723.0545 | 5.398969 | 99.49119
13.8375 | 723.55 | 5.398945 | 99.49075
13.84584 | 724.0468 | 5.398925 | 99.49038
13.85417 | 724.5439 | 5.398904 | 99.48999
13.8625 | 725.041 | 5.398882 | 99.48959
13.87083 | 725.5366 | 5.398865 | 99.48927
13.87917 | 726.0337 | 5.398851 | 99.48902
13.8875 | 726.5299 | 5.398834 | 99.4887
13.89583 | 727.0272 | 5.398818 | 99.48841
13.90416 | 727.5237 | 5.398804 | 99.48815
13.9125 | 728.021 | 5.398788 | 99.48785
13.92084 | 728.522 | 5.398764 | 99.48741
13.92917 | 729.021 | 5.398732 | 99.48682
13.9375 | 729.5182 | 5.3987 | 99.48623
13.94583 | 730.0154 | 5.398666 | 99.48561
13.95416 | 730.5112 | 5.398636 | 99.48505
13.9625 | 731.0076 | 5.398606 | 99.4845
13.97084 | 731.5045 | 5.398572 | 99.48387
13.97917 | 732.0012 | 5.398544 | 99.48336
13.9875 | 732.4988 | 5.398515 | 99.48282
13.99583 | 732.9965 | 5.398484 | 99.48225
14.00417 | 733.4926 | 5.398457 | 99.48175
14.0125 | 733.9887 | 5.39844 | 99.48144
14.02083 | 734.4844 | 5.398426 | 99.48118
14.02916 | 734.9804 | 5.398411 | 99.48091
14.0375 | 735.4765 | 5.39839 | 99.48052
14.04584 | 735.9729 | 5.398359 | 99.47995
14.05417 | 736.469 | 5.39833 | 99.47941
14.0625 | 736.965 | 5.3983 | 99.47886
14.07083 | 737.4605 | 5.398271 | 99.47833
14.07916 | 737.9566 | 5.398241 | 99.47777
14.0875 | 738.4522 | 5.398214 | 99.47728
14.09584 | 738.9484 | 5.398189 | 99.47682
14.10417 | 739.4456 | 5.39817 | 99.47647
14.1125 | 739.9416 | 5.398153 | 99.47615
14.12083 | 740.4382 | 5.398132 | 99.47577
14.12917 | 740.9353 | 5.398105 | 99.47527
14.1375 | 741.432 | 5.398079 | 99.47479
14.14583 | 741.928 | 5.398052 | 99.47429
14.15416 | 742.4245 | 5.398024 | 99.47378
14.1625 | 742.9214 | 5.397997 | 99.47328
14.17084 | 743.4175 | 5.397968 | 99.47274
14.17917 | 743.9144 | 5.397938 | 99.47219
14.1875 | 744.4106 | 5.397913 | 99.47173
14.19583 | 744.907 | 5.397887 | 99.47125
14.20416 | 745.4042 | 5.397859 | 99.47073
14.2125 | 745.9006 | 5.397831 | 99.47022
14.22084 | 746.3968 | 5.397802 | 99.46968
14.22917 | 746.8926 | 5.39777 | 99.46909
14.2375 | 747.39 | 5.397735 | 99.46845
14.24583 | 747.8874 | 5.3977 | 99.4678
14.25417 | 748.3839 | 5.397666 | 99.46718
14.2625 | 748.8809 | 5.397636 | 99.46663
14.27083 | 749.3772 | 5.397611 | 99.46616
14.27916 | 749.8739 | 5.39759 | 99.46578
14.2875 | 750.3706 | 5.397564 | 99.4653
14.29584 | 750.8665 | 5.397539 | 99.46484
14.30417 | 751.3634 | 5.397514 | 99.46438
14.3125 | 751.86 | 5.39749 | 99.46393
14.32083 | 752.3559 | 5.397474 | 99.46364
14.32916 | 752.8534 | 5.397454 | 99.46327
14.3375 | 753.351 | 5.397432 | 99.46287
14.34584 | 753.847 | 5.397414 | 99.46253
14.35417 | 754.3431 | 5.397397 | 99.46222
14.3625 | 754.839 | 5.397373 | 99.46178
14.37083 | 755.3355 | 5.397351 | 99.46137
14.37917 | 755.8308 | 5.397332 | 99.46102
14.3875 | 756.3272 | 5.397305 | 99.46053
14.39583 | 756.824 | 5.397284 | 99.46014
14.40416 | 757.3205 | 5.397265 | 99.45979
14.4125 | 757.8166 | 5.397242 | 99.45936
14.42084 | 758.3118 | 5.397218 | 99.45892
14.42917 | 758.808 | 5.39719 | 99.45841
14.4375 | 759.3042 | 5.397156 | 99.45778
14.44583 | 759.802 | 5.397118 | 99.45708
14.45416 | 760.2981 | 5.39708 | 99.45638
14.4625 | 760.7949 | 5.397043 | 99.4557
14.47084 | 761.2924 | 5.397006 | 99.45502
14.47917 | 761.79 | 5.396963 | 99.45422
14.4875 | 762.2854 | 5.396921 | 99.45345
14.49583 | 762.7826 | 5.396882 | 99.45273
14.50417 | 763.2794 | 5.396847 | 99.45209
14.5125 | 763.7756 | 5.396816 | 99.45151
14.52083 | 764.2728 | 5.396784 | 99.45092
14.52916 | 764.769 | 5.39675 | 99.4503
14.5375 | 765.2656 | 5.39672 | 99.44975
14.54584 | 765.7622 | 5.39669 | 99.44919
14.55417 | 766.2579 | 5.396665 | 99.44873
14.5625 | 766.7551 | 5.39664 | 99.44827
14.57083 | 767.2504 | 5.39662 | 99.4479
14.57916 | 767.7459 | 5.396596 | 99.44746
14.5875 | 768.2413 | 5.396574 | 99.44706
14.59584 | 768.7381 | 5.396548 | 99.44658
14.60417 | 769.2338 | 5.396518 | 99.44602
14.6125 | 769.7294 | 5.396488 | 99.44547
14.62083 | 770.225 | 5.39646 | 99.44495
14.62917 | 770.7205 | 5.396432 | 99.44444
14.6375 | 771.2155 | 5.396407 | 99.44398
14.64583 | 771.7108 | 5.396387 | 99.44361
14.65416 | 772.208 | 5.396372 | 99.44333
14.6625 | 772.7044 | 5.396362 | 99.44315
14.67084 | 773.1996 | 5.396348 | 99.44289
14.67917 | 773.6954 | 5.39633 | 99.44256
14.6875 | 774.191 | 5.396308 | 99.44215
14.69583 | 774.6868 | 5.396282 | 99.44167
14.70416 | 775.1831 | 5.396254 | 99.44116
14.7125 | 775.6798 | 5.396226 | 99.44064
14.72084 | 776.1763 | 5.396201 | 99.44018
14.72917 | 776.6724 | 5.396176 | 99.43972
14.7375 | 777.1704 | 5.396147 | 99.43919
14.74583 | 777.6666 | 5.396113 | 99.43856
14.75417 | 778.1629 | 5.396081 | 99.43797
14.7625 | 778.66 | 5.39605 | 99.4374
14.77083 | 779.1572 | 5.39602 | 99.43685
14.77916 | 779.6536 | 5.395994 | 99.43637
14.7875 | 780.1506 | 5.39597 | 99.43592
14.79584 | 780.6468 | 5.395948 | 99.43552
14.80417 | 781.1426 | 5.395924 | 99.43508
14.8125 | 781.6394 | 5.3959 | 99.43463
14.82083 | 782.1364 | 5.395874 | 99.43416
14.82916 | 782.633 | 5.395844 | 99.4336
14.8375 | 783.1294 | 5.395816 | 99.43309
14.84584 | 783.6262 | 5.395791 | 99.43263
14.85417 | 784.1225 | 5.39577 | 99.43224
14.8625 | 784.6188 | 5.395742 | 99.43172
14.87083 | 785.1148 | 5.395718 | 99.43128
14.87917 | 785.611 | 5.395691 | 99.43078
14.8875 | 786.1074 | 5.395668 | 99.43036
14.89583 | 786.6038 | 5.395649 | 99.43001
14.90416 | 787.0999 | 5.395626 | 99.42959
14.9125 | 787.5958 | 5.395605 | 99.4292
14.92084 | 788.0916 | 5.395584 | 99.42881
14.92917 | 788.585 | 5.395559 | 99.42835
14.9375 | 789.082 | 5.395533 | 99.42787
14.94583 | 789.5775 | 5.395512 | 99.42748
14.95416 | 790.0728 | 5.395488 | 99.42704
14.9625 | 790.5688 | 5.395464 | 99.4266
14.97084 | 791.0648 | 5.395443 | 99.42621
14.97917 | 791.5606 | 5.395424 | 99.42586
14.9875 | 792.0572 | 5.3954 | 99.42542
14.99583 | 792.5528 | 5.395377 | 99.425
15.00417 | 793.0502 | 5.39535 | 99.4245
15.0125 | 793.5459 | 5.395313 | 99.42382
15.02083 | 794.0424 | 5.39528 | 99.42321
15.02916 | 794.5402 | 5.395246 | 99.42258
15.0375 | 795.0362 | 5.395214 | 99.42199
15.04584 | 795.5318 | 5.39518 | 99.42137
15.05417 | 796.0286 | 5.395141 | 99.42065
15.0625 | 796.5249 | 5.395108 | 99.42004
15.07083 | 797.0211 | 5.395079 | 99.41951
15.07916 | 797.5171 | 5.395049 | 99.41895
15.0875 | 798.0132 | 5.395016 | 99.41834
15.09584 | 798.5098 | 5.394988 | 99.41783
15.10417 | 799.0059 | 5.394974 | 99.41757
15.1125 | 799.5022 | 5.394966 | 99.41742
15.12083 | 799.9978 | 5.394955 | 99.41722
15.12917 | 800.4936 | 5.394946 | 99.41705
15.1375 | 800.9892 | 5.394938 | 99.41691
15.14583 | 801.4849 | 5.394922 | 99.41661
15.15416 | 801.98 | 5.394916 | 99.4165
15.1625 | 802.477 | 5.394913 | 99.41645
15.17084 | 802.9722 | 5.394912 | 99.41643
15.17917 | 803.4678 | 5.394908 | 99.41635
15.1875 | 803.963 | 5.39492 | 99.41658
15.19583 | 804.4584 | 5.394931 | 99.41678
15.20416 | 804.9548 | 5.394924 | 99.41665
15.2125 | 805.4502 | 5.394902 | 99.41624
15.22084 | 805.9457 | 5.394875 | 99.41575
15.22917 | 806.4408 | 5.394836 | 99.41503
15.2375 | 806.937 | 5.394796 | 99.41429
15.24583 | 807.4335 | 5.39476 | 99.41363
15.25417 | 807.9301 | 5.394722 | 99.41293
15.2625 | 808.4266 | 5.39469 | 99.41234
15.27083 | 808.9226 | 5.394654 | 99.41167
15.27916 | 809.4194 | 5.39462 | 99.41105
15.2875 | 809.916 | 5.394581 | 99.41033
15.29584 | 810.4131 | 5.394546 | 99.40968
15.30417 | 810.9095 | 5.394512 | 99.40906
15.3125 | 811.4058 | 5.394482 | 99.4085
15.32083 | 811.9016 | 5.394454 | 99.40799
15.32916 | 812.3985 | 5.394424 | 99.40744
15.3375 | 812.8948 | 5.394394 | 99.40688
15.34584 | 813.3904 | 5.394364 | 99.40633
15.35417 | 813.8865 | 5.394338 | 99.40585
15.3625 | 814.3822 | 5.394312 | 99.40537
15.37083 | 814.8784 | 5.394282 | 99.40482
15.37917 | 815.3739 | 5.39425 | 99.40423
15.3875 | 815.8694 | 5.394224 | 99.40375
15.39583 | 816.3653 | 5.3942 | 99.40331
15.40416 | 816.8611 | 5.394176 | 99.40287
15.4125 | 817.356 | 5.394154 | 99.40246
15.42084 | 817.851 | 5.394138 | 99.40216
15.42917 | 818.3478 | 5.394119 | 99.40181
15.4375 | 818.8424 | 5.394094 | 99.40135
15.44583 | 819.3375 | 5.39407 | 99.40091
15.45416 | 819.8344 | 5.394042 | 99.4004
15.4625 | 820.3306 | 5.394016 | 99.39992
15.47084 | 820.8254 | 5.393993 | 99.39949
15.47917 | 821.321 | 5.393972 | 99.39911
15.4875 | 821.8169 | 5.393955 | 99.39879
15.49583 | 822.3129 | 5.393936 | 99.39844
15.50417 | 822.8084 | 5.393911 | 99.39798
15.5125 | 823.304 | 5.393891 | 99.39761
15.52083 | 823.8007 | 5.393868 | 99.39719
15.52916 | 824.2953 | 5.393848 | 99.39682
15.5375 | 824.7916 | 5.393824 | 99.39638
15.54584 | 825.2875 | 5.3938 | 99.39594
15.55417 | 825.7831 | 5.393783 | 99.39562
15.5625 | 826.2784 | 5.393762 | 99.39524
15.57083 | 826.7738 | 5.393744 | 99.3949
15.57916 | 827.2694 | 5.393723 | 99.39452
15.5875 | 827.7662 | 5.393708 | 99.39424
15.59584 | 828.2608 | 5.393689 | 99.39389
15.60417 | 828.7572 | 5.393668 | 99.3935
15.6125 | 829.2528 | 5.393642 | 99.39302
15.62083 | 829.7478 | 5.393615 | 99.39253
15.62917 | 830.244 | 5.393584 | 99.39196
15.6375 | 830.739 | 5.393549 | 99.39131
15.64583 | 831.2358 | 5.393512 | 99.39063
15.65416 | 831.7312 | 5.393479 | 99.39002
15.6625 | 832.2266 | 5.393438 | 99.38927
15.67084 | 832.7232 | 5.393394 | 99.38845
15.67917 | 833.2187 | 5.39335 | 99.38764
15.6875 | 833.7156 | 5.393313 | 99.38696
15.69583 | 834.2109 | 5.39328 | 99.38635
15.70416 | 834.7064 | 5.393244 | 99.38569
15.7125 | 835.2022 | 5.393209 | 99.38505
15.72084 | 835.6975 | 5.393182 | 99.38455
15.72917 | 836.1934 | 5.393128 | 99.38355
15.7375 | 836.6895 | 5.393054 | 99.38219
15.74583 | 837.1856 | 5.393005 | 99.38129
15.75417 | 837.6812 | 5.392971 | 99.38066
15.7625 | 838.1761 | 5.392965 | 99.38055
15.77083 | 838.6718 | 5.392988 | 99.38097
15.77916 | 839.1672 | 5.393019 | 99.38154
15.7875 | 839.6625 | 5.393037 | 99.38188
15.79584 | 840.1591 | 5.393064 | 99.38237
15.80417 | 840.6549 | 5.393086 | 99.38278
15.8125 | 841.1495 | 5.393104 | 99.38311
15.82083 | 841.6453 | 5.393106 | 99.38315
15.82916 | 842.141 | 5.39309 | 99.38285
15.8375 | 842.6369 | 5.393052 | 99.38215
15.84584 | 843.1329 | 5.393005 | 99.38129
15.85417 | 843.6288 | 5.392965 | 99.38055
15.8625 | 844.1234 | 5.392922 | 99.37976
15.87083 | 844.62 | 5.39287 | 99.3788
15.87917 | 845.1161 | 5.39281 | 99.37769
15.8875 | 845.6122 | 5.392762 | 99.37681
15.89583 | 846.1071 | 5.392719 | 99.37602
15.90416 | 846.6036 | 5.392678 | 99.37526
15.9125 | 847.0991 | 5.392638 | 99.37452
15.92084 | 847.5942 | 5.392602 | 99.37386
15.92917 | 848.0898 | 5.39257 | 99.37327
15.9375 | 848.5845 | 5.39254 | 99.37272
15.94583 | 849.0793 | 5.392506 | 99.37209
15.95416 | 849.5749 | 5.392478 | 99.37157
15.9625 | 850.0706 | 5.392444 | 99.37095
15.97084 | 850.5649 | 5.39241 | 99.37032
15.97917 | 851.0599 | 5.392374 | 99.36966
15.9875 | 851.5538 | 5.392334 | 99.36892
15.99583 | 852.0491 | 5.392292 | 99.36815
16.00417 | 852.5439 | 5.392247 | 99.36732
16.0125 | 853.0392 | 5.392192 | 99.3663
16.02084 | 853.534 | 5.392139 | 99.36533
16.02917 | 854.0288 | 5.39209 | 99.36442
16.0375 | 854.5249 | 5.392044 | 99.36358
16.04584 | 855.0196 | 5.392 | 99.36277
16.05417 | 855.5149 | 5.391934 | 99.36155
16.0625 | 856.0109 | 5.391872 | 99.36041
16.07083 | 856.5053 | 5.391806 | 99.35919
16.07916 | 857.0012 | 5.391723 | 99.35766
16.0875 | 857.4962 | 5.391635 | 99.35604
16.09583 | 857.991 | 5.391529 | 99.35409
16.10416 | 858.4872 | 5.391426 | 99.35219
16.1125 | 858.9811 | 5.391328 | 99.35038
16.12083 | 859.477 | 5.391235 | 99.34867
16.12917 | 859.9731 | 5.391145 | 99.34701
16.1375 | 860.4688 | 5.391056 | 99.34537
16.14584 | 860.9644 | 5.390957 | 99.34355
16.15417 | 861.4599 | 5.390865 | 99.34185
16.1625 | 861.9549 | 5.390781 | 99.3403
16.17084 | 862.4514 | 5.390687 | 99.33857
16.17917 | 862.947 | 5.390589 | 99.33676
16.1875 | 863.4416 | 5.390498 | 99.33509
16.19583 | 863.9376 | 5.390401 | 99.3333
16.20416 | 864.4332 | 5.390301 | 99.33146
16.2125 | 864.9288 | 5.390209 | 99.32976
16.22083 | 865.4238 | 5.390115 | 99.32803
16.22916 | 865.9181 | 5.390026 | 99.32639
16.2375 | 866.4138 | 5.389942 | 99.32484
16.24583 | 866.9088 | 5.389858 | 99.32329
16.25417 | 867.404 | 5.389782 | 99.32189
16.2625 | 867.8991 | 5.389715 | 99.32066
16.27084 | 868.3926 | 5.389644 | 99.31935
16.27917 | 868.8879 | 5.38958 | 99.31817
16.2875 | 869.3828 | 5.389536 | 99.31736
16.29584 | 869.8782 | 5.389508 | 99.31684
16.30417 | 870.3722 | 5.389472 | 99.31618
16.3125 | 870.8672 | 5.389439 | 99.31557
16.32083 | 871.3624 | 5.389424 | 99.3153
16.32916 | 871.8574 | 5.389428 | 99.31537
16.3375 | 872.3516 | 5.389428 | 99.31537
16.34583 | 872.8476 | 5.389426 | 99.31533
16.35416 | 873.3419 | 5.389425 | 99.31531
16.3625 | 873.8371 | 5.389419 | 99.3152
16.37083 | 874.3312 | 5.389426 | 99.31533
16.37917 | 874.8269 | 5.389434 | 99.31548
16.3875 | 875.322 | 5.389426 | 99.31533
16.39584 | 875.8182 | 5.389424 | 99.3153
16.40417 | 876.3136 | 5.389428 | 99.31537
16.4125 | 876.809 | 5.389418 | 99.31519
16.42084 | 877.3047 | 5.389413 | 99.31509
16.42917 | 877.7994 | 5.389412 | 99.31508
16.4375 | 878.2951 | 5.389397 | 99.3148
16.44583 | 878.7911 | 5.389387 | 99.31461
16.45416 | 879.2868 | 5.38938 | 99.31449
16.4625 | 879.7826 | 5.389356 | 99.31404
16.47083 | 880.2798 | 5.38934 | 99.31375
16.47916 | 880.7746 | 5.389328 | 99.31353
16.4875 | 881.2699 | 5.389305 | 99.3131
16.49583 | 881.7656 | 5.38928 | 99.31264
16.50417 | 882.2621 | 5.389234 | 99.31179
16.5125 | 882.7578 | 5.389168 | 99.31058
16.52084 | 883.2531 | 5.389111 | 99.30953
16.52917 | 883.7486 | 5.389057 | 99.30853
16.5375 | 884.2434 | 5.388982 | 99.30715
16.54584 | 884.7387 | 5.388914 | 99.3059
16.55417 | 885.2324 | 5.38885 | 99.30472
16.5625 | 885.7281 | 5.38877 | 99.30324
16.57083 | 886.2234 | 5.388686 | 99.3017
16.57916 | 886.7181 | 5.388598 | 99.30007
16.5875 | 887.212 | 5.388511 | 99.29847
16.59583 | 887.7072 | 5.388424 | 99.29687
16.60416 | 888.2019 | 5.388336 | 99.29525
16.6125 | 888.6958 | 5.38824 | 99.29348
16.62083 | 889.191 | 5.388155 | 99.29191
16.62917 | 889.6856 | 5.388074 | 99.29042
16.6375 | 890.1801 | 5.387989 | 99.28885
16.64584 | 890.6739 | 5.38791 | 99.2874
16.65417 | 891.1703 | 5.387832 | 99.28596
16.6625 | 891.6641 | 5.387761 | 99.28465
16.67084 | 892.1603 | 5.387709 | 99.28369
16.67917 | 892.6551 | 5.387639 | 99.2824
16.6875 | 893.1505 | 5.387574 | 99.2812
16.69583 | 893.6451 | 5.387509 | 99.28001
16.70416 | 894.1411 | 5.38745 | 99.27892
16.7125 | 894.6351 | 5.387426 | 99.27848
16.72083 | 895.13 | 5.387399 | 99.27798
16.72916 | 895.6266 | 5.387363 | 99.27732
16.7375 | 896.1212 | 5.387348 | 99.27704
16.74583 | 896.6165 | 5.387339 | 99.27687
16.75417 | 897.1106 | 5.387329 | 99.27669
16.7625 | 897.6055 | 5.387314 | 99.27641
16.77084 | 898.0996 | 5.387312 | 99.27638
16.77917 | 898.5951 | 5.387318 | 99.27649
16.7875 | 899.0894 | 5.387324 | 99.2766
16.79584 | 899.5841 | 5.387282 | 99.27582
16.80417 | 900.0788 | 5.387236 | 99.27498
16.8125 | 900.5731 | 5.38722 | 99.27468
16.82083 | 901.0676 | 5.387243 | 99.27511
16.82916 | 901.5626 | 5.387271 | 99.27562
16.8375 | 902.0582 | 5.387276 | 99.27571
16.84583 | 902.5532 | 5.387274 | 99.27568
16.85416 | 903.0472 | 5.387271 | 99.27562
16.8625 | 903.5421 | 5.387254 | 99.27531
16.87083 | 904.0375 | 5.387238 | 99.27501
16.87917 | 904.5313 | 5.38722 | 99.27468
16.8875 | 905.0275 | 5.387194 | 99.2742
16.89584 | 905.5222 | 5.387175 | 99.27385
16.90417 | 906.016 | 5.387166 | 99.27369
16.9125 | 906.5111 | 5.387156 | 99.2735
16.92084 | 907.0056 | 5.38714 | 99.27321
16.92917 | 907.5011 | 5.387121 | 99.27286
16.9375 | 907.9957 | 5.387098 | 99.27243
16.94583 | 908.4894 | 5.387064 | 99.27181
16.95416 | 908.985 | 5.387024 | 99.27107
16.9625 | 909.4796 | 5.386993 | 99.2705
16.97083 | 909.9745 | 5.386962 | 99.26993
16.97916 | 910.4681 | 5.386934 | 99.26941
16.9875 | 910.9634 | 5.386901 | 99.2688
16.99583 | 911.459 | 5.386874 | 99.26831
17.00417 | 911.9535 | 5.386856 | 99.26797
17.0125 | 912.4481 | 5.386845 | 99.26777
17.02084 | 912.943 | 5.38684 | 99.26768
17.02917 | 913.4371 | 5.38683 | 99.26749
17.0375 | 913.9322 | 5.386824 | 99.26738
17.04584 | 914.4259 | 5.386809 | 99.26711
17.05417 | 914.9204 | 5.386787 | 99.2667
17.0625 | 915.4149 | 5.386768 | 99.26635
17.07083 | 915.9094 | 5.386749 | 99.266
17.07916 | 916.4032 | 5.386722 | 99.2655
17.0875 | 916.8985 | 5.3867 | 99.2651
17.09583 | 917.3928 | 5.38668 | 99.26473
17.10416 | 917.8869 | 5.38666 | 99.26436
17.1125 | 918.3809 | 5.386641 | 99.26401
17.12083 | 918.8751 | 5.386628 | 99.26377
17.12917 | 919.3703 | 5.386612 | 99.26348
17.1375 | 919.8645 | 5.386598 | 99.26322
17.14584 | 920.358 | 5.386582 | 99.26292
17.15417 | 920.8531 | 5.386568 | 99.26267
17.1625 | 921.348 | 5.386553 | 99.26239
17.17084 | 921.842 | 5.386544 | 99.26222
17.17917 | 922.3366 | 5.386534 | 99.26204
17.1875 | 922.83 | 5.386524 | 99.26186
17.19583 | 923.3253 | 5.386519 | 99.26176
17.20416 | 923.8191 | 5.386507 | 99.26154
17.2125 | 924.3129 | 5.386484 | 99.26112
17.22083 | 924.8078 | 5.386452 | 99.26053
17.22916 | 925.3016 | 5.386421 | 99.25996
17.2375 | 925.796 | 5.386399 | 99.25955
17.24583 | 926.2897 | 5.386374 | 99.25909
17.25417 | 926.7844 | 5.386352 | 99.25869
17.2625 | 927.2794 | 5.386336 | 99.25839
17.27084 | 927.7742 | 5.38632 | 99.2581
17.27917 | 928.2684 | 5.386311 | 99.25793
17.2875 | 928.7624 | 5.386303 | 99.25778
17.29584 | 929.2564 | 5.386291 | 99.25756
17.30417 | 929.7507 | 5.386276 | 99.25729
17.3125 | 930.2455 | 5.386254 | 99.25688
17.32083 | 930.7399 | 5.386225 | 99.25635
17.32916 | 931.2344 | 5.386204 | 99.25596
17.3375 | 931.7282 | 5.386186 | 99.25563
17.34583 | 932.2228 | 5.386158 | 99.25511
17.35416 | 932.7175 | 5.386128 | 99.25456
17.3625 | 933.2118 | 5.38609 | 99.25386
17.37083 | 933.7062 | 5.386055 | 99.25321
17.37917 | 934.2012 | 5.386026 | 99.25268
17.3875 | 934.6961 | 5.385991 | 99.25203
17.39584 | 935.1907 | 5.385951 | 99.2513
17.40417 | 935.6849 | 5.385918 | 99.25069
17.4125 | 936.1803 | 5.385886 | 99.2501
17.42084 | 936.6746 | 5.38585 | 99.24944
17.42917 | 937.1691 | 5.385818 | 99.24885
17.4375 | 937.664 | 5.385789 | 99.24831
17.44583 | 938.1587 | 5.385766 | 99.24789
17.45416 | 938.6532 | 5.385741 | 99.24743
17.4625 | 939.1476 | 5.385712 | 99.24689
17.47083 | 939.6424 | 5.385681 | 99.24632
17.47916 | 940.1361 | 5.385644 | 99.24564
17.4875 | 940.6293 | 5.385597 | 99.24477
17.49583 | 941.1245 | 5.385547 | 99.24385
17.50417 | 941.6178 | 5.385497 | 99.24293
17.5125 | 942.1116 | 5.385445 | 99.24197
17.52084 | 942.6036 | 5.385401 | 99.24116
17.52917 | 943.0978 | 5.385356 | 99.24033
17.5375 | 943.5916 | 5.385314 | 99.23956
17.54584 | 944.0842 | 5.385276 | 99.23886
17.55417 | 944.5765 | 5.385234 | 99.23808
17.5625 | 945.0681 | 5.385195 | 99.23736
17.57083 | 945.558 | 5.38516 | 99.23672
17.57916 | 946.0482 | 5.385132 | 99.2362
17.5875 | 946.5386 | 5.385105 | 99.23571
17.59583 | 947.028 | 5.385082 | 99.23528
17.60416 | 947.516 | 5.385062 | 99.23491
17.6125 | 948.005 | 5.385037 | 99.23445
17.62083 | 948.4929 | 5.38501 | 99.23396
17.62917 | 948.9806 | 5.384982 | 99.23344
17.6375 | 949.4686 | 5.384966 | 99.23315
17.64584 | 949.9566 | 5.384949 | 99.23283
-4 | 1 | 0 | 0
17.65417 | 950.4428 | 5.384926 | 99.23241
17.6625 | 950.837 | 5.384914 | 99.23219
17.67084 | 950.9887 | 5.384937 | 99.23261
17.67917 | 950.8628 | 5.384972 | 99.23326
17.6875 | 950.4731 | 5.385005 | 99.23386
17.69583 | 949.8832 | 5.385032 | 99.23436
-4 | 0 | 0 | 0
17.70416 | 949.1649 | 5.385051 | 99.23471
17.7125 | 948.3856 | 5.385066 | 99.23499
17.72083 | 947.5949 | 5.385074 | 99.23514
17.72916 | 946.8309 | 5.385079 | 99.23523
17.7375 | 946.1158 | 5.385089 | 99.23541
17.74583 | 945.4624 | 5.385097 | 99.23556
17.75417 | 944.8751 | 5.385107 | 99.23574
17.7625 | 944.3526 | 5.385118 | 99.23595
17.77084 | 943.8934 | 5.385132 | 99.2362
17.77917 | 943.493 | 5.385144 | 99.23643
17.7875 | 943.1438 | 5.385156 | 99.23665
17.79584 | 942.8406 | 5.385164 | 99.23679
17.80417 | 942.5782 | 5.385174 | 99.23698
17.8125 | 942.3524 | 5.384331 | 99.22144
17.82083 | 942.1574 | 5.37038 | 98.96436
17.82916 | 941.9899 | 5.355712 | 98.69406
17.8375 | 941.8439 | 5.35178 | 98.6216
17.84583 | 941.7181 | 5.35065 | 98.60078
17.85416 | 941.6099 | 5.350089 | 98.59044
17.8625 | 941.5156 | 5.349717 | 98.58358
17.87083 | 941.4359 | 5.349468 | 98.57899
17.87917 | 941.368 | 5.349269 | 98.57533
17.8875 | 941.3121 | 5.34912 | 98.57258
17.89584 | 941.2658 | 5.349009 | 98.57054
17.90417 | 941.232 | 5.348926 | 98.56901
17.9125 | 941.2069 | 5.34884 | 98.56742
17.92084 | 941.1926 | 5.348744 | 98.56565
17.92917 | 941.1862 | 5.34864 | 98.56374
17.9375 | 941.1884 | 5.34853 | 98.56171
17.94583 | 941.1975 | 5.348412 | 98.55953
17.95416 | 941.2137 | 5.348284 | 98.55718
17.9625 | 941.2368 | 5.348141 | 98.55454
17.97083 | 941.2641 | 5.347994 | 98.55183
17.97916 | 941.2956 | 5.347843 | 98.54905
17.9875 | 941.3328 | 5.347684 | 98.54612
17.99583 | 941.3715 | 5.34752 | 98.5431
18.00417 | 941.4138 | 5.347352 | 98.54
18.0125 | 941.4574 | 5.347191 | 98.53703
18.02084 | 941.5051 | 5.347027 | 98.53401
18.02917 | 941.553 | 5.346861 | 98.53095
18.0375 | 941.6024 | 5.346703 | 98.52804
18.04584 | 941.6525 | 5.346546 | 98.52515
18.05417 | 941.704 | 5.34639 | 98.52227
18.0625 | 941.7566 | 5.346238 | 98.51947
18.07083 | 941.8094 | 5.346088 | 98.51671
18.07916 | 941.8631 | 5.345935 | 98.51389
18.0875 | 941.9169 | 5.34578 | 98.51103
18.09583 | 941.9712 | 5.345626 | 98.50819
18.10416 | 942.0265 | 5.34547 | 98.50532
18.1125 | 942.0809 | 5.345316 | 98.50248
18.12083 | 942.1356 | 5.345162 | 98.49964
18.12917 | 942.1903 | 5.345012 | 98.49688
18.1375 | 942.2457 | 5.344861 | 98.4941
18.14584 | 942.3014 | 5.344713 | 98.49137
18.15417 | 942.3556 | 5.344566 | 98.48866
18.1625 | 942.4093 | 5.344425 | 98.48606
18.17084 | 942.4638 | 5.344291 | 98.48359
18.17917 | 942.5171 | 5.344154 | 98.48107
18.1875 | 942.5703 | 5.344016 | 98.47853
18.19583 | 942.6226 | 5.343882 | 98.47606
18.20416 | 942.6754 | 5.343755 | 98.47372
18.2125 | 942.728 | 5.34363 | 98.47141
18.22083 | 942.7782 | 5.343504 | 98.46909
18.22916 | 942.8282 | 5.34338 | 98.46681
18.2375 | 942.879 | 5.34325 | 98.46441
18.24583 | 942.9298 | 5.34312 | 98.46201
18.25417 | 942.979 | 5.34299 | 98.45962
18.2625 | 943.0288 | 5.342856 | 98.45715
18.27084 | 943.077 | 5.342728 | 98.45479
18.27917 | 943.1259 | 5.342598 | 98.4524
18.2875 | 943.1744 | 5.342466 | 98.44996
18.29584 | 943.2219 | 5.342335 | 98.44755
18.30417 | 943.2699 | 5.342207 | 98.44519
18.3125 | 943.3165 | 5.342078 | 98.44281
18.32083 | 943.3639 | 5.341949 | 98.44044
18.32916 | 943.4106 | 5.341814 | 98.43795
18.3375 | 943.4563 | 5.34167 | 98.43529
18.34583 | 943.5034 | 5.341523 | 98.43259
18.35416 | 943.5469 | 5.34138 | 98.42995
18.3625 | 943.5926 | 5.341238 | 98.42733
18.37083 | 943.6371 | 5.3411 | 98.42479
18.37917 | 943.6805 | 5.340966 | 98.42232
18.3875 | 943.7247 | 5.340834 | 98.41989
18.39584 | 943.7676 | 5.340702 | 98.41746
18.40417 | 943.811 | 5.34058 | 98.41521
18.4125 | 943.8541 | 5.340459 | 98.41298
18.42084 | 943.8972 | 5.340337 | 98.41073
18.42917 | 943.9399 | 5.340216 | 98.4085
18.4375 | 943.9828 | 5.340092 | 98.40622
18.44583 | 944.0245 | 5.339968 | 98.40393
18.45416 | 944.0663 | 5.339843 | 98.40163
18.4625 | 944.1074 | 5.33972 | 98.39936
18.47083 | 944.1495 | 5.3396 | 98.39715
18.47916 | 944.19 | 5.339482 | 98.39497
18.4875 | 944.2306 | 5.339372 | 98.39295
18.49583 | 944.2704 | 5.339266 | 98.39099
18.50417 | 944.3106 | 5.339162 | 98.38908
18.5125 | 944.3507 | 5.339058 | 98.38716
18.52084 | 944.39 | 5.338952 | 98.38521
18.52917 | 944.4285 | 5.338845 | 98.38324
18.5375 | 944.468 | 5.33874 | 98.3813
18.54584 | 944.5066 | 5.33863 | 98.37927
18.55417 | 944.5449 | 5.338516 | 98.37717
18.5625 | 944.5829 | 5.338408 | 98.37518
18.57083 | 944.6212 | 5.338305 | 98.37328
18.57916 | 944.6598 | 5.338204 | 98.37142
18.5875 | 944.6962 | 5.338103 | 98.36956
18.59583 | 944.7335 | 5.338 | 98.36766
18.60416 | 944.7705 | 5.337898 | 98.36578
18.6125 | 944.8075 | 5.337793 | 98.36385
18.62083 | 944.843 | 5.337683 | 98.36182
18.62917 | 944.8788 | 5.33758 | 98.35992
18.6375 | 944.9151 | 5.337485 | 98.35817
18.64584 | 944.9501 | 5.337389 | 98.3564
18.65417 | 944.9858 | 5.337298 | 98.35473
18.6625 | 945.0197 | 5.337208 | 98.35307
18.67084 | 945.0543 | 5.337118 | 98.35141
18.67917 | 945.0889 | 5.337032 | 98.34983
18.6875 | 945.1226 | 5.336941 | 98.34815
18.69583 | 945.1574 | 5.336848 | 98.34644
18.70416 | 945.1915 | 5.336753 | 98.34468
18.7125 | 945.2249 | 5.336655 | 98.34288
18.72083 | 945.259 | 5.33656 | 98.34113
18.72916 | 945.2918 | 5.336468 | 98.33943
18.7375 | 945.3238 | 5.336371 | 98.33765
18.74583 | 945.3572 | 5.336278 | 98.33593
18.75417 | 945.3901 | 5.336182 | 98.33416
18.7625 | 945.423 | 5.336087 | 98.33241
18.77084 | 945.4551 | 5.335998 | 98.33077
18.77917 | 945.4871 | 5.335915 | 98.32924
18.7875 | 945.5188 | 5.335838 | 98.32782
18.79584 | 945.5509 | 5.335762 | 98.32642
-4 | 1 | 0 | 0
18.80417 | 945.5821 | 5.335689 | 98.32508
18.8125 | 945.6152 | 5.335618 | 98.32377
18.82083 | 945.6445 | 5.335552 | 98.32255
18.82916 | 945.6759 | 5.33549 | 98.32141
18.8375 | 945.7063 | 5.335428 | 98.32027
18.84583 | 945.7376 | 5.335362 | 98.31905
18.85416 | 945.7676 | 5.335293 | 98.31778
18.8625 | 945.7968 | 5.335222 | 98.31647
18.87083 | 945.8272 | 5.335156 | 98.31526
18.87917 | 945.8569 | 5.335088 | 98.314
18.8875 | 945.8859 | 5.335022 | 98.31279
18.89584 | 945.9141 | 5.334959 | 98.31163
18.90417 | 945.9431 | 5.334895 | 98.31045
18.9125 | 945.9722 | 5.334846 | 98.30954
18.92084 | 945.9995 | 5.334788 | 98.30847
18.92917 | 946.0289 | 5.334692 | 98.30671
18.9375 | 946.0664 | 5.33461 | 98.30519
18.94583 | 946.1251 | 5.33469 | 98.30667
18.95416 | 946.1919 | 5.33541 | 98.31994
18.9625 | 946.2631 | 5.336594 | 98.34175
18.97083 | 946.3305 | 5.33734 | 98.3555
18.97916 | 946.3826 | 5.337586 | 98.36004
18.9875 | 946.423 | 5.337684 | 98.36184
18.99583 | 946.4508 | 5.33766 | 98.3614
19.00417 | 946.4662 | 5.337474 | 98.35797
19.0125 | 946.4728 | 5.336976 | 98.34879
19.02084 | 946.4725 | 5.33603 | 98.33136
19.02917 | 946.4689 | 5.334688 | 98.30663
19.0375 | 946.4621 | 5.333035 | 98.27617
19.04584 | 946.4561 | 5.33117 | 98.2418
19.05417 | 946.4511 | 5.329275 | 98.20688
19.0625 | 946.447 | 5.32732 | 98.17086
19.07083 | 946.4441 | 5.325344 | 98.13444
19.07916 | 946.4447 | 5.323463 | 98.09978
19.0875 | 946.4485 | 5.321635 | 98.06609
19.09583 | 946.4538 | 5.319734 | 98.03106
19.10416 | 946.4616 | 5.317726 | 97.99406
19.1125 | 946.4703 | 5.315523 | 97.95346
19.12083 | 946.4826 | 5.313118 | 97.90914
19.12917 | 946.4962 | 5.310356 | 97.85825
19.1375 | 946.5118 | 5.307498 | 97.80558
19.14584 | 946.5289 | 5.304539 | 97.75105
19.15417 | 946.548 | 5.301574 | 97.69641
19.1625 | 946.5686 | 5.29868 | 97.64308
19.17084 | 946.5897 | 5.295777 | 97.58959
19.17917 | 946.6111 | 5.292919 | 97.53692
19.1875 | 946.6351 | 5.290105 | 97.48506
19.19583 | 946.658 | 5.287287 | 97.43313
19.20416 | 946.6825 | 5.284264 | 97.37743
19.2125 | 946.7069 | 5.281199 | 97.32095
19.22083 | 946.7319 | 5.278038 | 97.2627
19.22916 | 946.757 | 5.274945 | 97.2057
19.2375 | 946.7804 | 5.271888 | 97.14936
19.24583 | 946.8055 | 5.268806 | 97.09257
19.25417 | 946.8298 | 5.265913 | 97.03926
19.2625 | 946.854 | 5.263135 | 96.98807
19.27084 | 946.8776 | 5.260578 | 96.94095
19.27917 | 946.9015 | 5.25812 | 96.89565
19.2875 | 946.9256 | 5.255764 | 96.85223
19.29584 | 946.9488 | 5.25349 | 96.81033
19.30417 | 946.9718 | 5.25111 | 96.76647
19.3125 | 946.9957 | 5.248609 | 96.72038
19.32083 | 947.0194 | 5.246026 | 96.67278
19.32916 | 947.0419 | 5.24334 | 96.62329
19.3375 | 947.0649 | 5.240766 | 96.57585
19.34583 | 947.0884 | 5.238276 | 96.52997
19.35416 | 947.1109 | 5.235922 | 96.48659
19.3625 | 947.1335 | 5.233486 | 96.4417
19.37083 | 947.157 | 5.231113 | 96.39797
19.37917 | 947.1785 | 5.228699 | 96.35349
19.3875 | 947.2008 | 5.22618 | 96.30707
19.39584 | 947.2238 | 5.223683 | 96.26105
19.40417 | 947.2458 | 5.22126 | 96.2164
19.4125 | 947.2691 | 5.219036 | 96.17542
19.42084 | 947.2901 | 5.216804 | 96.13429
19.42917 | 947.311 | 5.214562 | 96.09297
19.4375 | 947.3328 | 5.212389 | 96.05293
19.44583 | 947.353 | 5.210268 | 96.01384
19.45416 | 947.3749 | 5.208144 | 95.9747
19.4625 | 947.395 | 5.20606 | 95.9363
19.47083 | 947.4149 | 5.203982 | 95.89801
19.47916 | 947.4351 | 5.201916 | 95.85993
19.4875 | 947.4544 | 5.199938 | 95.82348
19.49583 | 947.4745 | 5.198006 | 95.78788
19.50417 | 947.4941 | 5.196047 | 95.75178
19.5125 | 947.5137 | 5.19407 | 95.71535
19.52084 | 947.532 | 5.191994 | 95.67709
19.52917 | 947.5501 | 5.190032 | 95.64094
19.5375 | 947.5688 | 5.188172 | 95.60666
19.54584 | 947.5878 | 5.186326 | 95.57264
19.55417 | 947.6056 | 5.184484 | 95.5387
19.5625 | 947.6232 | 5.182696 | 95.50575
19.57083 | 947.6419 | 5.180909 | 95.47282
19.57916 | 947.6594 | 5.179161 | 95.44061
19.5875 | 947.6769 | 5.177407 | 95.40829
19.59583 | 947.695 | 5.175661 | 95.37611
19.60416 | 947.7128 | 5.173976 | 95.34506
19.6125 | 947.7301 | 5.172307 | 95.3143
19.62083 | 947.7468 | 5.17066 | 95.28395
19.62917 | 947.763 | 5.169082 | 95.25488
19.6375 | 947.7801 | 5.167648 | 95.22845
19.64584 | 947.7964 | 5.166264 | 95.20295
19.65417 | 947.8128 | 5.164854 | 95.17696
19.6625 | 947.8289 | 5.163481 | 95.15166
19.67084 | 947.8441 | 5.16216 | 95.12732
19.67917 | 947.8601 | 5.160791 | 95.10209
19.6875 | 947.8749 | 5.15945 | 95.07738
19.69583 | 947.8901 | 5.158174 | 95.05386
19.70416 | 947.9051 | 5.156975 | 95.03177
19.7125 | 947.9207 | 5.155789 | 95.00991
19.72083 | 947.9353 | 5.1546 | 94.988
19.72916 | 947.9501 | 5.153477 | 94.96731
19.7375 | 947.965 | 5.15242 | 94.94783
19.74583 | 947.9781 | 5.151391 | 94.92887
19.75417 | 947.9938 | 5.150367 | 94.91
19.7625 | 948.0078 | 5.149306 | 94.89045
19.77084 | 948.0214 | 5.148272 | 94.87139
19.77917 | 948.0353 | 5.147212 | 94.85186
19.7875 | 948.0494 | 5.146172 | 94.83269
19.79584 | 948.0628 | 5.145216 | 94.81508
19.80417 | 948.0766 | 5.144343 | 94.79899
19.8125 | 948.0898 | 5.143485 | 94.78318
19.82083 | 948.1022 | 5.142696 | 94.76864
19.82916 | 948.1144 | 5.141964 | 94.75515
19.8375 | 948.1262 | 5.141266 | 94.74229
19.84583 | 948.1391 | 5.140611 | 94.73022
19.85416 | 948.1512 | 5.139937 | 94.7178
19.8625 | 948.1631 | 5.139254 | 94.70521
19.87083 | 948.1744 | 5.138586 | 94.6929
19.87917 | 948.1872 | 5.137914 | 94.68052
19.8875 | 948.1986 | 5.137244 | 94.66817
19.89584 | 948.2108 | 5.136572 | 94.65579
19.90417 | 948.2216 | 5.135902 | 94.64344
19.9125 | 948.234 | 5.135237 | 94.63119
19.92084 | 948.2461 | 5.134578 | 94.61904
19.92917 | 948.2569 | 5.133922 | 94.60695
19.9375 | 948.2691 | 5.133274 | 94.59501
19.94583 | 948.2803 | 5.132642 | 94.58337
19.95416 | 948.2926 | 5.132024 | 94.57198
19.9625 | 948.3048 | 5.131424 | 94.56092
19.97083 | 948.3152 | 5.130837 | 94.5501
19.97916 | 948.3259 | 5.130259 | 94.53945
19.9875 | 948.3369 | 5.12969 | 94.52897
19.99583 | 948.3476 | 5.129132 | 94.51868
20.00417 | 948.3593 | 5.128588 | 94.50866
20.0125 | 948.3705 | 5.128051 | 94.49876
20.02084 | 948.3812 | 5.127528 | 94.48913
20.02917 | 948.3928 | 5.127017 | 94.47971
20.0375 | 948.4042 | 5.12653 | 94.47073
20.04584 | 948.4166 | 5.126054 | 94.46196
20.05417 | 948.4274 | 5.12559 | 94.45341
20.0625 | 948.4379 | 5.125132 | 94.44497
20.07083 | 948.4497 | 5.124683 | 94.4367
20.07916 | 948.4609 | 5.12424 | 94.42854
20.0875 | 948.4718 | 5.123813 | 94.42067
20.09583 | 948.4838 | 5.123396 | 94.41298
20.10416 | 948.4944 | 5.122989 | 94.40548
20.1125 | 948.505 | 5.122593 | 94.39818
20.12083 | 948.516 | 5.122206 | 94.39105
20.12917 | 948.5266 | 5.12183 | 94.38412
20.1375 | 948.5374 | 5.12146 | 94.37731
20.14584 | 948.5484 | 5.121098 | 94.37063
20.15417 | 948.5582 | 5.120742 | 94.36407
20.1625 | 948.5684 | 5.120396 | 94.3577
20.17084 | 948.5799 | 5.12005 | 94.35132
20.17917 | 948.5897 | 5.119714 | 94.34513
20.1875 | 948.5996 | 5.119389 | 94.33914
20.19583 | 948.6098 | 5.119075 | 94.33336
20.20416 | 948.6188 | 5.118775 | 94.32783
20.2125 | 948.6288 | 5.118485 | 94.32248
20.22083 | 948.6391 | 5.1182 | 94.31723
20.22916 | 948.6482 | 5.11792 | 94.31207
20.2375 | 948.6574 | 5.117649 | 94.30708
20.24583 | 948.6664 | 5.11738 | 94.30212
20.25417 | 948.6749 | 5.117115 | 94.29724
20.2625 | 948.6851 | 5.116858 | 94.2925
20.27084 | 948.6941 | 5.116606 | 94.28786
20.27917 | 948.7022 | 5.116358 | 94.28329
20.2875 | 948.7118 | 5.116118 | 94.27886
20.29584 | 948.7207 | 5.115884 | 94.27455
20.30417 | 948.7296 | 5.115654 | 94.27031
20.3125 | 948.7388 | 5.115429 | 94.26617
20.32083 | 948.7472 | 5.11521 | 94.26213
20.32916 | 948.7574 | 5.115 | 94.25826
20.3375 | 948.7668 | 5.114792 | 94.25443
20.34583 | 948.7761 | 5.114594 | 94.25078
20.35416 | 948.7855 | 5.114403 | 94.24726
20.3625 | 948.7945 | 5.114211 | 94.24372
20.37083 | 948.8046 | 5.114019 | 94.24018
20.37917 | 948.8141 | 5.113828 | 94.23666
20.3875 | 948.8246 | 5.11364 | 94.2332
20.39584 | 948.8331 | 5.113459 | 94.22986
20.40417 | 948.8426 | 5.11328 | 94.22657
20.4125 | 948.8514 | 5.113105 | 94.22334
20.42084 | 948.8601 | 5.112941 | 94.22032
20.42917 | 948.8674 | 5.112781 | 94.21737
20.4375 | 948.8766 | 5.112626 | 94.21451
20.44583 | 948.8845 | 5.112475 | 94.21173
20.45416 | 948.8934 | 5.112328 | 94.20902
20.4625 | 948.9019 | 5.112174 | 94.20619
20.47083 | 948.9095 | 5.112022 | 94.20338
20.47916 | 948.9171 | 5.111874 | 94.20066
20.4875 | 948.9249 | 5.11173 | 94.198
20.49583 | 948.9332 | 5.111592 | 94.19546
20.50417 | 948.9402 | 5.111461 | 94.19305
20.5125 | 948.9481 | 5.111332 | 94.19067
20.52084 | 948.9553 | 5.111208 | 94.18838
20.52917 | 948.964 | 5.111088 | 94.18617
20.5375 | 948.971 | 5.110966 | 94.18392
20.54584 | 948.9785 | 5.11084 | 94.1816
20.55417 | 948.9851 | 5.110717 | 94.17934
20.5625 | 948.9928 | 5.110598 | 94.17714
20.57083 | 948.9996 | 5.11048 | 94.17497
20.57916 | 949.008 | 5.11036 | 94.17276
20.5875 | 949.0156 | 5.11024 | 94.17055
20.59583 | 949.0238 | 5.110118 | 94.1683
20.60416 | 949.0318 | 5.109998 | 94.16609
20.6125 | 949.039 | 5.109883 | 94.16397
20.62083 | 949.0465 | 5.109776 | 94.162
20.62917 | 949.0525 | 5.109668 | 94.16001
20.6375 | 949.0595 | 5.109562 | 94.15805
20.64584 | 949.0663 | 5.109454 | 94.15606
20.65417 | 949.0734 | 5.109344 | 94.15403
20.6625 | 949.0799 | 5.109238 | 94.15208
20.67084 | 949.0868 | 5.109134 | 94.15016
20.67917 | 949.0932 | 5.109033 | 94.1483
20.6875 | 949.0994 | 5.108933 | 94.14646
20.69583 | 949.1055 | 5.108834 | 94.14464
20.70416 | 949.1121 | 5.108731 | 94.14274
20.7125 | 949.1174 | 5.108633 | 94.14093
20.72083 | 949.1231 | 5.108536 | 94.13914
20.72916 | 949.1288 | 5.108437 | 94.13732
20.7375 | 949.1349 | 5.108343 | 94.13559
20.74583 | 949.1399 | 5.108252 | 94.13391
20.75417 | 949.1459 | 5.108168 | 94.13236
20.7625 | 949.1512 | 5.108089 | 94.13091
20.77084 | 949.1563 | 5.10801 | 94.12945
20.77917 | 949.1621 | 5.107928 | 94.12794
20.7875 | 949.1671 | 5.10785 | 94.1265
20.79584 | 949.172 | 5.107766 | 94.12496
20.80417 | 949.1775 | 5.107684 | 94.12344
20.8125 | 949.1832 | 5.107602 | 94.12193
20.82083 | 949.1871 | 5.107521 | 94.12044
20.82916 | 949.1929 | 5.107444 | 94.11902
20.8375 | 949.1981 | 5.10737 | 94.11766
20.84583 | 949.2035 | 5.1073 | 94.11637
20.85416 | 949.2078 | 5.107234 | 94.11515
20.8625 | 949.2125 | 5.10717 | 94.11397
20.87083 | 949.2184 | 5.107106 | 94.11279
20.87917 | 949.2231 | 5.107039 | 94.11156
20.8875 | 949.2282 | 5.106974 | 94.11036
20.89584 | 949.2336 | 5.106909 | 94.10916
20.90417 | 949.2386 | 5.106842 | 94.10793
20.9125 | 949.2444 | 5.106776 | 94.10671
20.92084 | 949.2484 | 5.106713 | 94.10555
20.92917 | 949.2541 | 5.106654 | 94.10446
20.9375 | 949.2587 | 5.106598 | 94.10343
20.94583 | 949.2632 | 5.106543 | 94.10242
20.95416 | 949.2687 | 5.106488 | 94.1014
20.9625 | 949.2726 | 5.106428 | 94.1003
20.97083 | 949.279 | 5.106367 | 94.09917
20.97916 | 949.2836 | 5.106308 | 94.09809
20.9875 | 949.2889 | 5.10625 | 94.09702
20.99583 | 949.2936 | 5.106186 | 94.09584
21.00417 | 949.2982 | 5.106126 | 94.09473
21.0125 | 949.3039 | 5.106066 | 94.09363
21.02084 | 949.308 | 5.106003 | 94.09247
21.02917 | 949.3131 | 5.105941 | 94.09132
21.0375 | 949.3176 | 5.105876 | 94.09013
21.04584 | 949.3226 | 5.105812 | 94.08895
21.05417 | 949.3274 | 5.105752 | 94.08784
21.0625 | 949.3332 | 5.105692 | 94.08674
21.07083 | 949.3375 | 5.10563 | 94.08559
21.07916 | 949.342 | 5.105571 | 94.08451
21.0875 | 949.3466 | 5.105515 | 94.08347
21.09583 | 949.3503 | 5.105463 | 94.08252
21.10416 | 949.3549 | 5.105418 | 94.08169
21.1125 | 949.3601 | 5.105372 | 94.08084
21.12083 | 949.3634 | 5.105328 | 94.08003
21.12917 | 949.3678 | 5.105281 | 94.07916
21.1375 | 949.3715 | 5.105229 | 94.0782
21.14584 | 949.3751 | 5.105179 | 94.07728
21.15417 | 949.3793 | 5.10513 | 94.07638
21.1625 | 949.3834 | 5.10508 | 94.07546
21.17084 | 949.3871 | 5.10503 | 94.07454
21.17917 | 949.3907 | 5.104981 | 94.07363
21.1875 | 949.3949 | 5.10493 | 94.07269
21.19583 | 949.3988 | 5.104876 | 94.0717
21.20416 | 949.4031 | 5.10483 | 94.07085
21.2125 | 949.4066 | 5.10479 | 94.07011
21.22083 | 949.4118 | 5.104746 | 94.0693
21.22916 | 949.4153 | 5.104698 | 94.06842
21.2375 | 949.4204 | 5.104648 | 94.0675
21.24583 | 949.4231 | 5.104596 | 94.06654
21.25417 | 949.4292 | 5.104544 | 94.06558
21.2625 | 949.4319 | 5.104488 | 94.06455
21.27084 | 949.4362 | 5.104434 | 94.06355
21.27917 | 949.4399 | 5.104382 | 94.0626
21.2875 | 949.4438 | 5.104334 | 94.06171
21.29584 | 949.4481 | 5.104285 | 94.06081
21.30417 | 949.4524 | 5.104234 | 94.05987
21.3125 | 949.4555 | 5.104188 | 94.05902
21.32083 | 949.4599 | 5.104146 | 94.05825
21.32916 | 949.4638 | 5.104101 | 94.05742
21.3375 | 949.4674 | 5.104063 | 94.05672
21.34583 | 949.4712 | 5.10403 | 94.05611
21.35416 | 949.4745 | 5.104 | 94.05556
21.3625 | 949.4778 | 5.103966 | 94.05493
21.37083 | 949.4809 | 5.103928 | 94.05423
21.37917 | 949.4834 | 5.103887 | 94.05347
21.3875 | 949.4864 | 5.103853 | 94.05285
21.39584 | 949.4899 | 5.10382 | 94.05224
21.40417 | 949.4932 | 5.103784 | 94.05158
21.4125 | 949.4957 | 5.103754 | 94.05102
21.42084 | 949.4999 | 5.103726 | 94.05051
21.42917 | 949.503 | 5.103701 | 94.05005
21.4375 | 949.5068 | 5.10367 | 94.04947
21.44583 | 949.5108 | 5.103636 | 94.04885
21.45416 | 949.5139 | 5.1036 | 94.04819
21.4625 | 949.518 | 5.103565 | 94.04754
21.47083 | 949.521 | 5.103531 | 94.04691
21.47916 | 949.5258 | 5.103497 | 94.04629
21.4875 | 949.5288 | 5.103462 | 94.04564
21.49583 | 949.5324 | 5.10343 | 94.04505
21.50417 | 949.5358 | 5.1034 | 94.0445
21.5125 | 949.5387 | 5.103369 | 94.04393
21.52084 | 949.5413 | 5.103336 | 94.04332
21.52917 | 949.5447 | 5.103305 | 94.04275
21.5375 | 949.5481 | 5.103272 | 94.04214
21.54584 | 949.5511 | 5.103238 | 94.04151
21.55417 | 949.5542 | 5.103205 | 94.04091
21.5625 | 949.5576 | 5.10317 | 94.04026
21.57083 | 949.5618 | 5.103133 | 94.03958
21.57916 | 949.5645 | 5.103089 | 94.03877
21.5875 | 949.5681 | 5.103054 | 94.03812
21.59583 | 949.5726 | 5.103016 | 94.03742
21.60416 | 949.5757 | 5.102978 | 94.03672
21.6125 | 949.5793 | 5.102942 | 94.03606
21.62083 | 949.5834 | 5.102913 | 94.03553
21.62917 | 949.5875 | 5.102881 | 94.03494
21.6375 | 949.5907 | 5.10285 | 94.03436
21.64584 | 949.5946 | 5.102813 | 94.03368
21.65417 | 949.5968 | 5.10278 | 94.03307
21.6625 | 949.6012 | 5.10274 | 94.03234
21.67084 | 949.6043 | 5.102704 | 94.03167
21.67917 | 949.6082 | 5.102669 | 94.03103
21.6875 | 949.6111 | 5.102634 | 94.03038
21.69583 | 949.6148 | 5.102597 | 94.0297
21.70416 | 949.6179 | 5.10256 | 94.02902
21.7125 | 949.6215 | 5.102526 | 94.02839
21.72083 | 949.6251 | 5.102497 | 94.02786
21.72916 | 949.6278 | 5.102472 | 94.0274
21.7375 | 949.63 | 5.10245 | 94.02699
21.74583 | 949.6335 | 5.102425 | 94.02653
21.75417 | 949.6361 | 5.102402 | 94.02611
21.7625 | 949.6394 | 5.10237 | 94.02552
21.77084 | 949.6416 | 5.102328 | 94.02474
21.77917 | 949.6444 | 5.102285 | 94.02395
21.7875 | 949.6469 | 5.102238 | 94.02309
21.79584 | 949.6492 | 5.102195 | 94.02229
21.80417 | 949.6522 | 5.102152 | 94.0215
21.8125 | 949.6555 | 5.102119 | 94.02089
21.82083 | 949.6587 | 5.102096 | 94.02047
21.82916 | 949.6601 | 5.102072 | 94.02003
21.8375 | 949.6624 | 5.102047 | 94.01957
21.84583 | 949.6649 | 5.10202 | 94.01907
21.85416 | 949.6664 | 5.101997 | 94.01865
21.8625 | 949.6689 | 5.10197 | 94.01815
21.87083 | 949.6718 | 5.10194 | 94.01759
21.87917 | 949.6735 | 5.10191 | 94.01704
21.8875 | 949.6762 | 5.101881 | 94.01651
21.89584 | 949.6784 | 5.101859 | 94.0161
21.90417 | 949.6809 | 5.101836 | 94.01568
21.9125 | 949.6819 | 5.101819 | 94.01537
21.92084 | 949.6844 | 5.101803 | 94.01507
21.92917 | 949.6866 | 5.101784 | 94.01472
21.9375 | 949.6874 | 5.101762 | 94.01431
21.94583 | 949.6892 | 5.101742 | 94.01395
21.95416 | 949.6911 | 5.101718 | 94.0135
21.9625 | 949.6931 | 5.101696 | 94.0131
21.97083 | 949.6945 | 5.10167 | 94.01262
21.97916 | 949.6974 | 5.101639 | 94.01205
21.9875 | 949.6991 | 5.1016 | 94.01133
21.99583 | 949.7016 | 5.101555 | 94.0105
22.00417 | 949.704 | 5.101516 | 94.00978
22.0125 | 949.7064 | 5.101479 | 94.0091
22.02084 | 949.7082 | 5.10145 | 94.00857
22.02917 | 949.7106 | 5.101422 | 94.00805
22.0375 | 949.7128 | 5.101396 | 94.00757
22.04584 | 949.7156 | 5.101371 | 94.00711
22.05417 | 949.7171 | 5.101352 | 94.00676
22.0625 | 949.7188 | 5.101338 | 94.0065
22.07083 | 949.7204 | 5.101325 | 94.00626
22.07916 | 949.7211 | 5.101309 | 94.00597
22.0875 | 949.7225 | 5.101292 | 94.00565
22.09583 | 949.7241 | 5.101273 | 94.0053
22.10416 | 949.7249 | 5.10125 | 94.00488
22.1125 | 949.7261 | 5.10122 | 94.00433
22.12083 | 949.728 | 5.101192 | 94.00381
22.12917 | 949.7286 | 5.101163 | 94.00328
22.1375 | 949.7306 | 5.101141 | 94.00287
22.14584 | 949.7316 | 5.101117 | 94.00243
22.15417 | 949.7324 | 5.10109 | 94.00193
22.1625 | 949.7336 | 5.101059 | 94.00136
22.17084 | 949.7361 | 5.101028 | 94.00079
22.17917 | 949.7368 | 5.100994 | 94.00016
22.1875 | 949.7376 | 5.100961 | 93.99955
22.19583 | 949.7401 | 5.100928 | 93.99895
22.20416 | 949.7418 | 5.100894 | 93.99832
22.2125 | 949.7429 | 5.100862 | 93.99773
22.22083 | 949.7442 | 5.10084 | 93.99732
22.22916 | 949.7455 | 5.100821 | 93.99697
22.2375 | 949.7475 | 5.100805 | 93.99668
22.24583 | 949.7488 | 5.100788 | 93.99637
22.25417 | 949.7503 | 5.100766 | 93.99596
22.2625 | 949.7516 | 5.100742 | 93.99552
22.27084 | 949.7538 | 5.100718 | 93.99508
22.27917 | 949.7556 | 5.100692 | 93.9946
22.2875 | 949.7574 | 5.100662 | 93.99404
22.29584 | 949.7587 | 5.100636 | 93.99357
22.30417 | 949.7606 | 5.100611 | 93.9931
22.3125 | 949.762 | 5.10059 | 93.99272
22.32083 | 949.7631 | 5.100574 | 93.99242
22.32916 | 949.765 | 5.10055 | 93.99198
22.3375 | 949.7674 | 5.100524 | 93.9915
22.34583 | 949.7699 | 5.1005 | 93.99106
22.35416 | 949.772 | 5.100478 | 93.99065
22.3625 | 949.7746 | 5.100454 | 93.99021
22.37083 | 949.7768 | 5.100434 | 93.98984
22.37917 | 949.7792 | 5.100414 | 93.98947
22.3875 | 949.7812 | 5.100396 | 93.98914
22.39584 | 949.7831 | 5.10038 | 93.98885
22.40417 | 949.7856 | 5.100374 | 93.98874
22.4125 | 949.7876 | 5.100366 | 93.98859
22.42084 | 949.789 | 5.100352 | 93.98833
22.42917 | 949.7909 | 5.100334 | 93.988
22.4375 | 949.7922 | 5.100318 | 93.9877
22.44583 | 949.7944 | 5.100298 | 93.98734
22.45416 | 949.7957 | 5.10028 | 93.987
22.4625 | 949.7974 | 5.100259 | 93.98662
22.47083 | 949.7991 | 5.10024 | 93.98627
22.47916 | 949.8012 | 5.100226 | 93.98601
22.4875 | 949.8026 | 5.10021 | 93.98571
22.49583 | 949.8049 | 5.100192 | 93.98538
22.50417 | 949.8063 | 5.100178 | 93.98513
22.5125 | 949.8086 | 5.100165 | 93.98489
22.52084 | 949.81 | 5.100156 | 93.98472
22.52917 | 949.8124 | 5.100154 | 93.98468
22.5375 | 949.8134 | 5.100152 | 93.98465
22.54584 | 949.8147 | 5.100148 | 93.98457
22.55417 | 949.8161 | 5.100136 | 93.98435
22.5625 | 949.8172 | 5.100126 | 93.98417
22.57083 | 949.8179 | 5.10012 | 93.98406
22.57916 | 949.8195 | 5.100115 | 93.98396
22.5875 | 949.8196 | 5.100111 | 93.98389
22.59583 | 949.8209 | 5.100103 | 93.98374
22.60416 | 949.8219 | 5.100094 | 93.98358
22.6125 | 949.8226 | 5.100096 | 93.98361
22.62083 | 949.8234 | 5.10011 | 93.98387
22.62917 | 949.8231 | 5.100128 | 93.9842
22.6375 | 949.8249 | 5.100142 | 93.98446
22.64584 | 949.8251 | 5.100162 | 93.98483
22.65417 | 949.8259 | 5.100183 | 93.98522
22.6625 | 949.8259 | 5.100203 | 93.98559
22.67084 | 949.8276 | 5.100222 | 93.98594
22.67917 | 949.8291 | 5.100232 | 93.98612
22.6875 | 949.8292 | 5.100234 | 93.98616
22.69583 | 949.8292 | 5.100229 | 93.98606
22.70416 | 949.8288 | 5.100231 | 93.9861
22.7125 | 949.8296 | 5.100234 | 93.98616
22.72083 | 949.8301 | 5.100234 | 93.98616
22.72916 | 949.8309 | 5.100231 | 93.9861
22.7375 | 949.8312 | 5.100226 | 93.98601
22.74583 | 949.8305 | 5.100216 | 93.98583
22.75417 | 949.8319 | 5.1002 | 93.98553
22.7625 | 949.8312 | 5.10018 | 93.98516
22.77084 | 949.8324 | 5.10016 | 93.98479
22.77917 | 949.8336 | 5.100141 | 93.98444
22.7875 | 949.8344 | 5.100126 | 93.98417
22.79584 | 949.8356 | 5.100115 | 93.98396
22.80417 | 949.8364 | 5.1001 | 93.98369
22.8125 | 949.8392 | 5.100081 | 93.98334
22.82083 | 949.8399 | 5.100059 | 93.98293
22.82916 | 949.8412 | 5.100036 | 93.98251
22.8375 | 949.8416 | 5.100015 | 93.98212
22.84583 | 949.8437 | 5.099991 | 93.98168
22.85416 | 949.8449 | 5.099971 | 93.98131
22.8625 | 949.8475 | 5.099954 | 93.981
22.87083 | 949.8485 | 5.099944 | 93.98081
22.87917 | 949.8499 | 5.099934 | 93.98063
22.8875 | 949.8518 | 5.099926 | 93.98048
22.89584 | 949.853 | 5.099922 | 93.98041
22.90417 | 949.8546 | 5.099909 | 93.98017
22.9125 | 949.8546 | 5.099896 | 93.97993
22.92084 | 949.8554 | 5.099888 | 93.97978
22.92917 | 949.8571 | 5.099869 | 93.97943
22.9375 | 949.8571 | 5.099852 | 93.97912
22.94583 | 949.8594 | 5.099838 | 93.97886
22.95416 | 949.8598 | 5.099817 | 93.97847
22.9625 | 949.861 | 5.099792 | 93.97801
22.97083 | 949.8622 | 5.099768 | 93.97757
22.97916 | 949.8624 | 5.099738 | 93.97702
22.9875 | 949.864 | 5.099716 | 93.97661
22.99583 | 949.8649 | 5.099701 | 93.97634
23.00417 | 949.8661 | 5.099687 | 93.97608
23.0125 | 949.8668 | 5.099676 | 93.97587
23.02084 | 949.8681 | 5.099666 | 93.97569
23.02917 | 949.8681 | 5.09965 | 93.9754
23.0375 | 949.8687 | 5.099628 | 93.97499
23.04584 | 949.8704 | 5.09961 | 93.97466
23.05417 | 949.8705 | 5.099588 | 93.97425
23.0625 | 949.8715 | 5.099564 | 93.97381
23.07083 | 949.8718 | 5.099546 | 93.97348
23.07916 | 949.8722 | 5.099537 | 93.97331
23.0875 | 949.873 | 5.099534 | 93.97326
23.09583 | 949.873 | 5.099536 | 93.97329
23.10416 | 949.8726 | 5.099538 | 93.97333
23.1125 | 949.8722 | 5.09953 | 93.97318
23.12083 | 949.8724 | 5.099514 | 93.97289
23.12917 | 949.8732 | 5.099492 | 93.97248
23.1375 | 949.8741 | 5.099465 | 93.97199
23.14584 | 949.8741 | 5.099438 | 93.97149
23.15417 | 949.8759 | 5.099418 | 93.97112
23.1625 | 949.877 | 5.099402 | 93.97083
23.17084 | 949.8769 | 5.099384 | 93.97049
23.17917 | 949.8791 | 5.099369 | 93.97022
23.1875 | 949.8805 | 5.099356 | 93.96998
23.19583 | 949.8819 | 5.09934 | 93.96968
23.20416 | 949.8836 | 5.099324 | 93.96939
23.2125 | 949.8849 | 5.09931 | 93.96913
23.22083 | 949.8866 | 5.099295 | 93.96885
23.22916 | 949.8884 | 5.09928 | 93.96858
23.2375 | 949.8902 | 5.099272 | 93.96843
23.24583 | 949.8918 | 5.099267 | 93.96834
23.25417 | 949.8931 | 5.099262 | 93.96825
23.2625 | 949.8949 | 5.09926 | 93.96821
23.27084 | 949.897 | 5.099266 | 93.96832
23.27917 | 949.8988 | 5.099267 | 93.96834
23.2875 | 949.9 | 5.099264 | 93.96828
23.29584 | 949.9015 | 5.099257 | 93.96815
23.30417 | 949.9026 | 5.09925 | 93.96802
23.3125 | 949.9034 | 5.09925 | 93.96802
23.32083 | 949.9038 | 5.099246 | 93.96795
23.32916 | 949.904 | 5.099243 | 93.9679
23.3375 | 949.9041 | 5.099241 | 93.96786
23.34583 | 949.9039 | 5.099238 | 93.9678
23.35416 | 949.905 | 5.09923 | 93.96766
23.3625 | 949.9041 | 5.09922 | 93.96747
23.37083 | 949.9049 | 5.099212 | 93.96732
23.37917 | 949.9054 | 5.099199 | 93.96708
23.3875 | 949.9059 | 5.099186 | 93.96684
23.39584 | 949.9066 | 5.09917 | 93.96655
23.40417 | 949.9071 | 5.099154 | 93.96625
23.4125 | 949.907 | 5.099138 | 93.96596
23.42084 | 949.9081 | 5.099119 | 93.96561
23.42917 | 949.91 | 5.0991 | 93.96526
23.4375 | 949.9111 | 5.099086 | 93.965
23.44583 | 949.912 | 5.09908 | 93.96489
23.45416 | 949.9126 | 5.099072 | 93.96474
23.4625 | 949.914 | 5.099063 | 93.96458
23.47083 | 949.9153 | 5.099053 | 93.96439
23.47916 | 949.9169 | 5.099045 | 93.96425
23.4875 | 949.9178 | 5.099038 | 93.96412
23.49583 | 949.9188 | 5.099029 | 93.96395
23.50417 | 949.9194 | 5.099024 | 93.96386
23.5125 | 949.921 | 5.099018 | 93.96375
23.52084 | 949.922 | 5.099011 | 93.96362
23.52917 | 949.9222 | 5.099003 | 93.96347
23.5375 | 949.9242 | 5.098996 | 93.96334
23.54584 | 949.9247 | 5.098987 | 93.96318
23.55417 | 949.9251 | 5.098978 | 93.96301
23.5625 | 949.9269 | 5.098968 | 93.96283
23.57083 | 949.9259 | 5.09896 | 93.96268
23.57916 | 949.9266 | 5.098952 | 93.96253
23.5875 | 949.9275 | 5.098946 | 93.96242
23.59583 | 949.9285 | 5.09894 | 93.96231
23.60416 | 949.9294 | 5.098933 | 93.96218
23.6125 | 949.9291 | 5.098922 | 93.96198
23.62083 | 949.93 | 5.098904 | 93.96165
23.62917 | 949.9297 | 5.098883 | 93.96126
23.6375 | 949.9311 | 5.098868 | 93.96098
23.64584 | 949.9318 | 5.098851 | 93.96067
23.65417 | 949.9328 | 5.098835 | 93.96038
23.6625 | 949.935 | 5.098818 | 93.96006
23.67084 | 949.9351 | 5.098805 | 93.95982
23.67917 | 949.9348 | 5.098794 | 93.95962
23.6875 | 949.935 | 5.09879 | 93.95955
23.69583 | 949.9366 | 5.098784 | 93.95944
23.70416 | 949.9361 | 5.098777 | 93.95931
23.7125 | 949.937 | 5.09877 | 93.95918
23.72083 | 949.9368 | 5.09876 | 93.95899
23.72916 | 949.9376 | 5.098747 | 93.95875
23.7375 | 949.9368 | 5.098738 | 93.95859
23.74583 | 949.9374 | 5.098734 | 93.95852
23.75417 | 949.9363 | 5.09874 | 93.95863
23.7625 | 949.9369 | 5.098756 | 93.95892
23.77084 | 949.9374 | 5.098776 | 93.95929
23.77917 | 949.9371 | 5.098787 | 93.95949
23.7875 | 949.9366 | 5.098794 | 93.95962
23.79584 | 949.9369 | 5.0988 | 93.95973
23.80417 | 949.9369 | 5.098804 | 93.95981
23.8125 | 949.9374 | 5.098806 | 93.95984
23.82083 | 949.9368 | 5.098812 | 93.95995
23.82916 | 949.9363 | 5.098813 | 93.95997
23.8375 | 949.9364 | 5.098813 | 93.95997
23.84583 | 949.9366 | 5.098816 | 93.96003
23.85416 | 949.936 | 5.098814 | 93.95999
23.8625 | 949.937 | 5.098812 | 93.95995
23.87083 | 949.9378 | 5.098808 | 93.95988
23.87917 | 949.9384 | 5.098797 | 93.95968
23.8875 | 949.9381 | 5.098786 | 93.95947
23.89584 | 949.9384 | 5.09878 | 93.95936
-4 | 0 | 0 | 0
23.90417 | 949.9399 | 5.098782 | 93.9594
23.9125 | 949.9408 | 5.098784 | 93.95944
23.92084 | 949.9418 | 5.098791 | 93.95957
23.92917 | 949.9424 | 5.098801 | 93.95975
23.9375 | 949.942 | 5.098819 | 93.96008
23.94583 | 949.943 | 5.09883 | 93.96028
23.95416 | 949.9434 | 5.098836 | 93.96039
23.9625 | 949.9441 | 5.098836 | 93.96039
23.97083 | 949.9444 | 5.098832 | 93.96032
23.97916 | 949.9445 | 5.098818 | 93.96006
23.9875 | 949.9441 | 5.0988 | 93.95973
23.99583 | 949.9452 | 5.098782 | 93.9594
24.00417 | 949.9462 | 5.098761 | 93.95901
24.0125 | 949.9454 | 5.098762 | 93.95903
24.02084 | 949.9472 | 5.098772 | 93.95922
24.02917 | 949.9474 | 5.09856 | 93.95531
24.0375 | 949.9459 | 5.097404 | 93.93401
24.04584 | 949.9413 | 5.095608 | 93.90091
24.05417 | 949.9368 | 5.09419 | 93.87478
24.0625 | 949.9311 | 5.093316 | 93.85867
24.07083 | 949.9244 | 5.092818 | 93.8495
24.07916 | 949.9201 | 5.092514 | 93.84389
24.0875 | 949.9164 | 5.092241 | 93.83886
24.09583 | 949.9147 | 5.092002 | 93.83446
24.10416 | 949.9151 | 5.091794 | 93.83063
24.1125 | 949.9168 | 5.091611 | 93.82725
24.12083 | 949.9191 | 5.091446 | 93.82421
24.12917 | 949.9226 | 5.091286 | 93.82126
24.1375 | 949.9278 | 5.091133 | 93.81845
24.14584 | 949.9337 | 5.090973 | 93.8155
24.15417 | 949.9392 | 5.090816 | 93.8126
24.1625 | 949.9452 | 5.090658 | 93.80969
24.17084 | 949.9499 | 5.090496 | 93.80671
24.17917 | 949.9546 | 5.09033 | 93.80365
24.1875 | 949.9601 | 5.090166 | 93.80063
24.19583 | 949.9655 | 5.090004 | 93.79764
24.20416 | 949.9694 | 5.08984 | 93.79462
24.2125 | 949.9731 | 5.08968 | 93.79167
24.22083 | 949.9759 | 5.089522 | 93.78876
24.22916 | 949.9797 | 5.089374 | 93.78603
24.2375 | 949.9824 | 5.089236 | 93.78349
24.24583 | 949.9856 | 5.089112 | 93.7812
24.25417 | 949.9882 | 5.08901 | 93.77932
24.2625 | 949.9906 | 5.088925 | 93.77776
24.27084 | 949.9913 | 5.088859 | 93.77654
24.27917 | 949.9938 | 5.088808 | 93.7756
24.2875 | 949.9965 | 5.088772 | 93.77494
24.29584 | 949.9968 | 5.08875 | 93.77453
24.30417 | 949.9988 | 5.088748 | 93.7745
24.3125 | 950.0003 | 5.08876 | 93.77472
24.32083 | 950.0024 | 5.088791 | 93.77529
24.32916 | 950.0034 | 5.088847 | 93.77632
24.3375 | 950.0046 | 5.088916 | 93.77759
24.34583 | 950.005 | 5.089004 | 93.77921
24.35416 | 950.0059 | 5.089113 | 93.78122
24.3625 | 950.0062 | 5.089242 | 93.7836
24.37083 | 950.0076 | 5.08939 | 93.78633
24.37917 | 950.008 | 5.089551 | 93.78929
24.3875 | 950.0087 | 5.089725 | 93.7925
24.39584 | 950.009 | 5.089906 | 93.79583
24.40417 | 950.0082 | 5.090097 | 93.79935
24.4125 | 950.0082 | 5.090293 | 93.80297
24.42084 | 950.0084 | 5.090496 | 93.80671
24.42917 | 950.008 | 5.090706 | 93.81058
24.4375 | 950.0074 | 5.090918 | 93.81448
24.44583 | 950.0074 | 5.091129 | 93.81837
24.45416 | 950.0062 | 5.091334 | 93.82215
24.4625 | 950.0069 | 5.091539 | 93.82593
24.47083 | 950.0061 | 5.091742 | 93.82967
24.47916 | 950.0056 | 5.091944 | 93.83339
24.4875 | 950.005 | 5.092146 | 93.83711
24.49583 | 950.004 | 5.092354 | 93.84095
24.50417 | 950.0049 | 5.092566 | 93.84485
24.5125 | 950.005 | 5.092769 | 93.84859
24.52084 | 950.0038 | 5.092966 | 93.85222
24.52917 | 950.0032 | 5.093156 | 93.85572
24.5375 | 950.0035 | 5.093344 | 93.85919
24.54584 | 950.0024 | 5.093531 | 93.86264
24.55417 | 950.0034 | 5.093716 | 93.86604
24.5625 | 950.0035 | 5.093891 | 93.86927
24.57083 | 950.0038 | 5.094067 | 93.87251
24.57916 | 950.004 | 5.094241 | 93.87572
24.5875 | 950.0036 | 5.094412 | 93.87887
24.59583 | 950.0044 | 5.09458 | 93.88197
24.60416 | 950.0045 | 5.09475 | 93.8851
24.6125 | 950.0041 | 5.094918 | 93.88819
24.62083 | 950.0047 | 5.095082 | 93.89122
24.62917 | 950.0056 | 5.095242 | 93.89417
24.6375 | 950.0063 | 5.095395 | 93.89698
24.64584 | 950.0068 | 5.095549 | 93.89982
24.65417 | 950.0078 | 5.095703 | 93.90266
24.6625 | 950.0082 | 5.09585 | 93.90537
24.67084 | 950.0091 | 5.096 | 93.90813
24.67917 | 950.0098 | 5.096144 | 93.91079
24.6875 | 950.01 | 5.096286 | 93.9134
24.69583 | 950.0109 | 5.09643 | 93.91606
24.70416 | 950.0119 | 5.096575 | 93.91873
24.7125 | 950.0116 | 5.096716 | 93.92133
24.72083 | 950.0121 | 5.096856 | 93.92391
24.72916 | 950.0112 | 5.096997 | 93.92651
24.7375 | 950.01 | 5.097143 | 93.9292
24.74583 | 950.0087 | 5.097294 | 93.93198
24.75417 | 950.0089 | 5.097446 | 93.93478
24.7625 | 950.0082 | 5.097597 | 93.93756
24.77084 | 950.007 | 5.097744 | 93.94027
24.77917 | 950.0063 | 5.097891 | 93.94298
24.7875 | 950.0056 | 5.098038 | 93.94569
24.79584 | 950.0051 | 5.098184 | 93.94838
24.80417 | 950.0051 | 5.098331 | 93.95109
24.8125 | 950.0053 | 5.098478 | 93.9538
24.82083 | 950.0048 | 5.098627 | 93.95654
24.82916 | 950.0051 | 5.098774 | 93.95925
24.8375 | 950.0048 | 5.09892 | 93.96194
24.84583 | 950.0061 | 5.099057 | 93.96447
24.85416 | 950.0062 | 5.099188 | 93.96688
24.8625 | 950.0066 | 5.099312 | 93.96917
24.87083 | 950.0072 | 5.099434 | 93.97141
24.87917 | 950.0078 | 5.099548 | 93.97352
24.8875 | 950.0078 | 5.099662 | 93.97562
24.89584 | 950.0076 | 5.099774 | 93.97768
24.90417 | 950.0081 | 5.099883 | 93.97969
24.9125 | 950.008 | 5.099992 | 93.9817
24.92084 | 950.0078 | 5.100097 | 93.98363
24.92917 | 950.007 | 5.100198 | 93.98549
24.9375 | 950.0072 | 5.100296 | 93.9873
24.94583 | 950.0069 | 5.100388 | 93.98899
24.95416 | 950.0071 | 5.100476 | 93.99062
24.9625 | 950.0069 | 5.100566 | 93.99228
24.97083 | 950.0068 | 5.100648 | 93.99379
24.97916 | 950.0061 | 5.100724 | 93.99519
24.9875 | 950.0069 | 5.100799 | 93.99657
24.99583 | 950.0062 | 5.100869 | 93.99786
-4 | 1 | 0 | 0
25.00417 | 950.0068 | 5.100937 | 93.99911
25.0125 | 950.0062 | 5.101 | 94.00027
25.02084 | 950.0068 | 5.101056 | 94.0013
25.02917 | 950.0078 | 5.10111 | 94.0023
25.0375 | 950.0078 | 5.101164 | 94.00329
25.04584 | 950.0086 | 5.101224 | 94.0044
25.05417 | 950.0095 | 5.101284 | 94.00551
25.0625 | 950.0098 | 5.101348 | 94.00669
25.07083 | 950.0099 | 5.101404 | 94.00772
25.07916 | 950.0097 | 5.101453 | 94.00862
25.0875 | 950.01 | 5.101502 | 94.00952
25.09583 | 950.011 | 5.101549 | 94.01039
25.10416 | 950.0128 | 5.101587 | 94.01109
25.1125 | 950.0126 | 5.101638 | 94.01203
25.12083 | 950.0137 | 5.101694 | 94.01306
25.12917 | 950.0142 | 5.101713 | 94.01341
25.1375 | 950.0166 | 5.101766 | 94.01439
25.14584 | 950.0212 | 5.101985 | 94.01842
25.15417 | 950.0375 | 5.102634 | 94.03038
25.1625 | 950.0949 | 5.104454 | 94.06392
25.17084 | 950.2468 | 5.110355 | 94.17266
25.17917 | 950.487 | 5.122314 | 94.39304
25.1875 | 950.7613 | 5.136504 | 94.65453
25.19583 | 951.0219 | 5.148461 | 94.87488
25.20416 | 951.2387 | 5.158866 | 95.06662
25.2125 | 951.3994 | 5.168469 | 95.24358
25.22083 | 951.5014 | 5.177226 | 95.40495
25.22916 | 951.55 | 5.185898 | 95.56476
25.2375 | 951.5555 | 5.194274 | 95.71911
25.24583 | 951.5261 | 5.202318 | 95.86734
25.25417 | 951.4725 | 5.210049 | 96.00981
25.2625 | 951.4014 | 5.217361 | 96.14455
25.27084 | 951.3219 | 5.224474 | 96.27563
25.27917 | 951.2362 | 5.231045 | 96.39672
25.2875 | 951.1493 | 5.237416 | 96.51412
25.29584 | 951.0634 | 5.243291 | 96.62238
25.30417 | 950.9796 | 5.248922 | 96.72615
25.3125 | 950.8997 | 5.254788 | 96.83425
25.32083 | 950.8212 | 5.260214 | 96.93424
25.32916 | 950.7468 | 5.265325 | 97.02842
25.3375 | 950.6749 | 5.270088 | 97.11619
25.34583 | 950.6054 | 5.274664 | 97.20052
25.35416 | 950.5397 | 5.279074 | 97.28179
25.3625 | 950.4758 | 5.283261 | 97.35894
25.37083 | 950.4134 | 5.287144 | 97.4305
25.37917 | 950.3541 | 5.29063 | 97.49474
25.3875 | 950.2962 | 5.293995 | 97.55675
25.39584 | 950.2426 | 5.297198 | 97.61577
25.40417 | 950.192 | 5.300269 | 97.67236
25.4125 | 950.1453 | 5.30309 | 97.72435
25.42084 | 950.1024 | 5.305629 | 97.77114
25.42917 | 950.0639 | 5.307915 | 97.81326
25.4375 | 950.0297 | 5.309944 | 97.85065
25.44583 | 949.9997 | 5.311772 | 97.88434
25.45416 | 949.9734 | 5.313307 | 97.91263
25.4625 | 949.9512 | 5.314528 | 97.93513
25.47083 | 949.9331 | 5.3156 | 97.95488
25.47916 | 949.9178 | 5.31645 | 97.97054
25.4875 | 949.9055 | 5.317152 | 97.98348
25.49583 | 949.8969 | 5.317638 | 97.99244
25.50417 | 949.8878 | 5.317982 | 97.99878
25.5125 | 949.8814 | 5.318222 | 98.0032
25.52084 | 949.8765 | 5.318441 | 98.00723
25.52917 | 949.871 | 5.318711 | 98.01221
25.5375 | 949.8642 | 5.319042 | 98.01831
25.54584 | 949.8593 | 5.31927 | 98.02251
25.55417 | 949.8532 | 5.319438 | 98.02561
25.5625 | 949.8488 | 5.31958 | 98.02822
25.57083 | 949.8441 | 5.319713 | 98.03067
25.57916 | 949.8394 | 5.319834 | 98.0329
25.5875 | 949.8355 | 5.319941 | 98.03488
25.59583 | 949.8312 | 5.320034 | 98.03659
25.60416 | 949.8265 | 5.32011 | 98.03799
25.6125 | 949.8236 | 5.320179 | 98.03926
25.62083 | 949.8211 | 5.320243 | 98.04044
25.62917 | 949.8191 | 5.320301 | 98.04151
25.6375 | 949.8179 | 5.32035 | 98.04241
25.64584 | 949.8181 | 5.320392 | 98.04319
25.65417 | 949.8184 | 5.320435 | 98.04398
25.6625 | 949.8188 | 5.320465 | 98.04453
25.67084 | 949.8205 | 5.320492 | 98.04503
25.67916 | 949.8226 | 5.320519 | 98.04553
25.6875 | 949.8259 | 5.320547 | 98.04604
25.69584 | 949.8294 | 5.320572 | 98.0465
25.70416 | 949.8332 | 5.320596 | 98.04695
25.7125 | 949.8374 | 5.32062 | 98.04739
25.72083 | 949.8428 | 5.320637 | 98.0477
25.72916 | 949.8478 | 5.320649 | 98.04792
25.7375 | 949.853 | 5.320668 | 98.04827
25.74583 | 949.858 | 5.320684 | 98.04857
25.75417 | 949.8651 | 5.320702 | 98.0489
25.7625 | 949.8715 | 5.320719 | 98.04921
25.77084 | 949.877 | 5.320735 | 98.04951
25.77917 | 949.8836 | 5.32075 | 98.04978
25.7875 | 949.8901 | 5.320762 | 98.05001
25.79584 | 949.8962 | 5.32077 | 98.05015
25.80416 | 949.9018 | 5.320781 | 98.05036
25.8125 | 949.9078 | 5.320794 | 98.0506
25.82084 | 949.9134 | 5.320807 | 98.05083
25.82916 | 949.9189 | 5.320825 | 98.05117
25.8375 | 949.9235 | 5.320844 | 98.05152
25.84583 | 949.9278 | 5.320865 | 98.0519
25.85416 | 949.9319 | 5.320887 | 98.05231
25.8625 | 949.9366 | 5.320908 | 98.0527
25.87083 | 949.939 | 5.320934 | 98.05318
25.87917 | 949.9422 | 5.320957 | 98.0536
25.8875 | 949.9442 | 5.32098 | 98.05402
25.89584 | 949.9472 | 5.320996 | 98.05432
25.90417 | 949.9508 | 5.321007 | 98.05452
25.9125 | 949.9528 | 5.321023 | 98.05482
25.92084 | 949.9546 | 5.321038 | 98.05509
25.92916 | 949.9563 | 5.321052 | 98.05535
25.9375 | 949.9579 | 5.32107 | 98.05568
25.94584 | 949.9599 | 5.321085 | 98.05596
25.95416 | 949.9616 | 5.321094 | 98.05612
25.9625 | 949.962 | 5.321111 | 98.05644
25.97083 | 949.9639 | 5.321129 | 98.05677
25.97916 | 949.9647 | 5.32115 | 98.05716
25.9875 | 949.9656 | 5.32117 | 98.05752
25.99583 | 949.9668 | 5.321188 | 98.05786
26.00417 | 949.9679 | 5.321204 | 98.05815
26.0125 | 949.9691 | 5.32122 | 98.05845
26.02084 | 949.9703 | 5.321235 | 98.05872
26.02917 | 949.971 | 5.32125 | 98.059
26.0375 | 949.9725 | 5.321274 | 98.05944
26.04584 | 949.9732 | 5.321304 | 98.05999
26.05416 | 949.9734 | 5.321329 | 98.06045
26.0625 | 949.9738 | 5.32135 | 98.06084
26.07084 | 949.9745 | 5.321366 | 98.06114
26.07916 | 949.9749 | 5.321386 | 98.0615
26.0875 | 949.975 | 5.321404 | 98.06184
26.09583 | 949.9764 | 5.321426 | 98.06224
26.10416 | 949.9766 | 5.32145 | 98.06268
26.1125 | 949.9768 | 5.321472 | 98.06309
26.12083 | 949.9769 | 5.321493 | 98.06348
26.12917 | 949.9781 | 5.32152 | 98.06397
26.1375 | 949.9776 | 5.321549 | 98.06451
26.14584 | 949.9778 | 5.321581 | 98.0651
26.15417 | 949.9782 | 5.321615 | 98.06572
26.1625 | 949.979 | 5.321648 | 98.06633
26.17084 | 949.9795 | 5.321686 | 98.06703
26.17916 | 949.9798 | 5.321726 | 98.06777
26.1875 | 949.9801 | 5.321766 | 98.06851
26.19584 | 949.9804 | 5.321804 | 98.06921
26.20416 | 949.9799 | 5.32184 | 98.06987
26.2125 | 949.9797 | 5.321874 | 98.0705
26.22083 | 949.9788 | 5.321904 | 98.07105
26.22916 | 949.9782 | 5.32194 | 98.07171
26.2375 | 949.9781 | 5.321978 | 98.07241
26.24583 | 949.9772 | 5.322012 | 98.07304
26.25417 | 949.9772 | 5.322049 | 98.07372
26.2625 | 949.9766 | 5.322092 | 98.07451
26.27084 | 949.9762 | 5.322138 | 98.07536
26.27917 | 949.9762 | 5.322179 | 98.07612
26.2875 | 949.9754 | 5.322222 | 98.07691
26.29584 | 949.9741 | 5.322262 | 98.07765
26.30416 | 949.9745 | 5.322304 | 98.07842
26.3125 | 949.9734 | 5.322334 | 98.07897
26.32084 | 949.9728 | 5.322359 | 98.07943
26.32916 | 949.9735 | 5.322382 | 98.07986
26.3375 | 949.9736 | 5.322411 | 98.08039
26.34583 | 949.9738 | 5.322445 | 98.08102
26.35416 | 949.9751 | 5.322478 | 98.08163
26.3625 | 949.9754 | 5.322502 | 98.08207
26.37083 | 949.9759 | 5.32253 | 98.08259
26.37917 | 949.9765 | 5.322555 | 98.08305
26.3875 | 949.9784 | 5.322578 | 98.08347
26.39584 | 949.9789 | 5.3226 | 98.08388
26.40417 | 949.979 | 5.322616 | 98.08417
26.4125 | 949.9805 | 5.322632 | 98.08447
26.42084 | 949.9806 | 5.322652 | 98.08483
26.42916 | 949.9812 | 5.322678 | 98.08531
26.4375 | 949.9826 | 5.322709 | 98.08588
26.44584 | 949.9836 | 5.322735 | 98.08636
26.45416 | 949.9838 | 5.322766 | 98.08694
26.4625 | 949.9843 | 5.322793 | 98.08743
26.47083 | 949.9852 | 5.322822 | 98.08797
26.47916 | 949.9858 | 5.32285 | 98.08848
26.4875 | 949.9859 | 5.322876 | 98.08896
26.49583 | 949.9859 | 5.322902 | 98.08944
26.50417 | 949.986 | 5.322932 | 98.08999
26.5125 | 949.9852 | 5.322955 | 98.09042
26.52084 | 949.9852 | 5.322978 | 98.09084
26.52917 | 949.9855 | 5.323002 | 98.09128
26.5375 | 949.9858 | 5.323027 | 98.09174
26.54584 | 949.9852 | 5.32305 | 98.09217
26.55416 | 949.9855 | 5.323074 | 98.09261
26.5625 | 949.9848 | 5.323096 | 98.09302
26.57084 | 949.985 | 5.323118 | 98.09342
26.57916 | 949.9856 | 5.323135 | 98.09373
26.5875 | 949.9858 | 5.323152 | 98.09405
26.59583 | 949.9855 | 5.32317 | 98.09438
26.60416 | 949.9843 | 5.323191 | 98.09477
26.6125 | 949.9845 | 5.323207 | 98.09506
26.62083 | 949.9842 | 5.323223 | 98.09536
26.62917 | 949.9841 | 5.323238 | 98.09563
26.6375 | 949.9843 | 5.32326 | 98.09604
26.64584 | 949.9848 | 5.32328 | 98.09641
26.65417 | 949.984 | 5.323301 | 98.09679
26.6625 | 949.9838 | 5.32332 | 98.09714
26.67084 | 949.9839 | 5.323338 | 98.09748
26.67916 | 949.9836 | 5.323358 | 98.09784
26.6875 | 949.9848 | 5.323376 | 98.09818
26.69584 | 949.9845 | 5.323394 | 98.09851
26.70416 | 949.985 | 5.323414 | 98.09888
26.7125 | 949.9856 | 5.323437 | 98.0993
26.72083 | 949.985 | 5.323457 | 98.09967
26.72916 | 949.986 | 5.323474 | 98.09998
26.7375 | 949.9851 | 5.323493 | 98.10033
26.74583 | 949.985 | 5.32352 | 98.10083
26.75417 | 949.9851 | 5.32355 | 98.10138
26.7625 | 949.9848 | 5.323579 | 98.10192
26.77084 | 949.9856 | 5.32361 | 98.10249
26.77917 | 949.9855 | 5.323635 | 98.10295
26.7875 | 949.9851 | 5.323663 | 98.10346
26.79584 | 949.985 | 5.323694 | 98.10404
26.80416 | 949.984 | 5.323721 | 98.10453
26.8125 | 949.9838 | 5.323753 | 98.10512
26.82084 | 949.9834 | 5.323784 | 98.10569
26.82916 | 949.9825 | 5.323816 | 98.10628
26.8375 | 949.9816 | 5.323848 | 98.10687
26.84583 | 949.9812 | 5.323876 | 98.10739
26.85416 | 949.9819 | 5.323902 | 98.10787
26.8625 | 949.9809 | 5.323926 | 98.10831
26.87083 | 949.9812 | 5.323953 | 98.10881
26.87917 | 949.9808 | 5.323976 | 98.10923
26.8875 | 949.9809 | 5.324001 | 98.10969
26.89584 | 949.9819 | 5.324021 | 98.11006
26.90417 | 949.9813 | 5.324039 | 98.11039
26.9125 | 949.9812 | 5.324057 | 98.11073
26.92084 | 949.9816 | 5.32407 | 98.11096
26.92916 | 949.983 | 5.324084 | 98.11122
26.9375 | 949.9835 | 5.324106 | 98.11163
26.94584 | 949.9845 | 5.324126 | 98.112
26.95416 | 949.986 | 5.324146 | 98.11237
26.9625 | 949.9871 | 5.324169 | 98.11279
26.97083 | 949.9878 | 5.324187 | 98.11312
26.97916 | 949.9884 | 5.324203 | 98.11342
26.9875 | 949.9899 | 5.324226 | 98.11384
26.99583 | 949.9894 | 5.324257 | 98.11441
27.00417 | 949.9903 | 5.32429 | 98.11502
27.0125 | 949.9905 | 5.32432 | 98.11557
27.02084 | 949.9901 | 5.324355 | 98.11622
27.02917 | 949.9881 | 5.324389 | 98.11684
27.0375 | 949.9889 | 5.324416 | 98.11734
27.04584 | 949.9888 | 5.324445 | 98.11788
27.05416 | 949.9875 | 5.324476 | 98.11845
27.0625 | 949.9871 | 5.324505 | 98.11898
27.07084 | 949.9869 | 5.324536 | 98.11955
27.07916 | 949.9866 | 5.324568 | 98.12014
27.0875 | 949.9866 | 5.3246 | 98.12073
27.09583 | 949.9872 | 5.324629 | 98.12127
27.10416 | 949.9878 | 5.324658 | 98.1218
27.1125 | 949.9874 | 5.32468 | 98.12221
27.12083 | 949.9879 | 5.324706 | 98.12269
27.12917 | 949.9887 | 5.324729 | 98.12311
27.1375 | 949.9882 | 5.324754 | 98.12357
27.14584 | 949.9881 | 5.32478 | 98.12405
27.15417 | 949.988 | 5.324804 | 98.12449
27.1625 | 949.9868 | 5.32483 | 98.12497
27.17084 | 949.9871 | 5.324853 | 98.12539
27.17916 | 949.9866 | 5.324872 | 98.12574
27.1875 | 949.9868 | 5.324887 | 98.12602
27.19584 | 949.9868 | 5.324902 | 98.1263
27.20416 | 949.9875 | 5.324921 | 98.12665
27.2125 | 949.9871 | 5.324944 | 98.12707
27.22083 | 949.9868 | 5.32497 | 98.12755
27.22916 | 949.9869 | 5.324994 | 98.12799
27.2375 | 949.9869 | 5.325018 | 98.12843
27.24583 | 949.9874 | 5.325038 | 98.1288
27.25417 | 949.9876 | 5.325058 | 98.12917
27.2625 | 949.9874 | 5.32508 | 98.12958
27.27084 | 949.9884 | 5.325106 | 98.13006
27.27917 | 949.9881 | 5.325122 | 98.13035
27.2875 | 949.9887 | 5.325144 | 98.13076
27.29584 | 949.9884 | 5.325168 | 98.1312
27.30416 | 949.9884 | 5.325191 | 98.13162
27.3125 | 949.9889 | 5.325211 | 98.13199
27.32084 | 949.9887 | 5.32523 | 98.13234
27.32916 | 949.9887 | 5.325248 | 98.13267
27.3375 | 949.9882 | 5.325263 | 98.13295
27.34583 | 949.9879 | 5.325282 | 98.1333
27.35416 | 949.9879 | 5.325302 | 98.13367
27.3625 | 949.9876 | 5.325328 | 98.13415
27.37083 | 949.9876 | 5.325346 | 98.13448
27.37917 | 949.9891 | 5.325365 | 98.13483
27.3875 | 949.9891 | 5.325379 | 98.13509
27.39584 | 949.9894 | 5.325391 | 98.13531
27.40417 | 949.9911 | 5.3254 | 98.13547
27.4125 | 949.9911 | 5.32541 | 98.13566
27.42084 | 949.9924 | 5.325425 | 98.13593
27.42916 | 949.9938 | 5.325442 | 98.13625
27.4375 | 949.9942 | 5.325464 | 98.13665
27.44584 | 949.9956 | 5.325485 | 98.13704
27.45416 | 949.9962 | 5.325507 | 98.13745
27.4625 | 949.9964 | 5.325528 | 98.13783
27.47083 | 949.9969 | 5.325546 | 98.13816
27.47916 | 949.9978 | 5.325567 | 98.13855
27.4875 | 949.9972 | 5.32558 | 98.13879
27.49583 | 949.9972 | 5.325589 | 98.13896
27.50417 | 949.997 | 5.325603 | 98.13921
27.5125 | 949.9982 | 5.325616 | 98.13945
27.52084 | 949.9976 | 5.325634 | 98.13979
27.52917 | 949.9981 | 5.325652 | 98.14012
27.5375 | 949.9975 | 5.325669 | 98.14043
27.54584 | 949.9981 | 5.325689 | 98.1408
27.55416 | 949.9978 | 5.325712 | 98.14122
27.5625 | 949.9969 | 5.325738 | 98.1417
27.57084 | 949.9974 | 5.325761 | 98.14213
27.57916 | 949.9969 | 5.325786 | 98.14259
27.5875 | 949.9969 | 5.325806 | 98.14296
27.59583 | 949.9972 | 5.32583 | 98.1434
27.60416 | 949.9972 | 5.325855 | 98.14386
27.6125 | 949.9969 | 5.325879 | 98.1443
27.62083 | 949.9978 | 5.3259 | 98.14469
27.62917 | 949.9976 | 5.325922 | 98.14509
27.6375 | 949.9976 | 5.325943 | 98.14548
27.64584 | 949.9978 | 5.32596 | 98.14579
27.65417 | 949.9968 | 5.325982 | 98.1462
27.6625 | 949.9964 | 5.326002 | 98.14657
27.67084 | 949.9962 | 5.326026 | 98.14701
27.67916 | 949.9964 | 5.32605 | 98.14745
27.6875 | 949.9956 | 5.326069 | 98.1478
27.69584 | 949.9952 | 5.326091 | 98.14821
27.70416 | 949.9959 | 5.326111 | 98.14858
27.7125 | 949.9962 | 5.32613 | 98.14893
27.72083 | 949.9958 | 5.32615 | 98.14929
27.72916 | 949.9957 | 5.326168 | 98.14963
27.7375 | 949.997 | 5.326189 | 98.15001
27.74583 | 949.9972 | 5.326211 | 98.15042
27.75417 | 949.9978 | 5.326238 | 98.15092
27.7625 | 949.9981 | 5.326261 | 98.15134
27.77084 | 949.9994 | 5.326284 | 98.15176
27.77917 | 949.9986 | 5.326305 | 98.15215
27.7875 | 949.9994 | 5.326324 | 98.1525
27.79584 | 950.0001 | 5.326338 | 98.15276
27.80416 | 950.0015 | 5.326355 | 98.15307
27.8125 | 950.0012 | 5.326371 | 98.15337
27.82084 | 950.002 | 5.326392 | 98.15375
27.82916 | 950.0025 | 5.326406 | 98.15401
27.8375 | 950.0032 | 5.326421 | 98.15429
27.84583 | 950.0032 | 5.326437 | 98.15458
27.85416 | 950.0035 | 5.326454 | 98.1549
27.8625 | 950.004 | 5.32647 | 98.15519
27.87083 | 950.0048 | 5.326484 | 98.15545
27.87917 | 950.005 | 5.3265 | 98.15574
27.8875 | 950.0056 | 5.326516 | 98.15604
27.89584 | 950.0051 | 5.32653 | 98.1563
27.90417 | 950.0053 | 5.326538 | 98.15644
27.9125 | 950.0064 | 5.326543 | 98.15654
27.92084 | 950.0064 | 5.326555 | 98.15676
27.92916 | 950.0072 | 5.326571 | 98.15705
27.9375 | 950.007 | 5.326586 | 98.15733
27.94584 | 950.0066 | 5.326601 | 98.15761
27.95416 | 950.0069 | 5.326616 | 98.15788
27.9625 | 950.0063 | 5.326633 | 98.1582
27.97083 | 950.0056 | 5.326648 | 98.15847
27.97916 | 950.0053 | 5.326665 | 98.15879
27.9875 | 950.0048 | 5.326688 | 98.15921
27.99583 | 950.0039 | 5.326712 | 98.15965
28.00417 | 950.004 | 5.326738 | 98.16013
28.0125 | 950.0035 | 5.326762 | 98.16057
28.02084 | 950.0025 | 5.326782 | 98.16094
28.02917 | 950.0032 | 5.3268 | 98.16127
28.0375 | 950.003 | 5.326816 | 98.16157
28.04584 | 950.0031 | 5.326824 | 98.16172
28.05416 | 950.0028 | 5.326829 | 98.16181
28.0625 | 950.0031 | 5.326831 | 98.16184
28.07084 | 950.0031 | 5.326834 | 98.1619
28.07916 | 950.0035 | 5.326836 | 98.16194
28.0875 | 950.0045 | 5.326838 | 98.16197
28.09583 | 950.0038 | 5.326843 | 98.16207
28.10416 | 950.0038 | 5.326846 | 98.16212
28.1125 | 950.0047 | 5.326844 | 98.16208
28.12083 | 950.0032 | 5.326844 | 98.16208
28.12917 | 950.0031 | 5.326843 | 98.16207
28.1375 | 950.002 | 5.326846 | 98.16212
28.14584 | 950.0009 | 5.326849 | 98.16218
28.15417 | 950.0001 | 5.326856 | 98.1623
28.1625 | 949.9984 | 5.326868 | 98.16253
28.17084 | 949.9978 | 5.326878 | 98.16271
28.17916 | 949.9972 | 5.326885 | 98.16284
28.1875 | 949.9955 | 5.32689 | 98.16293
28.19584 | 949.9962 | 5.326897 | 98.16306
28.20416 | 949.9957 | 5.326914 | 98.16337
28.2125 | 949.9964 | 5.326929 | 98.16365
28.22083 | 949.9968 | 5.326946 | 98.16396
28.22916 | 949.9975 | 5.326967 | 98.16435
28.2375 | 949.9969 | 5.326986 | 98.1647
28.24583 | 949.9984 | 5.326997 | 98.1649
28.25417 | 949.9989 | 5.32701 | 98.16514
28.2625 | 950 | 5.327028 | 98.16547
28.27084 | 949.9999 | 5.327048 | 98.16584
28.27917 | 950.0006 | 5.327064 | 98.16614
28.2875 | 950.0008 | 5.327082 | 98.16647
28.29584 | 950.0011 | 5.3271 | 98.1668
28.30416 | 950.0011 | 5.327116 | 98.1671
28.3125 | 950.0016 | 5.327126 | 98.16728
28.32084 | 950.002 | 5.327134 | 98.16743
28.32916 | 950.0022 | 5.327146 | 98.16765
28.3375 | 950.0025 | 5.327157 | 98.16785
28.34583 | 950.0032 | 5.327166 | 98.16802
28.35416 | 950.0024 | 5.327179 | 98.16826
28.3625 | 950.0024 | 5.32719 | 98.16846
28.37083 | 950.0026 | 5.3272 | 98.16864
28.37917 | 950.0025 | 5.327208 | 98.16879
28.3875 | 950.0016 | 5.327218 | 98.16898
28.39584 | 950.0014 | 5.327232 | 98.16923
28.40417 | 950.0006 | 5.327251 | 98.16958
28.4125 | 950.0001 | 5.327268 | 98.1699
28.42084 | 949.9999 | 5.327286 | 98.17023
28.42916 | 949.9999 | 5.327305 | 98.17058
28.4375 | 949.9999 | 5.327317 | 98.1708
28.44584 | 949.9997 | 5.327329 | 98.17102
28.45416 | 949.9995 | 5.327343 | 98.17128
28.4625 | 949.9992 | 5.327358 | 98.17156
28.47083 | 949.9991 | 5.32737 | 98.17178
28.47916 | 949.9988 | 5.327388 | 98.17211
28.4875 | 949.998 | 5.327412 | 98.17255
28.49583 | 949.9978 | 5.327438 | 98.17303
28.50417 | 949.997 | 5.327467 | 98.17356
28.5125 | 949.9969 | 5.327494 | 98.17406
28.52084 | 949.996 | 5.327516 | 98.17447
28.52917 | 949.9966 | 5.327541 | 98.17493
28.5375 | 949.9958 | 5.32756 | 98.17528
28.54584 | 949.9962 | 5.327572 | 98.1755
28.55416 | 949.995 | 5.327581 | 98.17566
28.5625 | 949.9962 | 5.327582 | 98.17568
28.57084 | 949.996 | 5.32758 | 98.17565
28.57916 | 949.9965 | 5.327576 | 98.17557
28.5875 | 949.9962 | 5.327576 | 98.17557
28.59583 | 949.9962 | 5.327581 | 98.17566
28.60416 | 949.9959 | 5.327585 | 98.17574
28.6125 | 949.9969 | 5.327586 | 98.17576
28.62083 | 949.9972 | 5.327588 | 98.17579
28.62917 | 949.9978 | 5.327589 | 98.17581
28.6375 | 949.9984 | 5.327598 | 98.17598
28.64584 | 949.9991 | 5.327598 | 98.17598
28.65417 | 949.9999 | 5.327597 | 98.17596
28.6625 | 950.0008 | 5.327597 | 98.17596
28.67084 | 950.0006 | 5.3276 | 98.17602
28.67916 | 950.0009 | 5.327603 | 98.17607
28.6875 | 950.0025 | 5.32761 | 98.1762
28.69584 | 950.0028 | 5.327618 | 98.17635
28.70416 | 950.0019 | 5.32763 | 98.17657
28.7125 | 950.0014 | 5.327635 | 98.17666
28.72083 | 950.0012 | 5.327637 | 98.1767
28.72916 | 950.0008 | 5.327637 | 98.1767
28.7375 | 950.0009 | 5.327642 | 98.17679
28.74583 | 950.0001 | 5.327651 | 98.17695
28.75417 | 950.0001 | 5.327659 | 98.1771
28.7625 | 950.0003 | 5.327666 | 98.17723
28.77084 | 949.9991 | 5.32768 | 98.17749
28.77917 | 949.9986 | 5.327694 | 98.17775
28.7875 | 949.9988 | 5.327717 | 98.17817
28.79584 | 949.9991 | 5.327734 | 98.17848
28.80416 | 949.9992 | 5.32775 | 98.17878
28.8125 | 949.9988 | 5.32776 | 98.17896
28.82084 | 949.9986 | 5.327771 | 98.17917
28.82916 | 949.9982 | 5.327782 | 98.17937
28.8375 | 949.9999 | 5.327789 | 98.1795
28.84583 | 949.9999 | 5.3278 | 98.1797
28.85416 | 950.0005 | 5.327815 | 98.17998
28.8625 | 950.0019 | 5.327832 | 98.18029
28.87083 | 950.0035 | 5.327851 | 98.18064
28.87917 | 950.0038 | 5.32786 | 98.18081
28.8875 | 950.0051 | 5.327868 | 98.18095
28.89584 | 950.0072 | 5.327881 | 98.18119
28.90417 | 950.0091 | 5.327896 | 98.18147
28.9125 | 950.0106 | 5.327913 | 98.18178
28.92084 | 950.0124 | 5.327928 | 98.18206
28.92916 | 950.0131 | 5.327937 | 98.18223
28.9375 | 950.0137 | 5.327943 | 98.18234
28.94584 | 950.015 | 5.32795 | 98.18246
28.95416 | 950.015 | 5.327955 | 98.18256
28.9625 | 950.0155 | 5.32796 | 98.18265
28.97083 | 950.0145 | 5.327969 | 98.18281
28.97916 | 950.0156 | 5.327986 | 98.18313
28.9875 | 950.0149 | 5.327999 | 98.18337
28.99583 | 950.015 | 5.328012 | 98.18361
29.00417 | 950.0145 | 5.328028 | 98.1839
29.0125 | 950.0144 | 5.328041 | 98.18414
29.02084 | 950.0134 | 5.328056 | 98.18442
29.02917 | 950.0129 | 5.328072 | 98.18471
29.0375 | 950.0121 | 5.328091 | 98.18506
29.04584 | 950.0119 | 5.328113 | 98.18547
29.05416 | 950.0111 | 5.328135 | 98.18587
29.0625 | 950.0106 | 5.328152 | 98.18619
29.07084 | 950.01 | 5.328168 | 98.18648
29.07916 | 950.0098 | 5.328182 | 98.18674
29.0875 | 950.0097 | 5.328196 | 98.187
29.09583 | 950.0093 | 5.328206 | 98.18718
29.10416 | 950.0087 | 5.328217 | 98.18739
29.1125 | 950.0097 | 5.328226 | 98.18755
29.12083 | 950.0089 | 5.328238 | 98.18777
29.12917 | 950.0092 | 5.328248 | 98.18796
29.1375 | 950.0084 | 5.328262 | 98.18821
29.14584 | 950.008 | 5.328277 | 98.18849
29.15417 | 950.0072 | 5.32829 | 98.18873
29.1625 | 950.0062 | 5.328302 | 98.18895
29.17084 | 950.0059 | 5.328312 | 98.18914
29.17916 | 950.0051 | 5.328313 | 98.18915
29.1875 | 950.0046 | 5.328314 | 98.18917
29.19584 | 950.0049 | 5.32832 | 98.18928
29.20416 | 950.0049 | 5.328324 | 98.18936
29.2125 | 950.0046 | 5.328331 | 98.18949
29.22083 | 950.0047 | 5.328339 | 98.18963
29.22916 | 950.0041 | 5.328342 | 98.18969
29.2375 | 950.0042 | 5.32835 | 98.18984
29.24583 | 950.0048 | 5.328355 | 98.18993
29.25417 | 950.0045 | 5.328358 | 98.18998
29.2625 | 950.0046 | 5.328364 | 98.19009
29.27084 | 950.005 | 5.32837 | 98.1902
29.27917 | 950.0051 | 5.328372 | 98.19024
29.2875 | 950.0056 | 5.328374 | 98.19028
29.29584 | 950.0061 | 5.328378 | 98.19035
29.30416 | 950.0059 | 5.328384 | 98.19046
29.3125 | 950.0064 | 5.328394 | 98.19065
29.32084 | 950.0069 | 5.328406 | 98.19087
29.32916 | 950.0072 | 5.328418 | 98.19109
29.3375 | 950.0075 | 5.328426 | 98.19124
29.34583 | 950.0093 | 5.328437 | 98.19144
29.35416 | 950.0089 | 5.328446 | 98.19161
29.3625 | 950.0099 | 5.328456 | 98.19179
29.37083 | 950.0106 | 5.328468 | 98.19201
29.37917 | 950.0094 | 5.328474 | 98.19212
29.3875 | 950.0087 | 5.328478 | 98.19219
29.39584 | 950.0074 | 5.32848 | 98.19223
29.40417 | 950.0081 | 5.328484 | 98.19231
29.4125 | 950.0081 | 5.32849 | 98.19242
29.42084 | 950.007 | 5.3285 | 98.1926
29.42916 | 950.0068 | 5.328511 | 98.1928
29.4375 | 950.0066 | 5.328523 | 98.19302
29.44584 | 950.0069 | 5.328535 | 98.19325
29.45416 | 950.0078 | 5.328551 | 98.19354
29.4625 | 950.0093 | 5.32857 | 98.19389
29.47083 | 950.0094 | 5.328586 | 98.19418
29.47916 | 950.0111 | 5.328594 | 98.19433
29.4875 | 950.0121 | 5.328602 | 98.19448
29.49583 | 950.0134 | 5.32861 | 98.19463
29.50417 | 950.0142 | 5.328618 | 98.19477
29.5125 | 950.0142 | 5.328619 | 98.19479
29.52084 | 950.0144 | 5.328624 | 98.19489
29.52917 | 950.0152 | 5.328629 | 98.19498
29.5375 | 950.0149 | 5.328641 | 98.1952
29.54584 | 950.014 | 5.32865 | 98.19536
29.55416 | 950.0132 | 5.32866 | 98.19555
29.5625 | 950.0131 | 5.328668 | 98.1957
29.57084 | 950.0124 | 5.328674 | 98.19581
29.57916 | 950.0124 | 5.328678 | 98.19588
29.5875 | 950.0114 | 5.328676 | 98.19584
29.59583 | 950.0111 | 5.328674 | 98.19581
29.60416 | 950.0101 | 5.328674 | 98.19581
29.6125 | 950.0094 | 5.328675 | 98.19582
29.62083 | 950.0094 | 5.328686 | 98.19603
29.62917 | 950.0094 | 5.3287 | 98.19629
29.6375 | 950.01 | 5.328716 | 98.19658
29.64584 | 950.0106 | 5.328731 | 98.19686
29.65417 | 950.0094 | 5.328744 | 98.1971
29.6625 | 950.0106 | 5.328759 | 98.19737
29.67084 | 950.0103 | 5.32877 | 98.19758
29.67916 | 950.0095 | 5.328771 | 98.19759
29.6875 | 950.0108 | 5.328762 | 98.19743
29.69584 | 950.0102 | 5.328755 | 98.1973
29.70416 | 950.0106 | 5.328746 | 98.19713
29.7125 | 950.0089 | 5.328736 | 98.19695
29.72083 | 950.0089 | 5.32873 | 98.19684
29.72916 | 950.0089 | 5.328732 | 98.19688
29.7375 | 950.0085 | 5.328744 | 98.1971
29.74583 | 950.0087 | 5.32876 | 98.19739
29.75417 | 950.0094 | 5.32878 | 98.19776
29.7625 | 950.0103 | 5.328801 | 98.19815
29.77084 | 950.0118 | 5.328821 | 98.19852
29.77917 | 950.0124 | 5.32883 | 98.19868
29.7875 | 950.0141 | 5.328836 | 98.19879
29.79584 | 950.0147 | 5.328832 | 98.19872
29.80416 | 950.0164 | 5.32883 | 98.19868
29.8125 | 950.0175 | 5.32883 | 98.19868
29.82084 | 950.0178 | 5.328832 | 98.19872
29.82916 | 950.0186 | 5.328836 | 98.19879
29.8375 | 950.0188 | 5.328844 | 98.19894
29.84583 | 950.0187 | 5.328863 | 98.19929
29.85416 | 950.0184 | 5.328889 | 98.19977
29.8625 | 950.018 | 5.328911 | 98.20017
29.87083 | 950.0176 | 5.32894 | 98.20071
29.87917 | 950.0162 | 5.328972 | 98.2013
29.8875 | 950.0151 | 5.328996 | 98.20174
29.89584 | 950.0153 | 5.329021 | 98.2022
29.90417 | 950.0142 | 5.329046 | 98.20266
29.9125 | 950.0134 | 5.329072 | 98.20314
29.92084 | 950.0129 | 5.329094 | 98.20355
29.92916 | 950.0118 | 5.329118 | 98.20399
29.9375 | 950.012 | 5.329141 | 98.20441
29.94584 | 950.0112 | 5.329166 | 98.20487
29.95416 | 950.0106 | 5.329182 | 98.20517
29.9625 | 950.0114 | 5.3292 | 98.2055
29.97083 | 950.0111 | 5.329216 | 98.20579
29.97916 | 950.0113 | 5.329238 | 98.2062
29.9875 | 950.0109 | 5.329261 | 98.20662
29.99583 | 950.0106 | 5.329285 | 98.20707
30.00417 | 950.0106 | 5.329314 | 98.2076
30.0125 | 950.0102 | 5.32934 | 98.20808
30.02084 | 950.0095 | 5.329363 | 98.2085
30.02917 | 950.0084 | 5.329375 | 98.20872
30.0375 | 950.0082 | 5.329384 | 98.20889
30.04584 | 950.0074 | 5.329391 | 98.20902
30.05416 | 950.0064 | 5.329395 | 98.20909
30.0625 | 950.0059 | 5.329398 | 98.20915
30.07084 | 950.0047 | 5.329395 | 98.20909
30.07916 | 950.0039 | 5.329394 | 98.20907
30.0875 | 950.0032 | 5.329394 | 98.20907
30.09583 | 950.0028 | 5.32939 | 98.209
-4 | 0 | 0 | 0
-4 | 1 | 0 | 0
30.10416 | 950.0031 | 5.32939 | 98.209
30.1125 | 950.0025 | 5.329395 | 98.20909
30.12083 | 950.0022 | 5.329401 | 98.2092
30.12917 | 950.0024 | 5.329409 | 98.20935
30.1375 | 950.0026 | 5.329418 | 98.20952
30.14584 | 950.0016 | 5.329419 | 98.20954
-4 | 0 | 0 | 0
30.15417 | 950.0019 | 5.329421 | 98.20957
30.1625 | 950.0019 | 5.329428 | 98.2097
30.17084 | 950.0009 | 5.329432 | 98.20977
30.17916 | 950.0009 | 5.329436 | 98.20985
30.1875 | 950.0016 | 5.329441 | 98.20994
30.19584 | 950.0011 | 5.329443 | 98.20998

## ProcessedData
Time /min | Time reset /s | Mass % | Conversion
19.17084 | 0 | 97.58959 | 0
19.17917 | 0.4998 | 97.53692 | 1.554078
19.1875 | 0.9996 | 97.48506 | 3.084231
19.19583 | 1.4994 | 97.43313 | 4.616559
19.20416 | 1.9992 | 97.37743 | 6.260358
19.2125 | 2.4996 | 97.32095 | 7.926996
19.22083 | 2.9994 | 97.2627 | 9.645835
19.22916 | 3.4992 | 97.2057 | 11.3277
19.2375 | 3.9996 | 97.14936 | 12.98999
19.24583 | 4.4994 | 97.09257 | 14.66587
19.25417 | 4.9998 | 97.03926 | 16.23898
19.2625 | 5.4996 | 96.98807 | 17.74955
19.27084 | 6 | 96.94095 | 19.13996
19.27917 | 6.4998 | 96.89565 | 20.47653
19.2875 | 6.9996 | 96.85223 | 21.75764
19.29584 | 7.5 | 96.81033 | 22.99416
19.30417 | 7.9998 | 96.76647 | 24.28832
19.3125 | 8.4996 | 96.72038 | 25.64827
19.32083 | 8.9994 | 96.67278 | 27.05282
19.32916 | 9.4992 | 96.62329 | 28.51337
19.3375 | 9.9996 | 96.57585 | 29.91302
19.34583 | 10.4994 | 96.52997 | 31.26699
19.35416 | 10.9992 | 96.48659 | 32.54701
19.3625 | 11.4996 | 96.4417 | 33.87162
19.37083 | 11.9994 | 96.39797 | 35.16197
19.37917 | 12.4998 | 96.35349 | 36.47462
19.3875 | 12.9996 | 96.30707 | 37.84436
19.39584 | 13.5 | 96.26105 | 39.20214
19.40417 | 13.9998 | 96.2164 | 40.51968
19.4125 | 14.4996 | 96.17542 | 41.72902
19.42084 | 15 | 96.13429 | 42.9427
19.42917 | 15.4998 | 96.09297 | 44.16182
19.4375 | 15.9996 | 96.05293 | 45.34342
19.44583 | 16.4994 | 96.01384 | 46.49674
19.45416 | 16.9992 | 95.9747 | 47.6517
19.4625 | 17.4996 | 95.9363 | 48.7849
19.47083 | 17.9994 | 95.89801 | 49.91484
19.47916 | 18.4992 | 95.85993 | 51.03826
19.4875 | 18.9996 | 95.82348 | 52.11383
19.49583 | 19.4994 | 95.78788 | 53.16438
19.50417 | 19.9998 | 95.75178 | 54.22961
19.5125 | 20.4996 | 95.71535 | 55.30464
19.52084 | 21 | 95.67709 | 56.43349
19.52917 | 21.4998 | 95.64094 | 57.50036
19.5375 | 21.9996 | 95.60666 | 58.51176
19.54584 | 22.5 | 95.57264 | 59.51555
19.55417 | 22.9998 | 95.5387 | 60.51716
19.5625 | 23.4996 | 95.50575 | 61.48941
19.57083 | 23.9994 | 95.47282 | 62.46112
19.57916 | 24.4992 | 95.44061 | 63.41162
19.5875 | 24.9996 | 95.40829 | 64.36538
19.59583 | 25.4994 | 95.37611 | 65.31479
19.60416 | 25.9992 | 95.34506 | 66.23104
19.6125 | 26.4996 | 95.3143 | 67.13858
19.62083 | 26.9994 | 95.28395 | 68.03416
19.62917 | 27.4998 | 95.25488 | 68.89222
19.6375 | 27.9996 | 95.22845 | 69.67198
19.64584 | 28.5 | 95.20295 | 70.42455
19.65417 | 28.9998 | 95.17696 | 71.19125
19.6625 | 29.4996 | 95.15166 | 71.93784
19.67084 | 30 | 95.12732 | 72.65616
19.67917 | 30.4998 | 95.10209 | 73.40057
19.6875 | 30.9996 | 95.07738 | 74.12976
19.69583 | 31.4994 | 95.05386 | 74.8236
19.70416 | 31.9992 | 95.03177 | 75.47557
19.7125 | 32.4996 | 95.00991 | 76.12048
19.72083 | 32.9994 | 94.988 | 76.76701
19.72916 | 33.4992 | 94.96731 | 77.37766
19.7375 | 33.9996 | 94.94783 | 77.95242
19.74583 | 34.4994 | 94.92887 | 78.51195
19.75417 | 34.9998 | 94.91 | 79.06877
19.7625 | 35.4996 | 94.89045 | 79.6457
19.77084 | 36 | 94.87139 | 80.20795
19.77917 | 36.4998 | 94.85186 | 80.78434
19.7875 | 36.9996 | 94.83269 | 81.34986
19.79584 | 37.5 | 94.81508 | 81.8697
19.80417 | 37.9998 | 94.79899 | 82.3444
19.8125 | 38.4996 | 94.78318 | 82.81095
19.82083 | 38.9994 | 94.76864 | 83.23998
19.82916 | 39.4992 | 94.75515 | 83.63802
19.8375 | 39.9996 | 94.74229 | 84.01757
19.84583 | 40.4994 | 94.73022 | 84.37373
19.85416 | 40.9992 | 94.7178 | 84.74023
19.8625 | 41.4996 | 94.70521 | 85.11162
19.87083 | 41.9994 | 94.6929 | 85.47485
19.87917 | 42.4998 | 94.68052 | 85.84026
19.8875 | 42.9996 | 94.66817 | 86.20459
19.89584 | 43.5 | 94.65579 | 86.57
19.90417 | 43.9998 | 94.64344 | 86.93432
19.9125 | 44.4996 | 94.63119 | 87.29592
19.92084 | 45 | 94.61904 | 87.65426
19.92917 | 45.4998 | 94.60695 | 88.01097
19.9375 | 45.9996 | 94.59501 | 88.36333
19.94583 | 46.4994 | 94.58337 | 88.70699
19.95416 | 46.9992 | 94.57198 | 89.04304
19.9625 | 47.4996 | 94.56092 | 89.36929
19.97083 | 47.9994 | 94.5501 | 89.68848
19.97916 | 48.4992 | 94.53945 | 90.00278
19.9875 | 48.9996 | 94.52897 | 90.31218
19.99583 | 49.4994 | 94.51868 | 90.6156
20.00417 | 49.9998 | 94.50866 | 90.91141
20.0125 | 50.4996 | 94.49876 | 91.20341
20.02084 | 51 | 94.48913 | 91.4878
20.02917 | 51.4998 | 94.47971 | 91.76566
20.0375 | 51.9996 | 94.47073 | 92.03048
20.04584 | 52.5 | 94.46196 | 92.28931
20.05417 | 52.9998 | 94.45341 | 92.54162
20.0625 | 53.4996 | 94.44497 | 92.79066
20.07083 | 53.9994 | 94.4367 | 93.03481
20.07916 | 54.4992 | 94.42854 | 93.2757
20.0875 | 54.9996 | 94.42067 | 93.50788
20.09583 | 55.4994 | 94.41298 | 93.73463
20.10416 | 55.9992 | 94.40548 | 93.95595
20.1125 | 56.4996 | 94.39818 | 94.17128
20.12083 | 56.9994 | 94.39105 | 94.38171
20.12917 | 57.4998 | 94.38412 | 94.58617
20.1375 | 57.9996 | 94.37731 | 94.78736
20.14584 | 58.5 | 94.37063 | 94.9842
20.15417 | 58.9998 | 94.36407 | 95.17779
20.1625 | 59.4996 | 94.3577 | 95.36593
20.17084 | 60 | 94.35132 | 95.55407
20.17917 | 60.4998 | 94.34513 | 95.73677
20.1875 | 60.9996 | 94.33914 | 95.9135
20.19583 | 61.4994 | 94.33336 | 96.08424
20.20416 | 61.9992 | 94.32783 | 96.24737
20.2125 | 62.4996 | 94.32248 | 96.40506
20.22083 | 62.9994 | 94.31723 | 96.56003
20.22916 | 63.4992 | 94.31207 | 96.71229
20.2375 | 63.9996 | 94.30708 | 96.85965
20.24583 | 64.4994 | 94.30212 | 97.00592
20.25417 | 64.9998 | 94.29724 | 97.15002
20.2625 | 65.4996 | 94.2925 | 97.28977
20.27084 | 66 | 94.28786 | 97.42679
20.27917 | 66.4998 | 94.28329 | 97.56165
20.2875 | 66.9996 | 94.27886 | 97.69215
20.29584 | 67.5 | 94.27455 | 97.81939
20.30417 | 67.9998 | 94.27031 | 97.94446
20.3125 | 68.4996 | 94.26617 | 98.0668
20.32083 | 68.9994 | 94.26213 | 98.18589
20.32916 | 69.4992 | 94.25826 | 98.30008
20.3375 | 69.9996 | 94.25443 | 98.41318
20.34583 | 70.4994 | 94.25078 | 98.52085
20.35416 | 70.9992 | 94.24726 | 98.62471
20.3625 | 71.4996 | 94.24372 | 98.72911
20.37083 | 71.9994 | 94.24018 | 98.83351
20.37917 | 72.4998 | 94.23666 | 98.93737
20.3875 | 72.9996 | 94.2332 | 99.0396
20.39584 | 73.5 | 94.22986 | 99.13802
20.40417 | 73.9998 | 94.22657 | 99.23535
20.4125 | 74.4996 | 94.22334 | 99.33051
20.42084 | 75 | 94.22032 | 99.41969
20.42917 | 75.4998 | 94.21737 | 99.50669
20.4375 | 75.9996 | 94.21451 | 99.59098
20.44583 | 76.4994 | 94.21173 | 99.67308
20.45416 | 76.9992 | 94.20902 | 99.75302
20.4625 | 77.4996 | 94.20619 | 99.83676
20.47083 | 77.9994 | 94.20338 | 99.91941
20.47916 | 78.4992 | 94.20066 | 99.99989