## Fe2O3_FeO_5CO_5CO2_1Cycle_150_3
CLOSED
Version | 2
Language | English
Mode | Standard
Run | 1
RunSerial | 8288
PanNo | 17
Instrument | TGA Q5000 V3.17 Build 265
Module | TGA - Modulated
InstSerial | 5000-0611
Operator | AS
File | \\Ce-mb4309\ta\Data\TGA\Jasper\2021\3layer_RPM_experiments\Fe2O3_FeO_5CO_5CO2_1Cycle_150_300um_NQW_850C_24032022.001
FurnaceType | IR
PlatformType | STD
Sample | Fe2O3 sigma
Size | 6.057 | mg
ProcName | ChemLoop with Auto Switch
Method | ChemLoop with Auto Switch
Comment | Fe2O3_Fe3O4_5CO5CO2 850C 150300um NQW
Xcomment | Pan: Platinum-HT
Xcomment | Gas1: Nitrogen
Xcomment | Gas2: Air
Xcomment | Balance Gas: Nitrogen 10.0 ml/min
Xcomment | Sample Gas: Nitrogen 50.0 ml/min
Text
TempCal | 2 | pts | 152.72 | 152.60,358.99 | 358.2
AutoCurie | Calibration: Passed, Date 2019-10-30 15:33:22
AutoCurie | Verification: Passed, Date 2019-11-01 16:10:36
PanForceCal | 2 pts 0.15 0.00,0.60 7.00
InstCalDate | Weight Date 2021-12-13 11:23:01
AutoWgtCal | Calibration: Passed, Date 2021-12-13 11:23:01
AutoWgtCal | Verification: Passed, Date 2021-12-13 11:26:42
Massflow | Balance N2 5 pts 10.00 9.79,50.00 45.72,100.00 97.10,150.00 147.70,190.00 183.20
Massflow | Balance He 5 pts 10.00 8.50,50.00 42.00,100.00 84.70,150.00 129.10,190.00 166.70
Massflow | Sample N2 5 pts 10.00 13.00,50.00 56.98,100.00 118.88,150.00 181.05,200.00 236.22
Massflow | Sample He 5 pts 10.00 14.20,50.00 50.10,100.00 95.80,150.00 143.70,190.00 184.00
Controls | Gas 1 Event Off Sampling 0.5
Nsig | 4
Sig1 | Time (min)
Sig2 | Temperature (°C)
Sig3 | Weight (mg)
Sig4 | Temperature Amplitude (°C)
AirCoolTime | 0.0 min
AutoAnalysis | Off
MacroFile
Date | 2022-03-24
Time | 18:12
OrgMethod | 1: Event state On
OrgMethod | 2: Isothermal for 0.05 min
OrgMethod | 3: Event state Off
OrgMethod | 4: Equilibrate at 100.00 °C
OrgMethod | 5: Ramp 60.00 °C/min to 850.00 °C
OrgMethod | 6: Event state On
OrgMethod | 7: Isothermal for 0.05 min
OrgMethod | 8: Event state Off
OrgMethod | 9: Isothermal for 0.10 min
OrgMethod | 10: Mass flow 200.00 mL/min
OrgMethod | 11: Isothermal for 1.00 min
OrgMethod | 12: Event state On
OrgMethod | 13: Isothermal for 0.10 min
OrgMethod | 14: Mass flow 157.00 mL/min
OrgMethod | 15: Isothermal for 10.00 min
OrgMethod | 16: Event state Off
OrgMethod | 17: Isothermal for 0.10 min
OrgMethod | 18: Mass flow 200.00 mL/min
OrgMethod | 19: Isothermal for 1.00 min
OrgMethod | 20: Event state On
OrgMethod | 21: Isothermal for 0.10 min
OrgMethod | 22: Mass flow 162.00 mL/min
OrgMethod | 23: Isothermal for 5.00 min
OrgMethod | 24: Event state Off
OrgMethod | 25: Repeat segment 9 for 0 times
OrgMethod | 26: Event state On
OrgMethod | 27: Isothermal for 0.05 min
OrgMethod | 28: Event state Off
OrgMethod | 29: Isothermal for 0.05 min
OrgFile | \\Ce-mb4309\ta\Data\TGA\Jasper\2021\3layer_RPM_experiments\Fe2O3_FeO_5CO_5CO2_1Cycle_150_300um_NQW_850C_24032022.001
StartOfData
-4 | 1 | 0 | 0
0.0009 | 29.00966 | 6.056861 | 100
0.004166667 | 29.01052 | 6.057241 | 100.0063
0.0125 | 29.01096 | 6.056194 | 99.98899
0.02083334 | 29.0112 | 6.056446 | 99.99315
0.02916666 | 29.01226 | 6.057674 | 100.0134
0.0375 | 29.01295 | 6.05647 | 99.99354
-4 | 0 | 0 | 0
0.04583334 | 29.01418 | 6.055904 | 99.9842
0.05416668 | 29.0708 | 6.05727 | 100.0068
0.0625 | 29.34348 | 6.055684 | 99.98057
0.07083332 | 29.69932 | 6.056719 | 99.99766
0.07916666 | 30.14503 | 6.062822 | 100.0984
0.0875 | 30.71954 | 6.064972 | 100.1339
0.09583332 | 31.43425 | 6.066794 | 100.164
0.1041666 | 32.27975 | 6.06963 | 100.2108
0.1125 | 33.23731 | 6.068188 | 100.187
0.1208333 | 34.29222 | 6.068996 | 100.2004
0.1291666 | 35.42398 | 6.070324 | 100.2223
0.1375 | 36.6165 | 6.069436 | 100.2076
0.1458333 | 37.85061 | 6.06966 | 100.2113
0.1541667 | 39.11194 | 6.070074 | 100.2181
0.1625 | 40.3876 | 6.070084 | 100.2183
0.1708334 | 41.66928 | 6.069474 | 100.2082
0.1791666 | 42.94508 | 6.070341 | 100.2226
0.1875 | 44.21012 | 6.069732 | 100.2125
0.1958334 | 45.46059 | 6.069026 | 100.2008
0.2041667 | 46.69182 | 6.068976 | 100.2
0.2125 | 47.90052 | 6.06884 | 100.1978
0.2208333 | 49.08569 | 6.068332 | 100.1894
0.2291667 | 50.24725 | 6.06822 | 100.1875
0.2375 | 51.38453 | 6.068178 | 100.1868
0.2458334 | 52.49842 | 6.067882 | 100.182
0.2541666 | 53.5882 | 6.067606 | 100.1774
0.2625 | 54.6539 | 6.067451 | 100.1748
0.2708334 | 55.6974 | 6.067222 | 100.1711
0.2791667 | 56.71723 | 6.066986 | 100.1672
0.2875 | 57.71812 | 6.066846 | 100.1649
0.2958333 | 58.69596 | 6.066701 | 100.1625
0.3041667 | 59.65412 | 6.066524 | 100.1595
0.3125 | 60.59138 | 6.066418 | 100.1578
0.3208333 | 61.51094 | 6.066316 | 100.1561
0.3291667 | 62.40963 | 6.066178 | 100.1538
0.3375 | 63.29096 | 6.066076 | 100.1521
0.3458333 | 64.15337 | 6.065974 | 100.1505
0.3541666 | 64.99692 | 6.065838 | 100.1482
0.3625 | 65.82426 | 6.065708 | 100.1461
0.3708334 | 66.63375 | 6.065586 | 100.1441
0.3791666 | 67.42641 | 6.065424 | 100.1414
0.3875 | 68.20093 | 6.065274 | 100.1389
0.3958334 | 68.9596 | 6.065136 | 100.1366
0.4041666 | 69.70188 | 6.064926 | 100.1332
0.4125 | 70.4273 | 6.064756 | 100.1303
0.4208333 | 71.13666 | 6.064605 | 100.1279
0.4291667 | 71.83147 | 6.064426 | 100.1249
0.4375 | 72.5107 | 6.06423 | 100.1217
0.4458333 | 73.1741 | 6.064063 | 100.1189
0.4541667 | 73.8227 | 6.063882 | 100.1159
0.4625 | 74.45624 | 6.063696 | 100.1128
0.4708334 | 75.07678 | 6.06352 | 100.1099
0.4791666 | 75.68258 | 6.063339 | 100.107
0.4875 | 76.27385 | 6.063138 | 100.1036
0.4958334 | 76.85339 | 6.062949 | 100.1005
0.5041666 | 77.41762 | 6.06276 | 100.0974
0.5125 | 77.96924 | 6.062559 | 100.0941
0.5208332 | 78.5083 | 6.062363 | 100.0908
0.5291666 | 79.03499 | 6.062179 | 100.0878
0.5375 | 79.54986 | 6.06199 | 100.0847
0.5458334 | 80.05276 | 6.0618 | 100.0815
0.5541668 | 80.5436 | 6.061626 | 100.0787
0.5625 | 81.02368 | 6.061456 | 100.0759
0.5708332 | 81.49144 | 6.061269 | 100.0728
0.5791666 | 81.94878 | 6.061104 | 100.0701
0.5875 | 82.39442 | 6.06094 | 100.0673
0.5958334 | 82.83161 | 6.06076 | 100.0644
0.6041668 | 83.25644 | 6.060592 | 100.0616
0.6125 | 83.67334 | 6.060434 | 100.059
0.6208334 | 84.08051 | 6.060254 | 100.056
0.6291666 | 84.47728 | 6.060086 | 100.0532
0.6375 | 84.86426 | 6.05993 | 100.0507
0.6458332 | 85.24188 | 6.059756 | 100.0478
0.6541666 | 85.61026 | 6.059586 | 100.045
0.6625 | 85.97112 | 6.059433 | 100.0425
0.6708334 | 86.32366 | 6.059268 | 100.0397
0.6791668 | 86.66578 | 6.059107 | 100.0371
0.6875 | 87.00059 | 6.058965 | 100.0347
0.6958332 | 87.32772 | 6.058813 | 100.0322
0.7041666 | 87.64592 | 6.058658 | 100.0297
0.7125 | 87.95702 | 6.05852 | 100.0274
0.7208334 | 88.26009 | 6.058384 | 100.0251
0.7291668 | 88.55707 | 6.05824 | 100.0228
0.7375 | 88.84503 | 6.05811 | 100.0206
0.7458334 | 89.12778 | 6.057985 | 100.0186
0.7541666 | 89.40324 | 6.057847 | 100.0163
0.7625 | 89.67231 | 6.057711 | 100.014
0.7708332 | 89.93313 | 6.05759 | 100.012
0.7791666 | 90.18925 | 6.057466 | 100.01
0.7875 | 90.43812 | 6.057343 | 100.008
0.7958334 | 90.68246 | 6.057238 | 100.0062
0.8041668 | 90.91961 | 6.057132 | 100.0045
0.8125 | 91.15226 | 6.057019 | 100.0026
0.8208332 | 91.37805 | 6.056922 | 100.001
0.8291666 | 91.59952 | 6.056826 | 99.99942
0.8375 | 91.81652 | 6.056718 | 99.99764
0.8458334 | 92.02611 | 6.056621 | 99.99604
0.8541668 | 92.23092 | 6.056532 | 99.99457
0.8625 | 92.43215 | 6.056426 | 99.99282
0.8708332 | 92.62762 | 6.05633 | 99.99123
0.8791668 | 92.81919 | 6.05625 | 99.98991
0.8875 | 93.00457 | 6.05616 | 99.98843
0.8958332 | 93.18697 | 6.056074 | 99.98701
0.9041666 | 93.36441 | 6.056004 | 99.98585
0.9125 | 93.53819 | 6.055922 | 99.9845
0.9208334 | 93.70711 | 6.055842 | 99.98318
0.9291668 | 93.8725 | 6.055778 | 99.98212
0.9375 | 94.03432 | 6.055709 | 99.98098
0.9458332 | 94.1905 | 6.05563 | 99.97968
0.9541666 | 94.34358 | 6.055566 | 99.97862
0.9625 | 94.49355 | 6.0555 | 99.97753
0.9708334 | 94.63966 | 6.055425 | 99.97629
0.9791668 | 94.7814 | 6.05536 | 99.97522
0.9875 | 94.92078 | 6.055299 | 99.97421
0.9958332 | 95.05656 | 6.055234 | 99.97314
1.004167 | 95.18725 | 6.055176 | 99.97218
1.0125 | 95.31626 | 6.055123 | 99.97131
1.020833 | 95.44145 | 6.055068 | 99.9704
1.029167 | 95.56522 | 6.055012 | 99.96947
1.0375 | 95.68408 | 6.054974 | 99.96885
1.045834 | 95.79996 | 6.054932 | 99.96815
1.054167 | 95.91375 | 6.054882 | 99.96733
1.0625 | 96.02374 | 6.054852 | 99.96683
1.070833 | 96.13139 | 6.054817 | 99.96625
1.079166 | 96.23719 | 6.054771 | 99.96549
1.0875 | 96.34059 | 6.054739 | 99.96497
1.095833 | 96.44012 | 6.054705 | 99.9644
1.104166 | 96.5384 | 6.054658 | 99.96363
1.1125 | 96.63522 | 6.054619 | 99.96298
1.120833 | 96.7272 | 6.05459 | 99.96251
1.129167 | 96.81791 | 6.054546 | 99.96178
1.1375 | 96.90679 | 6.054511 | 99.9612
1.145834 | 96.9928 | 6.054485 | 99.96077
1.154167 | 97.07745 | 6.054449 | 99.96018
1.1625 | 97.16019 | 6.054414 | 99.9596
1.170834 | 97.24152 | 6.05439 | 99.9592
1.179167 | 97.31856 | 6.054363 | 99.95876
1.1875 | 97.39645 | 6.054326 | 99.95815
1.195833 | 97.47105 | 6.0543 | 99.95772
1.204166 | 97.54371 | 6.054271 | 99.95724
1.2125 | 97.61503 | 6.054234 | 99.95663
1.220833 | 97.68491 | 6.054209 | 99.95621
1.229166 | 97.75329 | 6.054184 | 99.9558
1.2375 | 97.81981 | 6.05415 | 99.95524
1.245833 | 97.88449 | 6.05412 | 99.95475
1.254167 | 97.94843 | 6.0541 | 99.95442
1.2625 | 98.01105 | 6.054066 | 99.95385
1.270834 | 98.07124 | 6.054036 | 99.95336
1.279167 | 98.13055 | 6.054014 | 99.953
1.2875 | 98.18902 | 6.053985 | 99.95252
1.295834 | 98.24447 | 6.053956 | 99.95204
1.304167 | 98.29931 | 6.053941 | 99.95179
1.3125 | 98.3537 | 6.053924 | 99.95151
1.320833 | 98.40546 | 6.053901 | 99.95113
1.329166 | 98.45694 | 6.05389 | 99.95095
1.3375 | 98.50781 | 6.053879 | 99.95077
1.345833 | 98.55692 | 6.053856 | 99.95039
1.354166 | 98.60507 | 6.053843 | 99.95017
1.3625 | 98.65191 | 6.053829 | 99.94994
1.370833 | 98.69868 | 6.053804 | 99.94953
1.379167 | 98.74274 | 6.053789 | 99.94928
1.3875 | 98.78626 | 6.05378 | 99.94913
1.395834 | 98.83012 | 6.053766 | 99.9489
1.404167 | 98.8728 | 6.05375 | 99.94864
1.4125 | 98.91345 | 6.053741 | 99.94849
1.420834 | 98.95372 | 6.053726 | 99.94824
1.429167 | 98.99371 | 6.053709 | 99.94796
1.4375 | 99.03208 | 6.0537 | 99.94781
1.445833 | 99.06914 | 6.053691 | 99.94766
1.454166 | 99.10645 | 6.05368 | 99.94748
1.4625 | 99.14268 | 6.053674 | 99.94738
1.470833 | 99.17709 | 6.053666 | 99.94725
1.479166 | 99.21228 | 6.05365 | 99.94699
1.4875 | 99.24419 | 6.053646 | 99.94692
1.495833 | 99.27805 | 6.053644 | 99.94689
1.504167 | 99.30871 | 6.053632 | 99.94669
1.5125 | 99.33944 | 6.053626 | 99.94659
1.520834 | 99.36999 | 6.053623 | 99.94654
1.529167 | 99.39889 | 6.053612 | 99.94636
1.5375 | 99.42782 | 6.053598 | 99.94613
1.545834 | 99.45451 | 6.053594 | 99.94606
1.554167 | 99.48222 | 6.05359 | 99.946
1.5625 | 99.50978 | 6.053579 | 99.94581
1.570833 | 99.53569 | 6.053578 | 99.9458
1.579166 | 99.56049 | 6.053578 | 99.9458
1.5875 | 99.5847 | 6.053567 | 99.94562
1.595833 | 99.60812 | 6.053562 | 99.94553
1.604166 | 99.63189 | 6.053557 | 99.94545
1.6125 | 99.6562 | 6.053546 | 99.94527
1.620833 | 99.67774 | 6.053538 | 99.94514
1.629167 | 99.69891 | 6.053534 | 99.94507
1.6375 | 99.72003 | 6.053524 | 99.94491
1.645834 | 99.74066 | 6.053516 | 99.94477
1.654167 | 99.76014 | 6.053513 | 99.94472
1.6625 | 99.77887 | 6.053501 | 99.94453
1.670834 | 99.79776 | 6.053489 | 99.94433
1.679166 | 99.81711 | 6.053484 | 99.94425
1.6875 | 99.83569 | 6.053474 | 99.94408
1.695834 | 99.8534 | 6.053464 | 99.94391
1.704166 | 99.86957 | 6.05346 | 99.94385
1.7125 | 99.88598 | 6.053455 | 99.94377
1.720833 | 99.90245 | 6.053448 | 99.94365
1.729166 | 99.9183 | 6.053446 | 99.94362
1.7375 | 99.93454 | 6.053442 | 99.94355
1.745833 | 99.94869 | 6.053432 | 99.94339
1.754167 | 99.96351 | 6.053428 | 99.94332
1.7625 | 99.97608 | 6.053426 | 99.94329
1.770834 | 99.99109 | 6.053422 | 99.94322
1.779167 | 100.0044 | 6.053422 | 99.94322
1.7875 | 100.0185 | 6.05342 | 99.94319
1.795834 | 100.0305 | 6.053414 | 99.94309
1.804166 | 100.0425 | 6.053408 | 99.94299
1.8125 | 100.0555 | 6.053408 | 99.94299
1.820834 | 100.0687 | 6.0534 | 99.94286
1.829166 | 100.08 | 6.05339 | 99.94269
1.8375 | 100.091 | 6.053387 | 99.94264
1.845833 | 100.1024 | 6.053382 | 99.94256
1.854166 | 100.1123 | 6.05338 | 99.94253
1.8625 | 100.1241 | 6.053382 | 99.94256
1.870833 | 100.133 | 6.053381 | 99.94254
1.879167 | 100.1428 | 6.053377 | 99.94248
1.8875 | 100.1521 | 6.05338 | 99.94253
1.895834 | 100.1617 | 6.053385 | 99.94261
1.904167 | 100.1696 | 6.053384 | 99.94259
1.9125 | 100.1792 | 6.053382 | 99.94256
1.920834 | 100.1881 | 6.053386 | 99.94263
1.929166 | 100.1954 | 6.05338 | 99.94253
1.9375 | 100.2035 | 6.053374 | 99.94243
1.945834 | 100.2109 | 6.053376 | 99.94246
1.954166 | 100.2179 | 6.05338 | 99.94253
1.9625 | 100.2256 | 6.053375 | 99.94245
1.970833 | 100.2328 | 6.053374 | 99.94243
1.979166 | 100.2395 | 6.053372 | 99.9424
1.9875 | 100.2454 | 6.05336 | 99.9422
1.995833 | 100.2521 | 6.053355 | 99.94212
2.004166 | 100.2577 | 6.053355 | 99.94212
2.0125 | 100.2634 | 6.053352 | 99.94207
2.020833 | 100.2689 | 6.053352 | 99.94207
2.029167 | 100.2739 | 6.053359 | 99.94218
2.0375 | 100.2788 | 6.053363 | 99.94225
2.045834 | 100.2841 | 6.053362 | 99.94223
2.054166 | 100.2872 | 6.053364 | 99.94226
2.0625 | 100.2918 | 6.053364 | 99.94226
2.070834 | 100.2966 | 6.053368 | 99.94233
2.079166 | 100.3013 | 6.053374 | 99.94243
2.0875 | 100.3061 | 6.053381 | 99.94254
2.095833 | 100.3094 | 6.053385 | 99.94261
2.104167 | 100.3116 | 6.053393 | 99.94274
2.1125 | 100.3156 | 6.053399 | 99.94284
2.120834 | 100.319 | 6.053399 | 99.94284
2.129166 | 100.3226 | 6.0534 | 99.94286
2.1375 | 100.3255 | 6.053408 | 99.94299
2.145833 | 100.3298 | 6.053411 | 99.94304
2.154167 | 100.3316 | 6.053415 | 99.94311
2.1625 | 100.3355 | 6.053425 | 99.94327
2.170834 | 100.3374 | 6.053426 | 99.94329
2.179166 | 100.3397 | 6.053426 | 99.94329
2.1875 | 100.3425 | 6.05343 | 99.94335
2.195834 | 100.3442 | 6.053432 | 99.94339
2.204166 | 100.3477 | 6.05343 | 99.94335
2.2125 | 100.3493 | 6.053434 | 99.94342
2.220833 | 100.3513 | 6.053436 | 99.94345
2.229167 | 100.3538 | 6.053432 | 99.94339
2.2375 | 100.356 | 6.053429 | 99.94334
2.245834 | 100.3581 | 6.053432 | 99.94339
2.254166 | 100.36 | 6.05343 | 99.94335
2.2625 | 100.3622 | 6.053432 | 99.94339
2.270833 | 100.363 | 6.053433 | 99.9434
2.279167 | 100.3656 | 6.053436 | 99.94345
2.2875 | 100.3665 | 6.053432 | 99.94339
2.295834 | 100.3671 | 6.05343 | 99.94335
2.304166 | 100.3679 | 6.053432 | 99.94339
2.3125 | 100.3697 | 6.053432 | 99.94339
2.320834 | 100.3708 | 6.053436 | 99.94345
2.329166 | 100.3711 | 6.053442 | 99.94355
2.3375 | 100.3725 | 6.053446 | 99.94362
2.345833 | 100.3727 | 6.053446 | 99.94362
2.354167 | 100.3736 | 6.05345 | 99.94368
2.3625 | 100.3752 | 6.053446 | 99.94362
2.370834 | 100.3743 | 6.053448 | 99.94365
2.379166 | 100.3748 | 6.053449 | 99.94367
2.3875 | 100.3761 | 6.05345 | 99.94368
2.395833 | 100.3771 | 6.053448 | 99.94365
2.404167 | 100.3774 | 6.053448 | 99.94365
2.4125 | 100.3775 | 6.053443 | 99.94357
2.420834 | 100.378 | 6.053443 | 99.94357
2.429166 | 100.3782 | 6.053448 | 99.94365
2.4375 | 100.3782 | 6.05345 | 99.94368
2.445834 | 100.3784 | 6.05345 | 99.94368
2.454166 | 100.3791 | 6.05345 | 99.94368
2.4625 | 100.3779 | 6.053448 | 99.94365
2.470833 | 100.3779 | 6.053448 | 99.94365
2.479167 | 100.3778 | 6.053455 | 99.94377
2.4875 | 100.3774 | 6.05346 | 99.94385
2.495834 | 100.3762 | 6.053466 | 99.94395
2.504166 | 100.3758 | 6.053471 | 99.94403
2.5125 | 100.3742 | 6.053479 | 99.94416
2.520833 | 100.3748 | 6.053481 | 99.9442
2.529167 | 100.3733 | 6.05348 | 99.94418
2.5375 | 100.3734 | 6.05348 | 99.94418
2.545834 | 100.3727 | 6.053482 | 99.94421
2.554166 | 100.3718 | 6.053479 | 99.94416
2.5625 | 100.3716 | 6.053476 | 99.94411
2.570834 | 100.3702 | 6.053474 | 99.94408
2.579166 | 100.3694 | 6.05347 | 99.94401
2.5875 | 100.3674 | 6.053465 | 99.94393
2.595833 | 100.3662 | 6.053462 | 99.94388
2.604167 | 100.3672 | 6.05346 | 99.94385
2.6125 | 100.3983 | 6.053455 | 99.94377
2.620834 | 100.4639 | 6.053445 | 99.9436
2.629166 | 100.5521 | 6.053446 | 99.94362
2.6375 | 100.6678 | 6.053461 | 99.94387
2.645833 | 100.8143 | 6.053497 | 99.94446
2.654167 | 100.9955 | 6.053546 | 99.94527
2.6625 | 101.2095 | 6.053606 | 99.94626
2.670834 | 101.4531 | 6.053676 | 99.94742
2.679166 | 101.7231 | 6.053752 | 99.94867
2.6875 | 102.0172 | 6.053834 | 99.95002
2.695834 | 102.3296 | 6.053915 | 99.95136
2.704166 | 102.6596 | 6.053993 | 99.95264874
2.7125 | 103.0007 | 6.054074 | 99.95399
2.720833 | 103.3482 | 6.054154 | 99.95531
2.729167 | 103.7052 | 6.05423 | 99.95656
2.7375 | 104.0706 | 6.054297 | 99.95767
2.745834 | 104.4433 | 6.05436 | 99.95871
2.754166 | 104.8215 | 6.054426 | 99.9598
2.7625 | 105.2066 | 6.054492 | 99.96089
2.770833 | 105.6008 | 6.054555 | 99.96193
2.779167 | 106.0014 | 6.054611 | 99.96285
2.7875 | 106.4118 | 6.054668 | 99.96379
2.795834 | 106.8304 | 6.054728 | 99.96478
2.804166 | 107.2588 | 6.05478 | 99.96564
2.8125 | 107.6976 | 6.054829 | 99.96645
2.820834 | 108.1446 | 6.054882 | 99.96733
2.829166 | 108.6023 | 6.054932 | 99.96815
2.8375 | 109.069 | 6.054984 | 99.96901
2.845833 | 109.5457 | 6.055038 | 99.9699
2.854167 | 110.0304 | 6.055088 | 99.97073
2.8625 | 110.5242 | 6.055138 | 99.97155
2.870834 | 111.0267 | 6.055185 | 99.97233
2.879166 | 111.5357 | 6.055231 | 99.97309
2.8875 | 112.0541 | 6.05528 | 99.9739
2.895833 | 112.5764 | 6.055322 | 99.97459
2.904167 | 113.1051 | 6.055362 | 99.97525
2.9125 | 113.6398 | 6.055408 | 99.97601
2.920834 | 114.1769 | 6.055451 | 99.97672
2.929166 | 114.7183 | 6.055488 | 99.97733
2.9375 | 115.264 | 6.055525 | 99.97794
2.945834 | 115.8082 | 6.055554 | 99.97842
2.954166 | 116.3554 | 6.055585 | 99.97893
2.9625 | 116.9027 | 6.055615 | 99.97943
2.970833 | 117.4489 | 6.055642 | 99.97987
2.979167 | 117.9964 | 6.055671 | 99.98035
2.9875 | 118.5408 | 6.055691 | 99.98068
2.995834 | 119.0842 | 6.055712 | 99.98103
3.004166 | 119.6261 | 6.055729 | 99.98131
3.0125 | 120.1651 | 6.05574 | 99.98149
3.020833 | 120.7019 | 6.055747 | 99.98161
3.029167 | 121.2366 | 6.055744 | 99.98156
3.0375 | 121.7675 | 6.055741 | 99.98151
3.045834 | 122.2968 | 6.055741 | 99.98151
3.054166 | 122.8207 | 6.05574 | 99.98149
3.0625 | 123.3436 | 6.055738 | 99.98146
3.070834 | 123.8641 | 6.055731 | 99.98134
3.079166 | 124.3812 | 6.055724 | 99.98123
3.0875 | 124.8942 | 6.055718 | 99.98113
3.095833 | 125.4069 | 6.055708 | 99.98096
3.104167 | 125.9145 | 6.055698 | 99.9808
3.1125 | 126.4212 | 6.05568 | 99.9805
3.120834 | 126.9254 | 6.055661 | 99.98019
3.129166 | 127.427 | 6.055644 | 99.97991
3.1375 | 127.9271 | 6.055622 | 99.97954
3.145833 | 128.4254 | 6.0556 | 99.97918
3.154167 | 128.9209 | 6.055579 | 99.97883
3.1625 | 129.4155 | 6.055554 | 99.97842
3.170834 | 129.91 | 6.055526 | 99.97796
3.179166 | 130.4039 | 6.0555 | 99.97753
3.1875 | 130.8952 | 6.055474 | 99.9771
3.195834 | 131.3872 | 6.05545 | 99.9767
3.204167 | 131.8788 | 6.055426 | 99.97631
3.2125 | 132.3692 | 6.055401 | 99.9759
3.220833 | 132.8604 | 6.055376 | 99.97548
3.229167 | 133.3506 | 6.055354 | 99.97512
3.2375 | 133.8406 | 6.05533 | 99.97472
3.245834 | 134.3333 | 6.055308 | 99.97436
3.254166 | 134.824 | 6.055287 | 99.97401
3.2625 | 135.3156 | 6.055262 | 99.9736
3.270833 | 135.8078 | 6.055237 | 99.97319
3.279167 | 136.3014 | 6.055216 | 99.97284
3.2875 | 136.7941 | 6.05519 | 99.97241
3.295833 | 137.2896 | 6.055162 | 99.97195
3.304166 | 137.7842 | 6.055136 | 99.97152
3.3125 | 138.2791 | 6.055106 | 99.97102
3.320834 | 138.7754 | 6.055074 | 99.9705
3.329167 | 139.2726 | 6.055042 | 99.96997
3.3375 | 139.7706 | 6.055008 | 99.96941
3.345833 | 140.2692 | 6.054973 | 99.96883
3.354167 | 140.7666 | 6.054938 | 99.96825
3.3625 | 141.2677 | 6.054907 | 99.96774
3.370834 | 141.767 | 6.054875 | 99.96721
3.379166 | 142.2669 | 6.054846 | 99.96673
3.3875 | 142.7678 | 6.054812 | 99.96617
3.395833 | 143.2691 | 6.054785 | 99.96572
3.404167 | 143.7706 | 6.054757 | 99.96526
3.4125 | 144.2726 | 6.054732 | 99.96485
3.420833 | 144.7743 | 6.054706 | 99.96442
3.429166 | 145.2768 | 6.054678 | 99.96396
3.4375 | 145.7787 | 6.054649 | 99.96348
3.445834 | 146.2822 | 6.054623 | 99.96305
3.454167 | 146.7847 | 6.054599 | 99.96265
3.4625 | 147.2869 | 6.054574 | 99.96224
3.470833 | 147.7905 | 6.054548 | 99.96181
3.479167 | 148.2924 | 6.05452 | 99.96135
3.4875 | 148.7949 | 6.054491 | 99.96087
3.495834 | 149.2978 | 6.054462 | 99.96039
3.504166 | 149.8001 | 6.054424 | 99.95976
3.5125 | 150.3021 | 6.05439 | 99.9592
3.520833 | 150.8037 | 6.054356 | 99.95864
3.529167 | 151.3062 | 6.054318 | 99.95801
3.5375 | 151.8074 | 6.054283 | 99.95744
3.545833 | 152.3101 | 6.054242 | 99.95676
3.554166 | 152.8102 | 6.0542 | 99.95607
3.5625 | 153.3114 | 6.05416 | 99.95541
3.570834 | 153.8121 | 6.054124 | 99.95481
3.579167 | 154.3131 | 6.054084 | 99.95415
3.5875 | 154.8136 | 6.05405 | 99.95359
3.595833 | 155.3139 | 6.054018 | 99.95306
3.604167 | 155.815 | 6.053988 | 99.95257
3.6125 | 156.3155 | 6.053955 | 99.95202
3.620834 | 156.8156 | 6.053922 | 99.95148
3.629166 | 157.3154 | 6.053894 | 99.95101
3.6375 | 157.8159 | 6.05387 | 99.95062
3.645833 | 158.3162 | 6.05384 | 99.95012
3.654167 | 158.8155 | 6.053816 | 99.94973
3.6625 | 159.3151 | 6.05379 | 99.9493
3.670833 | 159.8156 | 6.053761 | 99.94882
3.679166 | 160.3156 | 6.053724 | 99.94821
3.6875 | 160.8154 | 6.053688 | 99.94761
3.695834 | 161.3154 | 6.053653 | 99.94704
3.704167 | 161.8146 | 6.053618 | 99.94646
3.7125 | 162.315 | 6.053586 | 99.94593
3.720833 | 162.8152 | 6.053552 | 99.94537
3.729167 | 163.3141 | 6.053518 | 99.94481
3.7375 | 163.8136 | 6.053482 | 99.94421
3.745834 | 164.3127 | 6.053442 | 99.94355
3.754166 | 164.8122 | 6.053404 | 99.94292
3.7625 | 165.3118 | 6.053367 | 99.94231
3.770833 | 165.8115 | 6.053328 | 99.94167
3.779167 | 166.3103 | 6.05329 | 99.94104
3.7875 | 166.8104 | 6.053254 | 99.94045
3.795833 | 167.3087 | 6.05322 | 99.93989
3.804166 | 167.808 | 6.05318 | 99.93923
3.8125 | 168.3079 | 6.053142 | 99.9386
3.820834 | 168.8072 | 6.05311 | 99.93807
3.829167 | 169.3062 | 6.053079 | 99.93756
3.8375 | 169.8058 | 6.053051 | 99.9371
3.845833 | 170.3049 | 6.053018 | 99.93655
3.854167 | 170.8045 | 6.052985 | 99.93601
3.8625 | 171.3034 | 6.052954 | 99.93549
3.870834 | 171.8036 | 6.052922 | 99.93497
3.879166 | 172.3031 | 6.052891 | 99.93445
3.8875 | 172.8016 | 6.052863 | 99.93399
3.895833 | 173.3026 | 6.052839 | 99.9336
3.904167 | 173.8014 | 6.052813 | 99.93317
3.9125 | 174.3018 | 6.052786 | 99.93272
3.920833 | 174.8022 | 6.052758 | 99.93226
3.929166 | 175.3016 | 6.052727 | 99.93175
3.9375 | 175.8015 | 6.052694 | 99.9312
3.945834 | 176.3013 | 6.052662 | 99.93067
3.954167 | 176.8008 | 6.052632 | 99.93018
3.9625 | 177.3012 | 6.052602 | 99.92968
3.970833 | 177.8012 | 6.052569 | 99.92914
3.979167 | 178.301 | 6.05254 | 99.92866
3.9875 | 178.7995 | 6.052509 | 99.92815
3.995834 | 179.3007 | 6.052474 | 99.92757
4.004166 | 179.8008 | 6.052437 | 99.92696
4.0125 | 180.2999 | 6.052395 | 99.92627
4.020834 | 180.8001 | 6.05235 | 99.92552
4.029167 | 181.2998 | 6.052301 | 99.92471
4.0375 | 181.7998 | 6.052261 | 99.92405
4.045833 | 182.2991 | 6.052227 | 99.92349
4.054167 | 182.7994 | 6.052192 | 99.92291
4.0625 | 183.2985 | 6.052158 | 99.92235
4.070833 | 183.7986 | 6.052129 | 99.92187
4.079167 | 184.2988 | 6.052101 | 99.92141
4.0875 | 184.8002 | 6.052068 | 99.92087
4.095833 | 185.298 | 6.052034 | 99.92031
4.104166 | 185.7981 | 6.052006 | 99.91984
4.1125 | 186.2988 | 6.051976 | 99.91935
4.120834 | 186.7974 | 6.051948 | 99.91889
4.129166 | 187.2972 | 6.051918 | 99.91839
4.1375 | 187.7963 | 6.051885 | 99.91785
4.145834 | 188.297 | 6.051851 | 99.91728
4.154167 | 188.7958 | 6.051826 | 99.91687
4.1625 | 189.2955 | 6.0518 | 99.91644
4.170833 | 189.7954 | 6.051771 | 99.91596
4.179167 | 190.2951 | 6.05175 | 99.91562
4.1875 | 190.7945 | 6.051724 | 99.91519
4.195833 | 191.2936 | 6.051694 | 99.91469
4.204167 | 191.7936 | 6.051668 | 99.91426
4.2125 | 192.2935 | 6.051641 | 99.91382
4.220833 | 192.7929 | 6.051616 | 99.9134
4.229166 | 193.2926 | 6.051592 | 99.91301
4.2375 | 193.7918 | 6.05156 | 99.91248
4.245834 | 194.2913 | 6.051521 | 99.91184
4.254166 | 194.7916 | 6.051489 | 99.91131
4.2625 | 195.291 | 6.05145 | 99.91066
4.270834 | 195.7914 | 6.05141 | 99.91
4.279167 | 196.2898 | 6.051374 | 99.90941
4.2875 | 196.7891 | 6.051338 | 99.90881
4.295833 | 197.2891 | 6.051304 | 99.90825
4.304167 | 197.7881 | 6.05127 | 99.90769
4.3125 | 198.2874 | 6.051234 | 99.9071
4.320833 | 198.7883 | 6.051194 | 99.90644
4.329167 | 199.2872 | 6.051155 | 99.90579
4.3375 | 199.786 | 6.051114 | 99.90512
4.345833 | 200.2869 | 6.051071 | 99.90441
4.354166 | 200.7858 | 6.051028 | 99.9037
4.3625 | 201.2847 | 6.05099 | 99.90307
4.370834 | 201.7848 | 6.050952 | 99.90244
4.379166 | 202.2844 | 6.05091 | 99.90175
4.3875 | 202.7846 | 6.050865 | 99.901
4.395834 | 203.284 | 6.050828 | 99.90039
4.404167 | 203.7838 | 6.050789 | 99.89975
4.4125 | 204.2834 | 6.050753 | 99.89916
4.420833 | 204.7827 | 6.050717 | 99.89856
4.429167 | 205.282 | 6.050682 | 99.89798
4.4375 | 205.7825 | 6.050651 | 99.89747
4.445833 | 206.2814 | 6.05062 | 99.89696
4.454167 | 206.7819 | 6.050586 | 99.8964
4.4625 | 207.2814 | 6.050558 | 99.89594
4.470833 | 207.7805 | 6.050526 | 99.89541
4.479166 | 208.2802 | 6.050495 | 99.8949
4.4875 | 208.7798 | 6.050461 | 99.89433
4.495834 | 209.2785 | 6.050429 | 99.89381
4.504166 | 209.7789 | 6.050392 | 99.8932
4.5125 | 210.2775 | 6.050358 | 99.89263
4.520834 | 210.7774 | 6.050324 | 99.89207
4.529167 | 211.2765 | 6.050291 | 99.89153
4.5375 | 211.7763 | 6.050257 | 99.89097
4.545833 | 212.2764 | 6.050225 | 99.89044
4.554167 | 212.7756 | 6.050186 | 99.88979
4.5625 | 213.275 | 6.050146 | 99.88913
4.570833 | 213.774 | 6.050108 | 99.88851
4.579167 | 214.273 | 6.05007 | 99.88788
4.5875 | 214.773 | 6.050032 | 99.88725
4.595833 | 215.2729 | 6.049996 | 99.88666
4.604166 | 215.7707 | 6.049961 | 99.88608
4.6125 | 216.2706 | 6.049921 | 99.88542
4.620834 | 216.7693 | 6.049882 | 99.88478
4.629166 | 217.2687 | 6.049855 | 99.88433
4.6375 | 217.768 | 6.049826 | 99.88385
4.645834 | 218.2676 | 6.049798 | 99.88339
4.654167 | 218.766 | 6.049761 | 99.88278
4.6625 | 219.2648 | 6.049724 | 99.88217
4.670833 | 219.7638 | 6.049684 | 99.88151
4.679167 | 220.2639 | 6.049649 | 99.88093
4.6875 | 220.7629 | 6.049615 | 99.88037
4.695833 | 221.2614 | 6.049576 | 99.87972
4.704167 | 221.7601 | 6.04954 | 99.87913
4.7125 | 222.26 | 6.0495 | 99.87847
4.720833 | 222.7595 | 6.049459 | 99.87779
4.729166 | 223.2572 | 6.049418 | 99.87711
4.7375 | 223.7574 | 6.049374 | 99.87639
4.745834 | 224.2556 | 6.04933 | 99.87566
4.754166 | 224.7556 | 6.049288 | 99.87497
4.7625 | 225.2549 | 6.049244 | 99.87424
4.770834 | 225.7544 | 6.0492 | 99.87352
4.779167 | 226.2543 | 6.04916 | 99.87285
4.7875 | 226.7535 | 6.049126 | 99.87229
4.795833 | 227.252 | 6.04909 | 99.8717
4.804167 | 227.7524 | 6.049055 | 99.87112
4.8125 | 228.252 | 6.049016 | 99.87048
4.820833 | 228.7514 | 6.048979 | 99.86987
4.829167 | 229.2504 | 6.048941 | 99.86924
4.8375 | 229.7498 | 6.048906 | 99.86866
4.845833 | 230.2496 | 6.048868 | 99.86803
4.854166 | 230.7484 | 6.048829 | 99.86739
4.8625 | 231.2478 | 6.048791 | 99.86676
4.870834 | 231.7467 | 6.04875 | 99.86609
4.879166 | 232.2452 | 6.048715 | 99.86551
4.8875 | 232.7455 | 6.048684 | 99.865
4.895834 | 233.2442 | 6.048654 | 99.8645
4.904167 | 233.7437 | 6.048622 | 99.86397
4.9125 | 234.2434 | 6.04859 | 99.86344
4.920833 | 234.7417 | 6.048555 | 99.86287
4.929167 | 235.2412 | 6.048524 | 99.86235
4.9375 | 235.7406 | 6.048491 | 99.86181
4.945833 | 236.2403 | 6.048458 | 99.86126
4.954167 | 236.7392 | 6.048425 | 99.86072
4.9625 | 237.238 | 6.048388 | 99.86011
4.970833 | 237.7371 | 6.04835 | 99.85948
4.979166 | 238.2367 | 6.04831 | 99.85882
4.9875 | 238.7354 | 6.048271 | 99.85818
4.995834 | 239.2349 | 6.048236 | 99.8576
5.004166 | 239.7347 | 6.0482 | 99.85701
5.0125 | 240.2335 | 6.048164 | 99.85641
5.020834 | 240.732 | 6.048127 | 99.8558
5.029167 | 241.2323 | 6.048092 | 99.85522
5.0375 | 241.7302 | 6.048056 | 99.85463
5.045833 | 242.2295 | 6.04802 | 99.85403
5.054167 | 242.7284 | 6.047982 | 99.85341
5.0625 | 243.2276 | 6.04795 | 99.85288
5.070833 | 243.7278 | 6.047924 | 99.85245
5.079167 | 244.2262 | 6.047895 | 99.85197
5.0875 | 244.7245 | 6.047865 | 99.85147
5.095833 | 245.2238 | 6.04784 | 99.85106
5.104166 | 245.723 | 6.047809 | 99.85055
5.1125 | 246.2227 | 6.047774 | 99.84997
5.120834 | 246.7208 | 6.047739 | 99.84939
5.129166 | 247.22 | 6.047704 | 99.84882
5.1375 | 247.7187 | 6.047668 | 99.84822
5.145834 | 248.2186 | 6.047638 | 99.84773
5.154167 | 248.7166 | 6.047604 | 99.84717
5.1625 | 249.216 | 6.04757 | 99.8466
5.170833 | 249.7148 | 6.047542 | 99.84614
5.179167 | 250.2144 | 6.04751 | 99.84561
5.1875 | 250.713 | 6.04748 | 99.84512
5.195833 | 251.2117 | 6.047444 | 99.84452
5.204167 | 251.7111 | 6.047406 | 99.8439
5.2125 | 252.2104 | 6.047368 | 99.84327
5.220833 | 252.7086 | 6.047332 | 99.84267
5.229166 | 253.2093 | 6.047295 | 99.84206
5.2375 | 253.7069 | 6.047261 | 99.8415
5.245834 | 254.2066 | 6.047226 | 99.84092
5.254166 | 254.7068 | 6.047191 | 99.84035
5.2625 | 255.2049 | 6.047156 | 99.83977
5.270834 | 255.7043 | 6.047118 | 99.83914
5.279168 | 256.2041 | 6.047079 | 99.8385
5.2875 | 256.703 | 6.047043 | 99.8379
5.295832 | 257.2019 | 6.047004 | 99.83726
5.304168 | 257.7003 | 6.04696 | 99.83653
5.3125 | 258.201 | 6.046914 | 99.83577
5.320832 | 258.7001 | 6.04687 | 99.83505
5.329168 | 259.1991 | 6.04683 | 99.83439
5.3375 | 259.6986 | 6.046785 | 99.83364
5.345832 | 260.1988 | 6.046743 | 99.83295
5.354166 | 260.697 | 6.046703 | 99.83229
5.3625 | 261.1975 | 6.046668 | 99.83171
5.370834 | 261.6963 | 6.046631 | 99.8311
5.379166 | 262.196 | 6.046597 | 99.83054
5.3875 | 262.6955 | 6.046565 | 99.83001
5.395834 | 263.1939 | 6.046534 | 99.8295
5.404168 | 263.694 | 6.0465 | 99.82894
5.4125 | 264.1924 | 6.046468 | 99.82841
5.420832 | 264.6918 | 6.046426 | 99.82772
5.429168 | 265.191 | 6.04639 | 99.82712
5.4375 | 265.69 | 6.046357 | 99.82658
5.445832 | 266.1897 | 6.046326 | 99.82607
5.454168 | 266.6886 | 6.046294 | 99.82554
5.4625 | 267.1875 | 6.046268 | 99.82511
5.470832 | 267.6875 | 6.046234 | 99.82455
5.479166 | 268.1864 | 6.046202 | 99.82402
5.4875 | 268.685 | 6.046172 | 99.82352
5.495834 | 269.1847 | 6.04614 | 99.82299
5.504166 | 269.684 | 6.046109 | 99.82248
5.5125 | 270.1832 | 6.046078 | 99.82197
5.520834 | 270.681 | 6.046045 | 99.82143
5.529168 | 271.1803 | 6.046011 | 99.82086
5.5375 | 271.6794 | 6.045976 | 99.82029
5.545832 | 272.1775 | 6.04594 | 99.81969
5.554168 | 272.6775 | 6.04591 | 99.8192
5.5625 | 273.1758 | 6.045883 | 99.81875
5.570832 | 273.6743 | 6.045857 | 99.81832
5.579168 | 274.1736 | 6.045834 | 99.81794
5.5875 | 274.672 | 6.045809 | 99.81753
5.595832 | 275.1703 | 6.045777 | 99.817
5.604166 | 275.6697 | 6.04574 | 99.81639
5.6125 | 276.1693 | 6.045699 | 99.81571
5.620834 | 276.668 | 6.045653 | 99.81495
5.629166 | 277.1672 | 6.045612 | 99.81428
5.6375 | 277.6659 | 6.045574 | 99.81365
5.645834 | 278.1643 | 6.045535 | 99.81301
5.654168 | 278.6641 | 6.045505 | 99.81251
5.6625 | 279.163 | 6.045474 | 99.812
5.670832 | 279.6619 | 6.045437 | 99.81139
5.679168 | 280.1606 | 6.045395 | 99.81069
5.6875 | 280.659 | 6.045349 | 99.80993
5.695832 | 281.1581 | 6.045295 | 99.80904
5.704168 | 281.657 | 6.045246 | 99.80823
5.7125 | 282.1559 | 6.045208 | 99.80761
5.720832 | 282.6547 | 6.045171 | 99.807
5.729166 | 283.1536 | 6.045136 | 99.80642
5.7375 | 283.6522 | 6.0451 | 99.80582
5.745834 | 284.1516 | 6.045062 | 99.8052
5.754166 | 284.6505 | 6.045026 | 99.8046
5.7625 | 285.1496 | 6.044991 | 99.80402
5.770834 | 285.6489 | 6.044962 | 99.80355
5.779168 | 286.1472 | 6.04493 | 99.80302
5.7875 | 286.6462 | 6.0449 | 99.80252
5.795832 | 287.1447 | 6.044873 | 99.80208
5.804168 | 287.6439 | 6.044842 | 99.80156
5.8125 | 288.1434 | 6.04481 | 99.80104
5.820832 | 288.6421 | 6.044774 | 99.80044
5.829168 | 289.1418 | 6.044735 | 99.7998
5.8375 | 289.6406 | 6.044698 | 99.79919
5.845832 | 290.1405 | 6.044662 | 99.79859
5.854166 | 290.6386 | 6.044624 | 99.79796
5.8625 | 291.1386 | 6.044588 | 99.79737
5.870834 | 291.637 | 6.04455 | 99.79674
5.879166 | 292.137 | 6.044512 | 99.79612
5.8875 | 292.6365 | 6.044476 | 99.79552
5.895834 | 293.1352 | 6.044441 | 99.79494
5.904168 | 293.6346 | 6.044404 | 99.79433
5.9125 | 294.1331 | 6.044368 | 99.79374
5.920832 | 294.6314 | 6.044336 | 99.79321
5.929168 | 295.1311 | 6.0443 | 99.79262
5.9375 | 295.63 | 6.044256 | 99.79189
5.945832 | 296.1277 | 6.044214 | 99.7912
5.954168 | 296.6276 | 6.044172 | 99.7905
5.9625 | 297.1256 | 6.04413 | 99.78981
5.970832 | 297.6243 | 6.044093 | 99.7892
5.979166 | 298.1232 | 6.044062 | 99.78869
5.9875 | 298.622 | 6.04403 | 99.78816
5.995834 | 299.1208 | 6.043996 | 99.7876
6.004166 | 299.6194 | 6.043968 | 99.78713
6.0125 | 300.1186 | 6.043936 | 99.78661
6.020834 | 300.6169 | 6.043904 | 99.78608
6.029168 | 301.1159 | 6.043873 | 99.78557
6.0375 | 301.6148 | 6.043844 | 99.78509
6.045832 | 302.1136 | 6.043816 | 99.78462
6.054168 | 302.6125 | 6.04379 | 99.7842
6.0625 | 303.1111 | 6.04376 | 99.7837
6.070832 | 303.6109 | 6.043726 | 99.78314
6.079168 | 304.1093 | 6.043692 | 99.78258
6.0875 | 304.6086 | 6.043656 | 99.78198
6.095832 | 305.1076 | 6.043616 | 99.78132
6.104166 | 305.6067 | 6.043574 | 99.78063
6.1125 | 306.1064 | 6.043535 | 99.77999
6.120834 | 306.6054 | 6.043499 | 99.77939
6.129166 | 307.105 | 6.043458 | 99.77871
6.1375 | 307.6032 | 6.043424 | 99.77815
6.145834 | 308.1023 | 6.04339 | 99.77759
6.154168 | 308.6028 | 6.043354 | 99.777
6.1625 | 309.102 | 6.043322 | 99.77647
6.170832 | 309.601 | 6.043286 | 99.77587
6.179168 | 310.1007 | 6.043243 | 99.77516
6.1875 | 310.599 | 6.043199 | 99.77444
6.195832 | 311.0978 | 6.043157 | 99.77374
6.204168 | 311.5986 | 6.043116 | 99.77307
6.2125 | 312.0964 | 6.043084 | 99.77254
6.220832 | 312.5961 | 6.04305 | 99.77198
6.229166 | 313.0952 | 6.043012 | 99.77135
6.2375 | 313.5937 | 6.042974 | 99.77072
6.245834 | 314.0934 | 6.042934 | 99.77006
6.254166 | 314.5929 | 6.042892 | 99.76937
6.2625 | 315.0906 | 6.042855 | 99.76876
6.270834 | 315.5904 | 6.042822 | 99.76821
6.279168 | 316.0898 | 6.042786 | 99.76762
6.2875 | 316.5882 | 6.042751 | 99.76704
6.295832 | 317.0873 | 6.042719 | 99.76651
6.304168 | 317.5865 | 6.042684 | 99.76593
6.3125 | 318.0851 | 6.042652 | 99.76541
6.320832 | 318.585 | 6.042622 | 99.76491
6.329168 | 319.0832 | 6.042594 | 99.76445
6.3375 | 319.5825 | 6.042566 | 99.76399
6.345832 | 320.0818 | 6.042538 | 99.76352
6.354166 | 320.5797 | 6.042508 | 99.76303
6.3625 | 321.0786 | 6.042479 | 99.76255
6.370834 | 321.5776 | 6.042449 | 99.76205
6.379166 | 322.0762 | 6.04242 | 99.76158
6.3875 | 322.5744 | 6.04239 | 99.76108
6.395834 | 323.0735 | 6.042362 | 99.76062
6.404166 | 323.5728 | 6.042334 | 99.76016
6.4125 | 324.0713 | 6.042304 | 99.75966
6.420832 | 324.5695 | 6.042272 | 99.75913
6.429168 | 325.0688 | 6.042237 | 99.75855
6.4375 | 325.5665 | 6.0422 | 99.75794
6.445832 | 326.0655 | 6.042156 | 99.75722
6.454168 | 326.5648 | 6.042111 | 99.75647
6.4625 | 327.0635 | 6.04207 | 99.7558
6.470834 | 327.5626 | 6.04203 | 99.75514
6.479166 | 328.0612 | 6.04199 | 99.75448
6.4875 | 328.559 | 6.041952 | 99.75385
6.495834 | 329.0594 | 6.041908 | 99.75312
6.504166 | 329.5574 | 6.041861 | 99.75235
6.5125 | 330.056 | 6.04182 | 99.75167
6.520834 | 330.5559 | 6.04178 | 99.75101
6.529166 | 331.0546 | 6.041741 | 99.75037
6.5375 | 331.5534 | 6.041704 | 99.74975
6.545832 | 332.052 | 6.041666 | 99.74913
6.554168 | 332.5506 | 6.04163 | 99.74853
6.5625 | 333.0492 | 6.041598 | 99.748
6.570832 | 333.5475 | 6.041567 | 99.74749
6.579168 | 334.0462 | 6.041528 | 99.74685
6.5875 | 334.5456 | 6.041488 | 99.74619
6.595834 | 335.0438 | 6.041451 | 99.74558
6.604166 | 335.543 | 6.041413 | 99.74495
6.6125 | 336.0421 | 6.041374 | 99.74431
6.620834 | 336.5408 | 6.041342 | 99.74378
6.629166 | 337.039 | 6.041304 | 99.74315
6.6375 | 337.538 | 6.041262 | 99.74246
6.645834 | 338.0363 | 6.041224 | 99.74183
6.654166 | 338.5355 | 6.04118 | 99.7411
6.6625 | 339.035 | 6.041138 | 99.74041
6.670832 | 339.5338 | 6.041102 | 99.73982
6.679168 | 340.032 | 6.041069 | 99.73927
6.6875 | 340.5311 | 6.04103 | 99.73863
6.695832 | 341.0304 | 6.040989 | 99.73795
6.704168 | 341.5282 | 6.040945 | 99.73722
6.7125 | 342.0274 | 6.040901 | 99.7365
6.720834 | 342.5268 | 6.040862 | 99.73585
6.729166 | 343.0259 | 6.040825 | 99.73524
6.7375 | 343.525 | 6.040787 | 99.73462
6.745834 | 344.0234 | 6.04075 | 99.734
6.754166 | 344.5227 | 6.040712 | 99.73338
6.7625 | 345.0216 | 6.040674 | 99.73275
6.770834 | 345.52 | 6.040639 | 99.73217
6.779166 | 346.0188 | 6.040598 | 99.73149
6.7875 | 346.5172 | 6.040559 | 99.73085
6.795832 | 347.0168 | 6.04052 | 99.73021
6.804168 | 347.5152 | 6.04048 | 99.72955
6.8125 | 348.0144 | 6.040435 | 99.7288
6.820832 | 348.5124 | 6.04039 | 99.72806
6.829168 | 349.0119 | 6.040348 | 99.72737
6.8375 | 349.5103 | 6.040306 | 99.72667
6.845834 | 350.0095 | 6.040269 | 99.72606
6.854166 | 350.508 | 6.040234 | 99.72548
6.8625 | 351.0072 | 6.040196 | 99.72486
6.870834 | 351.5062 | 6.04016 | 99.72426
6.879166 | 352.0058 | 6.040124 | 99.72367
6.8875 | 352.5044 | 6.040088 | 99.72307
6.895834 | 353.0033 | 6.040054 | 99.72251
6.904166 | 353.5028 | 6.040018 | 99.72192
6.9125 | 354.0017 | 6.039984 | 99.72136
6.920832 | 354.5012 | 6.039947 | 99.72075
6.929168 | 355 | 6.039908 | 99.7201
6.9375 | 355.4982 | 6.039872 | 99.71951
6.945832 | 355.9977 | 6.039837 | 99.71893
6.954168 | 356.4972 | 6.039805 | 99.7184
6.9625 | 356.9952 | 6.039768 | 99.71779
6.970834 | 357.495 | 6.039732 | 99.7172
6.979166 | 357.9944 | 6.039698 | 99.71664
6.9875 | 358.4922 | 6.039668 | 99.71614
6.995834 | 358.991 | 6.039638 | 99.71564
7.004166 | 359.4902 | 6.039605 | 99.7151
7.0125 | 359.9889 | 6.039571 | 99.71454
7.020834 | 360.487 | 6.039539 | 99.71401
7.029166 | 360.9861 | 6.039502 | 99.7134
7.0375 | 361.485 | 6.039463 | 99.71276
7.045832 | 361.9834 | 6.039433 | 99.71226
7.054168 | 362.483 | 6.039402 | 99.71175
7.0625 | 362.9816 | 6.039368 | 99.71119
7.070832 | 363.4811 | 6.039325 | 99.71048
7.079168 | 363.9795 | 6.039282 | 99.70977
7.0875 | 364.4788 | 6.039242 | 99.70911
7.095834 | 364.9766 | 6.039206 | 99.70851
7.104166 | 365.476 | 6.03917 | 99.70792
7.1125 | 365.9752 | 6.039141 | 99.70744
7.120834 | 366.4742 | 6.039115 | 99.70701
7.129166 | 366.973 | 6.03909 | 99.7066
7.1375 | 367.4714 | 6.039066 | 99.7062
7.145834 | 367.971 | 6.039036 | 99.70571
7.154166 | 368.4695 | 6.039 | 99.70511
7.1625 | 368.9687 | 6.038968 | 99.70458
7.170832 | 369.4676 | 6.03893 | 99.70396
7.179168 | 369.967 | 6.038894 | 99.70336
7.1875 | 370.4655 | 6.038862 | 99.70283
7.195832 | 370.964 | 6.038834 | 99.70237
7.204168 | 371.4628 | 6.0388 | 99.70181
7.2125 | 371.9615 | 6.038766 | 99.70125
7.220834 | 372.4597 | 6.038726 | 99.70059
7.229166 | 372.9591 | 6.038694 | 99.70006
7.2375 | 373.4572 | 6.038662 | 99.69953
7.245834 | 373.9559 | 6.038629 | 99.69899
7.254166 | 374.4544 | 6.038594 | 99.69841
7.2625 | 374.9522 | 6.03856 | 99.69785
7.270834 | 375.4506 | 6.038523 | 99.69724
7.279166 | 375.95 | 6.038486 | 99.69663
7.2875 | 376.4483 | 6.038451 | 99.69605
7.295832 | 376.9472 | 6.038412 | 99.6954
7.304168 | 377.445 | 6.038368 | 99.69468
7.3125 | 377.9434 | 6.038324 | 99.69395
7.320832 | 378.442 | 6.038274 | 99.69312
7.329168 | 378.941 | 6.03823 | 99.6924
7.3375 | 379.4394 | 6.038186 | 99.69167
7.345834 | 379.9382 | 6.038152 | 99.69111
7.354166 | 380.4369 | 6.038113 | 99.69047
7.3625 | 380.9352 | 6.038081 | 99.68994
7.370834 | 381.4339 | 6.038046 | 99.68936
7.379166 | 381.932 | 6.038012 | 99.6888
7.3875 | 382.431 | 6.037978 | 99.68824
7.395834 | 382.93 | 6.03794 | 99.68761
7.404166 | 383.4284 | 6.037902 | 99.68698
7.4125 | 383.9278 | 6.037869 | 99.68644
7.420832 | 384.4261 | 6.037832 | 99.68583
7.429168 | 384.9265 | 6.037798 | 99.68527
7.4375 | 385.4256 | 6.037765 | 99.68472
7.445832 | 385.9234 | 6.037735 | 99.68423
7.454168 | 386.4231 | 6.037705 | 99.68373
7.4625 | 386.9215 | 6.037668 | 99.68312
7.470834 | 387.4204 | 6.037631 | 99.68251
7.479166 | 387.9194 | 6.037598 | 99.68196
7.4875 | 388.418 | 6.037562 | 99.68137
7.495834 | 388.9168 | 6.037531 | 99.68086
7.504166 | 389.4156 | 6.0375 | 99.68035
7.5125 | 389.9149 | 6.037469 | 99.67983
7.520834 | 390.4137 | 6.037434 | 99.67926
7.529166 | 390.9124 | 6.037398 | 99.67866
7.5375 | 391.4117 | 6.037361 | 99.67805
7.545832 | 391.9105 | 6.037322 | 99.67741
7.554168 | 392.4078 | 6.037274 | 99.67661
7.5625 | 392.9075 | 6.037224 | 99.67579
7.570832 | 393.4062 | 6.037178 | 99.67503
7.579168 | 393.9043 | 6.037132 | 99.67427
7.5875 | 394.4035 | 6.037088 | 99.67354
7.595834 | 394.9016 | 6.037049 | 99.6729
7.604166 | 395.3998 | 6.037006 | 99.67219
7.6125 | 395.8987 | 6.036964 | 99.6715
7.620834 | 396.3962 | 6.036924 | 99.67084
7.629166 | 396.8956 | 6.036882 | 99.67014
7.6375 | 397.3944 | 6.036843 | 99.6695
7.645834 | 397.892 | 6.036802 | 99.66882
7.654166 | 398.3908 | 6.036769 | 99.66828
7.6625 | 398.8906 | 6.03674 | 99.6678
7.670832 | 399.389 | 6.03672 | 99.66747
7.679168 | 399.8878 | 6.036697 | 99.66709
7.6875 | 400.3857 | 6.036674 | 99.66671
7.695832 | 400.8866 | 6.036656 | 99.66641
7.704168 | 401.3843 | 6.03664 | 99.66615
7.7125 | 401.883 | 6.03662 | 99.66582
7.720834 | 402.3826 | 6.036592 | 99.66535
7.729166 | 402.8812 | 6.036568 | 99.66496
7.7375 | 403.3792 | 6.036542 | 99.66453
7.745834 | 403.8794 | 6.036515 | 99.66408
7.754166 | 404.3766 | 6.036488 | 99.66364
7.7625 | 404.8762 | 6.036457 | 99.66313
7.770834 | 405.3752 | 6.036422 | 99.66255
7.779166 | 405.8732 | 6.036387 | 99.66197
7.7875 | 406.3728 | 6.03635 | 99.66136
7.795832 | 406.8718 | 6.036313 | 99.66075
7.804168 | 407.3702 | 6.036276 | 99.66014
7.8125 | 407.8689 | 6.036239 | 99.65953
7.820832 | 408.368 | 6.036201 | 99.6589
7.829168 | 408.8662 | 6.036168 | 99.65835
7.8375 | 409.3648 | 6.036135 | 99.65781
7.845834 | 409.8645 | 6.036096 | 99.65717
7.854166 | 410.3622 | 6.03606 | 99.65657
7.8625 | 410.8611 | 6.036026 | 99.65601
7.870834 | 411.3598 | 6.035988 | 99.65538
7.879166 | 411.8592 | 6.035955 | 99.65484
7.8875 | 412.3576 | 6.035928 | 99.65439
7.895834 | 412.8565 | 6.035902 | 99.65396
7.904166 | 413.3552 | 6.03587 | 99.65343
7.9125 | 413.8546 | 6.035839 | 99.65292
7.920832 | 414.3522 | 6.035804 | 99.65234
7.929168 | 414.8516 | 6.03577 | 99.65178
7.9375 | 415.3494 | 6.03574 | 99.65129
7.945832 | 415.8486 | 6.03571 | 99.65079
7.954168 | 416.3469 | 6.035683 | 99.65035
7.9625 | 416.8449 | 6.035664 | 99.65003
7.970834 | 417.3436 | 6.035645 | 99.64972
7.979166 | 417.8424 | 6.035622 | 99.64934
7.9875 | 418.3412 | 6.0356 | 99.64898
7.995834 | 418.8402 | 6.035582 | 99.64868
8.004166 | 419.3379 | 6.035552 | 99.64818
8.0125 | 419.8369 | 6.035522 | 99.64769
8.020832 | 420.3354 | 6.035488 | 99.64713
8.029166 | 420.834 | 6.035453 | 99.64655
8.0375 | 421.3324 | 6.035412 | 99.64587
8.045834 | 421.8306 | 6.035374 | 99.64525
8.054168 | 422.3299 | 6.035332 | 99.64455
8.0625 | 422.828 | 6.035295 | 99.64394
8.070832 | 423.3265 | 6.035258 | 99.64333
8.079166 | 423.8252 | 6.03522 | 99.6427
8.0875 | 424.324 | 6.035179 | 99.64203
8.095834 | 424.8222 | 6.035139 | 99.64137
8.104168 | 425.3209 | 6.035098 | 99.64069
8.1125 | 425.82 | 6.035057 | 99.64001
8.120834 | 426.318 | 6.035014 | 99.6393
8.129166 | 426.8171 | 6.03497 | 99.63858
8.1375 | 427.3154 | 6.03493 | 99.63791
8.145832 | 427.8138 | 6.034889 | 99.63724
8.154166 | 428.3126 | 6.034855 | 99.63668
8.1625 | 428.8102 | 6.034825 | 99.63618
8.170834 | 429.3104 | 6.034798 | 99.63574
8.179168 | 429.8082 | 6.034776 | 99.63537
8.1875 | 430.3066 | 6.034746 | 99.63488
8.195832 | 430.8054 | 6.03472 | 99.63445
8.204166 | 431.3033 | 6.034697 | 99.63407
8.2125 | 431.8016 | 6.034668 | 99.63359
8.220834 | 432.3008 | 6.034637 | 99.63308
8.229168 | 432.7989 | 6.034606 | 99.63257
8.2375 | 433.2972 | 6.034578 | 99.6321
8.245834 | 433.7966 | 6.034549 | 99.63162
8.254166 | 434.2942 | 6.034526 | 99.63124
8.2625 | 434.7934 | 6.0345 | 99.63082
8.270832 | 435.2924 | 6.034473 | 99.63037
8.279166 | 435.7895 | 6.034443 | 99.62987
8.2875 | 436.2892 | 6.034408 | 99.6293
8.295834 | 436.7876 | 6.034374 | 99.62874
8.304168 | 437.2859 | 6.03434 | 99.62817
8.3125 | 437.7847 | 6.034301 | 99.62753
8.320832 | 438.2831 | 6.034262 | 99.62689
8.329166 | 438.782 | 6.034226 | 99.62629
8.3375 | 439.2804 | 6.03419 | 99.6257
8.345834 | 439.779 | 6.034156 | 99.62514
8.354168 | 440.2774 | 6.034122 | 99.62457
8.3625 | 440.7766 | 6.034092 | 99.62408
8.370834 | 441.2748 | 6.03407 | 99.62372
8.379166 | 441.7732 | 6.034047 | 99.62334
8.3875 | 442.2714 | 6.034026 | 99.62299
8.395832 | 442.7706 | 6.034004 | 99.62263
8.404166 | 443.2684 | 6.03398 | 99.62223
8.4125 | 443.7674 | 6.033959 | 99.62188
8.420834 | 444.265 | 6.033924 | 99.62131
8.429168 | 444.7639 | 6.033887 | 99.62069
8.4375 | 445.2628 | 6.033852 | 99.62012
8.445832 | 445.7602 | 6.033819 | 99.61957
8.454166 | 446.259 | 6.033788 | 99.61906
8.4625 | 446.757 | 6.033764 | 99.61866
8.470834 | 447.2548 | 6.033739 | 99.61825
8.479168 | 447.7541 | 6.033709 | 99.61776
8.4875 | 448.2526 | 6.03368 | 99.61728
8.495834 | 448.7502 | 6.033657 | 99.6169
8.504166 | 449.2484 | 6.033632 | 99.61648
8.5125 | 449.7469 | 6.033605 | 99.61604
8.520832 | 450.2446 | 6.033579 | 99.61561
8.529166 | 450.7429 | 6.033554 | 99.6152
8.5375 | 451.2416 | 6.033536 | 99.6149
8.545834 | 451.7396 | 6.033524 | 99.6147
8.554168 | 452.2374 | 6.033513 | 99.61452
8.5625 | 452.7366 | 6.033496 | 99.61424
8.570832 | 453.2351 | 6.033479 | 99.61396
8.579166 | 453.734 | 6.033457 | 99.6136
8.5875 | 454.2328 | 6.033434 | 99.61322
8.595834 | 454.7312 | 6.033409 | 99.6128
8.604168 | 455.2296 | 6.033379 | 99.61231
8.6125 | 455.7281 | 6.033348 | 99.6118
8.620834 | 456.227 | 6.033313 | 99.61122
8.629166 | 456.725 | 6.03328 | 99.61067
8.6375 | 457.2244 | 6.033251 | 99.61019
8.645832 | 457.7219 | 6.033222 | 99.60972
8.654166 | 458.2211 | 6.03319 | 99.60919
8.6625 | 458.7194 | 6.033157 | 99.60864
8.670834 | 459.2172 | 6.033118 | 99.608
8.679168 | 459.7163 | 6.033074 | 99.60727
8.6875 | 460.215 | 6.033028 | 99.60651
8.695832 | 460.7132 | 6.032976 | 99.60565
8.704166 | 461.2124 | 6.032925 | 99.60481
8.7125 | 461.7114 | 6.032885 | 99.60415
8.720834 | 462.2097 | 6.032852 | 99.60361
8.729168 | 462.7084 | 6.032824 | 99.60314
8.7375 | 463.2063 | 6.032795 | 99.60267
8.745834 | 463.7052 | 6.032766 | 99.60219
8.754166 | 464.2038 | 6.032734 | 99.60166
8.7625 | 464.7021 | 6.0327 | 99.6011
8.770832 | 465.2015 | 6.032664 | 99.6005
8.779166 | 465.6994 | 6.03263 | 99.59994
8.7875 | 466.1981 | 6.032597 | 99.5994
8.795834 | 466.6966 | 6.032564 | 99.59885
8.804168 | 467.195 | 6.03254 | 99.59846
8.8125 | 467.6938 | 6.03252 | 99.59813
8.820832 | 468.192 | 6.03249 | 99.59763
8.829166 | 468.6912 | 6.032468 | 99.59727
8.8375 | 469.189 | 6.032441 | 99.59682
8.845834 | 469.687 | 6.03241 | 99.59631
8.854168 | 470.1863 | 6.032379 | 99.5958
8.8625 | 470.6844 | 6.032351 | 99.59533
8.870834 | 471.1821 | 6.032322 | 99.59486
8.879166 | 471.6804 | 6.032294 | 99.59439
8.8875 | 472.1783 | 6.032265 | 99.59392
8.895832 | 472.6762 | 6.032238 | 99.59347
8.904166 | 473.1747 | 6.032207 | 99.59296
8.9125 | 473.6728 | 6.032178 | 99.59248
8.920834 | 474.1706 | 6.03215 | 99.59202
8.929168 | 474.6691 | 6.032124 | 99.59159
8.9375 | 475.1664 | 6.03209 | 99.59103
8.945832 | 475.665 | 6.032056 | 99.59046
8.954166 | 476.163 | 6.032018 | 99.58984
8.9625 | 476.6598 | 6.03198 | 99.58921
8.970834 | 477.159 | 6.031945 | 99.58863
8.979168 | 477.6567 | 6.031908 | 99.58802
8.9875 | 478.1545 | 6.03187 | 99.58739
8.995834 | 478.653 | 6.031834 | 99.5868
9.004166 | 479.1506 | 6.031794 | 99.58614
9.0125 | 479.6487 | 6.031762 | 99.58561
9.020832 | 480.1466 | 6.031738 | 99.58521
9.029166 | 480.6451 | 6.031714 | 99.58482
9.0375 | 481.143 | 6.031693 | 99.58447
9.045834 | 481.6413 | 6.031669 | 99.58407
9.054168 | 482.1404 | 6.031641 | 99.58361
9.0625 | 482.6391 | 6.03162 | 99.58327
9.070832 | 483.1372 | 6.031596 | 99.58287
9.079166 | 483.6364 | 6.031568 | 99.58241
9.0875 | 484.134 | 6.031538 | 99.58191
9.095834 | 484.6328 | 6.0315 | 99.58128
9.104168 | 485.1321 | 6.03146 | 99.58062
9.1125 | 485.631 | 6.031425 | 99.58005
9.120834 | 486.1297 | 6.031394 | 99.57953
9.129166 | 486.6282 | 6.031363 | 99.57902
9.1375 | 487.1266 | 6.031338 | 99.57861
9.145832 | 487.6266 | 6.031312 | 99.57818
9.154166 | 488.1234 | 6.031284 | 99.57772
9.1625 | 488.6226 | 6.031256 | 99.57726
9.170834 | 489.1212 | 6.031216 | 99.5766
9.179168 | 489.619 | 6.031172 | 99.57587
9.1875 | 490.1174 | 6.031132 | 99.57521
9.195832 | 490.616 | 6.031092 | 99.57455
9.204166 | 491.1139 | 6.031059 | 99.574
9.2125 | 491.6119 | 6.031033 | 99.57357
9.220834 | 492.11 | 6.031008 | 99.57316
9.229168 | 492.6074 | 6.030982 | 99.57273
9.2375 | 493.1056 | 6.030951 | 99.57222
9.245834 | 493.6041 | 6.030928 | 99.57184
9.254166 | 494.1016 | 6.030906 | 99.57148
9.2625 | 494.6 | 6.030883 | 99.5711
9.270832 | 495.0978 | 6.030863 | 99.57077
9.279166 | 495.5956 | 6.030838 | 99.57036
9.2875 | 496.0938 | 6.030812 | 99.56993
9.295834 | 496.5914 | 6.030789 | 99.56955
9.304168 | 497.0894 | 6.030768 | 99.5692
9.3125 | 497.5872 | 6.030742 | 99.56877
9.320832 | 498.0852 | 6.030718 | 99.56837
9.329166 | 498.5828 | 6.030696 | 99.56801
9.3375 | 499.0815 | 6.030674 | 99.56765
9.345834 | 499.579 | 6.030647 | 99.5672
9.354168 | 500.0775 | 6.030615 | 99.56667
9.3625 | 500.5758 | 6.030584 | 99.56616
9.370834 | 501.0742 | 6.030554 | 99.56567
9.379166 | 501.5722 | 6.030526 | 99.5652
9.3875 | 502.0712 | 6.030499 | 99.56476
9.395832 | 502.5695 | 6.030474 | 99.56435
9.404166 | 503.0674 | 6.030453 | 99.564
9.4125 | 503.5664 | 6.03043 | 99.56362
9.420834 | 504.0656 | 6.030407 | 99.56324
9.429168 | 504.563 | 6.030382 | 99.56283
9.4375 | 505.0617 | 6.030364 | 99.56253
9.445832 | 505.5606 | 6.030342 | 99.56217
9.454166 | 506.0578 | 6.030326 | 99.5619
9.4625 | 506.5568 | 6.03031 | 99.56164
9.470834 | 507.0562 | 6.030294 | 99.56137
9.479168 | 507.5542 | 6.030276 | 99.56108
9.4875 | 508.0531 | 6.030256 | 99.56075
9.495834 | 508.5519 | 6.030242 | 99.56051
9.504166 | 509.0502 | 6.03022 | 99.56015
9.5125 | 509.5489 | 6.030195 | 99.55974
9.520832 | 510.0474 | 6.03017 | 99.55933
9.529166 | 510.545 | 6.03014 | 99.55883
9.5375 | 511.0436 | 6.030114 | 99.5584
9.545834 | 511.5416 | 6.030095 | 99.55809
9.554168 | 512.0404 | 6.030071 | 99.55769
9.5625 | 512.5392 | 6.03005 | 99.55734
9.570832 | 513.0367 | 6.030037 | 99.55713
9.579166 | 513.5352 | 6.030022 | 99.55688
9.5875 | 514.0334 | 6.030002 | 99.55655
9.595834 | 514.5315 | 6.029976 | 99.55612
9.604168 | 515.0308 | 6.02995 | 99.55569
9.6125 | 515.5303 | 6.029918 | 99.55517
9.620834 | 516.0283 | 6.029887 | 99.55465
9.629166 | 516.5264 | 6.029856 | 99.55414
9.6375 | 517.0264 | 6.029819 | 99.55353
9.645832 | 517.5244 | 6.02978 | 99.55289
9.654166 | 518.0238 | 6.029738 | 99.55219
9.6625 | 518.522 | 6.0297 | 99.55157
9.670834 | 519.0214 | 6.02967 | 99.55107
9.679168 | 519.5198 | 6.029644 | 99.55064
9.6875 | 520.018 | 6.029621 | 99.55026
9.695832 | 520.5172 | 6.0296 | 99.54992
9.704166 | 521.0159 | 6.02958 | 99.54959
9.7125 | 521.5141 | 6.029558 | 99.54922
9.720834 | 522.0132 | 6.029532 | 99.54879
9.729168 | 522.5118 | 6.029507 | 99.54838
9.7375 | 523.01 | 6.029475 | 99.54785
9.745834 | 523.5094 | 6.029442 | 99.54731
9.754166 | 524.0078 | 6.029411 | 99.54679
9.7625 | 524.5055 | 6.02938 | 99.54628
9.770832 | 525.0032 | 6.029346 | 99.54572
9.779166 | 525.5018 | 6.029314 | 99.54519
9.7875 | 526 | 6.029285 | 99.54471
9.795834 | 526.4981 | 6.029256 | 99.54424
9.804168 | 526.9964 | 6.029234 | 99.54387
9.8125 | 527.4939 | 6.029212 | 99.54351
9.820832 | 527.9912 | 6.02919 | 99.54315
9.829166 | 528.4895 | 6.029162 | 99.54268
9.8375 | 528.9873 | 6.029131 | 99.54217
9.845834 | 529.4844 | 6.029102 | 99.54169
9.854168 | 529.9826 | 6.029072 | 99.5412
9.8625 | 530.4802 | 6.029038 | 99.54064
9.870834 | 530.9768 | 6.029008 | 99.54014
9.879166 | 531.474 | 6.02898 | 99.53968
9.8875 | 531.9691 | 6.02896 | 99.53935
9.895832 | 532.4682 | 6.028934 | 99.53892
9.904166 | 532.968 | 6.028907 | 99.53847
9.9125 | 533.4674 | 6.02888 | 99.53803
9.920834 | 533.9664 | 6.028854 | 99.5376
9.929168 | 534.4651 | 6.02883 | 99.5372
9.9375 | 534.9639 | 6.028801 | 99.53672
9.945832 | 535.4626 | 6.028774 | 99.53628
9.954166 | 535.9607 | 6.028744 | 99.53578
9.9625 | 536.46 | 6.028711 | 99.53524
9.970834 | 536.9574 | 6.028674 | 99.53463
9.979168 | 537.4557 | 6.028638 | 99.53403
9.9875 | 537.9531 | 6.028606 | 99.5335
9.995834 | 538.452 | 6.028575 | 99.53299
10.00417 | 538.9504 | 6.028549 | 99.53256
10.0125 | 539.4487 | 6.028528 | 99.53222
10.02083 | 539.9463 | 6.02851 | 99.53192
10.02917 | 540.4448 | 6.028488 | 99.53156
10.0375 | 540.9422 | 6.028458 | 99.53106
10.04583 | 541.441 | 6.028432 | 99.53063
10.05417 | 541.9376 | 6.028416 | 99.53037
10.0625 | 542.435 | 6.0284 | 99.5301
10.07083 | 542.9328 | 6.028387 | 99.52989
10.07917 | 543.4309 | 6.028369 | 99.52959
10.0875 | 543.9288 | 6.02834 | 99.52911
10.09583 | 544.4261 | 6.028307 | 99.52857
10.10417 | 544.9244 | 6.028274 | 99.52802
10.1125 | 545.4234 | 6.02824 | 99.52746
10.12083 | 545.92 | 6.02821 | 99.52697
10.12917 | 546.4191 | 6.02818 | 99.52647
10.1375 | 546.918 | 6.028149 | 99.52596
10.14583 | 547.4156 | 6.028113 | 99.52536
10.15417 | 547.9136 | 6.028076 | 99.52475
10.1625 | 548.4117 | 6.028038 | 99.52413
10.17083 | 548.9086 | 6.028 | 99.5235
10.17917 | 549.4062 | 6.02797 | 99.523
10.1875 | 549.9048 | 6.02794 | 99.52251
10.19583 | 550.4042 | 6.027911 | 99.52203
10.20417 | 550.9014 | 6.027877 | 99.52147
10.2125 | 551.3968 | 6.027846 | 99.52096
10.22083 | 551.8958 | 6.027818 | 99.52049
10.22917 | 552.3914 | 6.027786 | 99.51997
10.2375 | 552.8899 | 6.027746 | 99.51931
10.24583 | 553.3889 | 6.027703 | 99.5186
10.25417 | 553.887 | 6.027668 | 99.51802
10.2625 | 554.386 | 6.027644 | 99.51762
10.27083 | 554.884 | 6.027624 | 99.51729
10.27917 | 555.3829 | 6.0276 | 99.51689
10.2875 | 555.882 | 6.027574 | 99.51647
10.29583 | 556.3813 | 6.02755 | 99.51607
10.30417 | 556.88 | 6.027521 | 99.51559
10.3125 | 557.3794 | 6.027495 | 99.51516
10.32083 | 557.8786 | 6.027461 | 99.5146
10.32917 | 558.3781 | 6.027421 | 99.51394
10.3375 | 558.8768 | 6.02738 | 99.51326
10.34583 | 559.375 | 6.027336 | 99.51254
10.35417 | 559.8735 | 6.027283 | 99.51166
10.3625 | 560.3711 | 6.027232 | 99.51082
10.37083 | 560.87 | 6.02718 | 99.50996
10.37917 | 561.368 | 6.02713 | 99.50914
10.3875 | 561.8657 | 6.027085 | 99.50839
10.39583 | 562.3642 | 6.027049 | 99.5078
10.40417 | 562.8615 | 6.02702 | 99.50732
10.4125 | 563.3586 | 6.026994 | 99.50689
10.42083 | 563.8567 | 6.026972 | 99.50653
10.42917 | 564.3542 | 6.02695 | 99.50616
10.4375 | 564.8518 | 6.02693 | 99.50583
10.44583 | 565.3494 | 6.026908 | 99.50547
10.45417 | 565.8474 | 6.026879 | 99.50499
10.4625 | 566.3445 | 6.026846 | 99.50445
10.47083 | 566.8418 | 6.026818 | 99.50398
10.47917 | 567.3386 | 6.026791 | 99.50354
10.4875 | 567.836 | 6.026763 | 99.50308
10.49584 | 568.3337 | 6.02673 | 99.50253
10.50416 | 568.8311 | 6.026697 | 99.50199
10.5125 | 569.3291 | 6.026661 | 99.50139
10.52083 | 569.8261 | 6.02663 | 99.50088
10.52916 | 570.323 | 6.026604 | 99.50045
10.5375 | 570.8204 | 6.026578 | 99.50002
10.54584 | 571.3168 | 6.026545 | 99.49948
10.55417 | 571.814 | 6.026512 | 99.49893
10.5625 | 572.3109 | 6.026482 | 99.49844
10.57083 | 572.8075 | 6.026453 | 99.49796
10.57916 | 573.3057 | 6.02643 | 99.49758
10.5875 | 573.8031 | 6.026404 | 99.49715
10.59584 | 574.3004 | 6.026372 | 99.49662
10.60417 | 574.7984 | 6.026338 | 99.49606
10.6125 | 575.2964 | 6.026304 | 99.4955
10.62084 | 575.795 | 6.02627 | 99.49494
10.62916 | 576.2922 | 6.026236 | 99.49438
10.6375 | 576.7912 | 6.026199 | 99.49376
10.64583 | 577.2906 | 6.026156 | 99.49305
10.65416 | 577.7882 | 6.026112 | 99.49233
10.6625 | 578.2862 | 6.026076 | 99.49173
10.67084 | 578.7847 | 6.026041 | 99.49116
10.67917 | 579.2814 | 6.026006 | 99.49058
10.6875 | 579.7803 | 6.025964 | 99.48988
10.69583 | 580.2793 | 6.025922 | 99.48919
10.70416 | 580.7768 | 6.025882 | 99.48853
10.7125 | 581.276 | 6.025845 | 99.48792
10.72084 | 581.773 | 6.025812 | 99.48737
10.72917 | 582.2702 | 6.025778 | 99.48681
10.7375 | 582.7684 | 6.025742 | 99.48622
10.74584 | 583.2657 | 6.025714 | 99.48576
10.75416 | 583.7634 | 6.025688 | 99.48533
10.7625 | 584.2611 | 6.025658 | 99.48483
10.77083 | 584.7568 | 6.025626 | 99.4843
10.77916 | 585.2557 | 6.025594 | 99.48378
10.7875 | 585.7536 | 6.025558 | 99.48318
10.79584 | 586.2498 | 6.02552 | 99.48255
10.80417 | 586.7478 | 6.025482 | 99.48193
10.8125 | 587.2449 | 6.025449 | 99.48138
10.82083 | 587.742 | 6.025416 | 99.48084
10.82916 | 588.2399 | 6.025395 | 99.48049
10.8375 | 588.7361 | 6.025375 | 99.48016
10.84584 | 589.2328 | 6.025348 | 99.47971
10.85417 | 589.7309 | 6.025318 | 99.47922
10.8625 | 590.2291 | 6.025278 | 99.47856
10.87084 | 590.7268 | 6.025238 | 99.4779
10.87916 | 591.2251 | 6.025202 | 99.4773
10.8875 | 591.723 | 6.02517 | 99.47678
10.89583 | 592.2187 | 6.025144 | 99.47635
10.90416 | 592.7158 | 6.025118 | 99.47592
10.9125 | 593.2136 | 6.025097 | 99.47557
10.92084 | 593.7102 | 6.025078 | 99.47526
10.92917 | 594.2078 | 6.02506 | 99.47496
10.9375 | 594.7049 | 6.02504 | 99.47463
10.94583 | 595.2033 | 6.025022 | 99.47433
10.95416 | 595.7035 | 6.024998 | 99.47394
10.9625 | 596.2004 | 6.024967 | 99.47342
10.97084 | 596.6985 | 6.024934 | 99.47288
10.97917 | 597.1954 | 6.02491 | 99.47248
10.9875 | 597.6926 | 6.024883 | 99.47204
10.99584 | 598.1902 | 6.024865 | 99.47174
11.00416 | 598.6882 | 6.024847 | 99.47144
11.0125 | 599.185 | 6.024825 | 99.47108
11.02083 | 599.6831 | 6.0248 | 99.47067
11.02916 | 600.1811 | 6.024774 | 99.47024
11.0375 | 600.6793 | 6.024737 | 99.46963
11.04584 | 601.1771 | 6.024707 | 99.46913
11.05417 | 601.6761 | 6.024676 | 99.46862
11.0625 | 602.1744 | 6.024646 | 99.46812
11.07083 | 602.6731 | 6.024612 | 99.46756
11.07916 | 603.171 | 6.024578 | 99.467
11.0875 | 603.6692 | 6.024503 | 99.46576
11.09584 | 604.1666 | 6.0243 | 99.46241
11.10417 | 604.6632 | 6.023679 | 99.45216
11.1125 | 605.1614 | 6.022705 | 99.43608
11.12084 | 605.657 | 6.022037 | 99.42505
11.12916 | 606.1542 | 6.021664 | 99.41889
11.1375 | 606.6524 | 6.021351 | 99.41372
11.14583 | 607.15 | 6.021046 | 99.40869
11.15416 | 607.6481 | 6.020747 | 99.40375
11.1625 | 608.146 | 6.020459 | 99.399
11.17084 | 608.6428 | 6.020172 | 99.39426
11.17917 | 609.1404 | 6.019897 | 99.38972
11.1875 | 609.6372 | 6.019636 | 99.38541
11.19583 | 610.1359 | 6.019382 | 99.38121
11.20416 | 610.6332 | 6.019135 | 99.37714
11.2125 | 611.1311 | 6.018896 | 99.37319
11.22084 | 611.6289 | 6.01867 | 99.36946
11.22917 | 612.1262 | 6.018448 | 99.36579
11.2375 | 612.625 | 6.01823 | 99.36219
11.24584 | 613.1223 | 6.01802 | 99.35873
11.25416 | 613.6214 | 6.017818 | 99.35539
11.2625 | 614.119 | 6.01762 | 99.35212
11.27083 | 614.6157 | 6.017422 | 99.34885
11.27916 | 615.1145 | 6.01723 | 99.34568
11.2875 | 615.6127 | 6.01705 | 99.34271
11.29584 | 616.1094 | 6.016876 | 99.33984
11.30417 | 616.607 | 6.016707 | 99.33705
11.3125 | 617.1057 | 6.016549 | 99.33444
11.32083 | 617.604 | 6.016399 | 99.33196
11.32916 | 618.0988 | 6.01625 | 99.3295
11.3375 | 618.5961 | 6.01611 | 99.32719
11.34584 | 619.094 | 6.015976 | 99.32498
11.35417 | 619.5911 | 6.01584 | 99.32273
11.3625 | 620.0877 | 6.015709 | 99.32057
11.37084 | 620.5856 | 6.015582 | 99.31848
11.37916 | 621.0824 | 6.015463 | 99.31651
11.3875 | 621.5804 | 6.015347 | 99.3146
11.39583 | 622.0786 | 6.015234 | 99.31273
11.40416 | 622.5769 | 6.015124 | 99.31091
11.4125 | 623.0754 | 6.015024 | 99.30926
11.42084 | 623.5729 | 6.014929 | 99.30769
11.42917 | 624.0712 | 6.014839 | 99.30621
11.4375 | 624.5688 | 6.014754 | 99.3048
11.44583 | 625.0672 | 6.014669 | 99.3034
11.45416 | 625.5626 | 6.01458 | 99.30193
11.4625 | 626.0599 | 6.014485 | 99.30036
11.47084 | 626.5598 | 6.014396 | 99.29889
11.47917 | 627.0578 | 6.014312 | 99.29751
11.4875 | 627.556 | 6.014228 | 99.29612
11.49584 | 628.0543 | 6.01416 | 99.295
11.50416 | 628.5518 | 6.014094 | 99.29391
11.5125 | 629.05 | 6.014024 | 99.29275
11.52083 | 629.548 | 6.013958 | 99.29166
11.52916 | 630.045 | 6.013892 | 99.29057
11.5375 | 630.5428 | 6.013826 | 99.28948
11.54584 | 631.0411 | 6.013768 | 99.28853
11.55417 | 631.5389 | 6.013708 | 99.28754
11.5625 | 632.037 | 6.013642 | 99.28645
11.57083 | 632.5334 | 6.013576 | 99.28536
11.57916 | 633.0307 | 6.013511 | 99.28428
11.5875 | 633.5284 | 6.013443 | 99.28316
11.59584 | 634.0254 | 6.01338 | 99.28212
11.60417 | 634.5229 | 6.013316 | 99.28106
11.6125 | 635.02 | 6.013248 | 99.27994
11.62084 | 635.516 | 6.01318 | 99.27882
11.62916 | 636.0136 | 6.013118 | 99.27779
11.6375 | 636.5113 | 6.013057 | 99.27679
11.64583 | 637.0088 | 6.012997 | 99.2758
11.65416 | 637.5086 | 6.012943 | 99.2749
11.6625 | 638.0054 | 6.01289 | 99.27403
11.67084 | 638.5038 | 6.012837 | 99.27315
11.67917 | 639.0024 | 6.012792 | 99.27241
11.6875 | 639.5 | 6.012751 | 99.27173
11.69583 | 639.9982 | 6.012711 | 99.27107
11.70416 | 640.4966 | 6.012674 | 99.27046
11.7125 | 640.9946 | 6.012639 | 99.26989
11.72084 | 641.4938 | 6.012605 | 99.26932
11.72917 | 641.9902 | 6.012569 | 99.26873
11.7375 | 642.4888 | 6.01253 | 99.26809
11.74584 | 642.9852 | 6.01249 | 99.26743
11.75416 | 643.4844 | 6.01245 | 99.26677
11.7625 | 643.9812 | 6.01241 | 99.26611
11.77083 | 644.4784 | 6.012368 | 99.26541
11.77916 | 644.977 | 6.012329 | 99.26477
11.7875 | 645.4744 | 6.012293 | 99.26417
11.79584 | 645.9726 | 6.012255 | 99.26355
11.80417 | 646.4697 | 6.01221 | 99.2628
11.8125 | 646.9663 | 6.01216 | 99.26198
11.82083 | 647.4626 | 6.012106 | 99.26109
11.82916 | 647.9574 | 6.012055 | 99.26024
11.8375 | 648.4547 | 6.012012 | 99.25953
11.84584 | 648.953 | 6.011974 | 99.25891
11.85417 | 649.4494 | 6.011938 | 99.25831
11.8625 | 649.9476 | 6.011907 | 99.2578
11.87084 | 650.445 | 6.011874 | 99.25726
11.87916 | 650.9426 | 6.011844 | 99.25676
11.8875 | 651.4392 | 6.011811 | 99.25622
11.89583 | 651.9364 | 6.01177 | 99.25554
11.90416 | 652.4332 | 6.01173 | 99.25488
11.9125 | 652.9305 | 6.011692 | 99.25425
11.92084 | 653.428 | 6.011655 | 99.25364
11.92917 | 653.9258 | 6.011615 | 99.25298
11.9375 | 654.4242 | 6.011563 | 99.25212
11.94583 | 654.9208 | 6.011516 | 99.25134
11.95416 | 655.4181 | 6.01147 | 99.25059
11.9625 | 655.917 | 6.01143 | 99.24993
11.97084 | 656.4151 | 6.011394 | 99.24933
11.97917 | 656.9126 | 6.011362 | 99.2488
11.9875 | 657.4075 | 6.01133 | 99.24827
11.99584 | 657.9049 | 6.011304 | 99.24784
12.00416 | 658.4029 | 6.011278 | 99.24742
12.0125 | 658.9012 | 6.011252 | 99.24699
12.02083 | 659.3979 | 6.011222 | 99.24649
12.02916 | 659.8968 | 6.011197 | 99.24608
12.0375 | 660.3938 | 6.011172 | 99.24567
12.04584 | 660.8916 | 6.01115 | 99.2453
12.05417 | 661.3903 | 6.011124 | 99.24487
12.0625 | 661.8874 | 6.0111 | 99.24448
12.07083 | 662.3862 | 6.011076 | 99.24408
12.07916 | 662.8832 | 6.011055 | 99.24373
12.0875 | 663.3812 | 6.011032 | 99.24335
12.09584 | 663.877 | 6.011012 | 99.24302
12.10417 | 664.3726 | 6.010997 | 99.24278
12.1125 | 664.8706 | 6.010988 | 99.24263
12.12084 | 665.368 | 6.010981 | 99.24251
12.12916 | 665.866 | 6.010972 | 99.24236
12.1375 | 666.3638 | 6.010957 | 99.24212
12.14583 | 666.8603 | 6.010935 | 99.24175
12.15416 | 667.3582 | 6.01091 | 99.24134
12.1625 | 667.8565 | 6.010885 | 99.24093
12.17084 | 668.353 | 6.010865 | 99.2406
12.17917 | 668.8495 | 6.010843 | 99.24023
12.1875 | 669.3476 | 6.010814 | 99.23975
12.19583 | 669.8445 | 6.010791 | 99.23937
12.20416 | 670.3412 | 6.010765 | 99.23895
12.2125 | 670.8376 | 6.010737 | 99.23848
12.22084 | 671.335 | 6.010709 | 99.23802
12.22917 | 671.8295 | 6.01068 | 99.23754
12.2375 | 672.3264 | 6.010662 | 99.23725
12.24584 | 672.824 | 6.010649 | 99.23703
12.25416 | 673.322 | 6.010628 | 99.23668
12.2625 | 673.8186 | 6.0106 | 99.23622
12.27083 | 674.3155 | 6.010575 | 99.23581
12.27916 | 674.8113 | 6.010548 | 99.23536
12.2875 | 675.3069 | 6.010519 | 99.23488
12.29584 | 675.8032 | 6.010488 | 99.23437
12.30417 | 676.2995 | 6.010462 | 99.23394
12.3125 | 676.7976 | 6.010436 | 99.23351
12.32083 | 677.294 | 6.010411 | 99.2331
12.32916 | 677.7905 | 6.010389 | 99.23274
12.3375 | 678.2862 | 6.010368 | 99.23239
12.34584 | 678.7835 | 6.010347 | 99.23204
12.35417 | 679.2812 | 6.010328 | 99.23173
12.3625 | 679.7772 | 6.010305 | 99.23135
12.37084 | 680.275 | 6.010274 | 99.23084
12.37916 | 680.773 | 6.010245 | 99.23036
12.3875 | 681.2692 | 6.01022 | 99.22995
12.39583 | 681.7663 | 6.010191 | 99.22947
12.40416 | 682.2634 | 6.010162 | 99.22899
12.4125 | 682.7622 | 6.010136 | 99.22856
12.42084 | 683.2597 | 6.010112 | 99.22816
12.42917 | 683.7572 | 6.010084 | 99.2277
12.4375 | 684.2551 | 6.010059 | 99.22729
12.44583 | 684.7512 | 6.010031 | 99.22683
12.45416 | 685.248 | 6.010002 | 99.22635
12.4625 | 685.7456 | 6.009972 | 99.22585
12.47084 | 686.243 | 6.009946 | 99.22542
12.47917 | 686.742 | 6.009922 | 99.22503
12.4875 | 687.237 | 6.009892 | 99.22453
12.49584 | 687.733 | 6.009866 | 99.2241
12.50416 | 688.2313 | 6.009848 | 99.22381
12.5125 | 688.7282 | 6.009832 | 99.22354
12.52083 | 689.2245 | 6.009812 | 99.22321
12.52916 | 689.7222 | 6.009782 | 99.22272
12.5375 | 690.2189 | 6.009752 | 99.22222
12.54584 | 690.7154 | 6.009727 | 99.22181
12.55417 | 691.213 | 6.009701 | 99.22138
12.5625 | 691.7097 | 6.009674 | 99.22093
12.57083 | 692.2063 | 6.00965 | 99.22054
12.57916 | 692.7038 | 6.009636 | 99.22031
12.5875 | 693.2009 | 6.009623 | 99.22009
12.59584 | 693.698 | 6.009604 | 99.21978
12.60417 | 694.1949 | 6.00958 | 99.21938
12.6125 | 694.6919 | 6.009557 | 99.219
12.62084 | 695.1891 | 6.009532 | 99.21859
12.62916 | 695.6866 | 6.00951 | 99.21823
12.6375 | 696.1828 | 6.009494 | 99.21796
12.64583 | 696.6796 | 6.009485 | 99.21781
12.65416 | 697.177 | 6.009479 | 99.21771
12.6625 | 697.6731 | 6.009468 | 99.21753
12.67084 | 698.1695 | 6.009457 | 99.21735
12.67917 | 698.6675 | 6.009441 | 99.21709
12.6875 | 699.1638 | 6.00943 | 99.2169
12.69583 | 699.6602 | 6.009409 | 99.21656
12.70416 | 700.1568 | 6.009385 | 99.21616
12.7125 | 700.653 | 6.009365 | 99.21583
12.72084 | 701.1489 | 6.009344 | 99.21548
12.72917 | 701.6438 | 6.009322 | 99.21512
12.7375 | 702.14 | 6.009298 | 99.21473
12.74584 | 702.6357 | 6.009272 | 99.2143
12.75416 | 703.1321 | 6.009244 | 99.21383
12.7625 | 703.627 | 6.009215 | 99.21335
12.77083 | 704.1235 | 6.009187 | 99.21289
12.77916 | 704.6199 | 6.009164 | 99.21251
12.7875 | 705.1165 | 6.009137 | 99.21207
12.79584 | 705.612 | 6.009108 | 99.21159
12.80417 | 706.1084 | 6.009071 | 99.21098
12.8125 | 706.6044 | 6.009032 | 99.21033
12.82083 | 707.1012 | 6.008998 | 99.20977
12.82916 | 707.5989 | 6.00897 | 99.20931
12.8375 | 708.0964 | 6.008942 | 99.20885
12.84584 | 708.593 | 6.008918 | 99.20845
12.85417 | 709.0898 | 6.008898 | 99.20812
12.8625 | 709.5868 | 6.008876 | 99.20776
12.87083 | 710.0844 | 6.008852 | 99.20736
12.87917 | 710.582 | 6.008831 | 99.20701
12.8875 | 711.0778 | 6.008804 | 99.20657
12.89583 | 711.5761 | 6.008774 | 99.20607
12.90416 | 712.0728 | 6.008748 | 99.20564
12.9125 | 712.5699 | 6.008725 | 99.20526
12.92084 | 713.0681 | 6.008704 | 99.20492
12.92917 | 713.566 | 6.008679 | 99.20451
12.9375 | 714.0641 | 6.008655 | 99.20411
12.94583 | 714.5625 | 6.008636 | 99.2038
12.95416 | 715.0598 | 6.008623 | 99.20358
12.9625 | 715.5579 | 6.008613 | 99.20342
12.97084 | 716.0557 | 6.008604 | 99.20327
12.97917 | 716.552 | 6.008594 | 99.2031
12.9875 | 717.0492 | 6.008578 | 99.20284
12.99583 | 717.5468 | 6.008559 | 99.20252
13.00417 | 718.0426 | 6.008537 | 99.20216
13.0125 | 718.5403 | 6.008514 | 99.20178
13.02083 | 719.0364 | 6.00849 | 99.20139
13.02916 | 719.5329 | 6.008466 | 99.20099
13.0375 | 720.0307 | 6.008442 | 99.20059
13.04584 | 720.5272 | 6.00841 | 99.20006
13.05417 | 721.022 | 6.008382 | 99.1996
13.0625 | 721.518 | 6.008364 | 99.1993
13.07083 | 722.0147 | 6.008347 | 99.19902
13.07916 | 722.5116 | 6.00832 | 99.19858
13.0875 | 723.0082 | 6.008288 | 99.19805
13.09584 | 723.5046 | 6.008262 | 99.19762
13.10417 | 724.001 | 6.008238 | 99.19722
13.1125 | 724.4971 | 6.008213 | 99.19681
13.12083 | 724.9938 | 6.008194 | 99.1965
13.12917 | 725.4907 | 6.008179 | 99.19625
13.1375 | 725.9872 | 6.008165 | 99.19602
13.14583 | 726.484 | 6.008152 | 99.1958
13.15416 | 726.9806 | 6.008148 | 99.19574
13.1625 | 727.4761 | 6.00814 | 99.19561
13.17084 | 727.9734 | 6.008139 | 99.19559
13.17917 | 728.4705 | 6.008137 | 99.19556
13.1875 | 728.9665 | 6.008135 | 99.19552
13.19583 | 729.4643 | 6.008125 | 99.19536
13.20416 | 729.9619 | 6.008113 | 99.19516
13.2125 | 730.4582 | 6.008099 | 99.19493
13.22084 | 730.9543 | 6.008084 | 99.19468
13.22917 | 731.4507 | 6.008079 | 99.1946
13.2375 | 731.947 | 6.008068 | 99.19442
13.24583 | 732.4429 | 6.008055 | 99.1942
13.25417 | 732.9395 | 6.008045 | 99.19404
13.2625 | 733.4353 | 6.008033 | 99.19384
13.27083 | 733.9313 | 6.008016 | 99.19356
13.27916 | 734.4282 | 6.008002 | 99.19333
13.2875 | 734.9258 | 6.00799 | 99.19313
13.29584 | 735.4235 | 6.007976 | 99.1929
13.30417 | 735.9202 | 6.007962 | 99.19267
13.3125 | 736.417 | 6.007951 | 99.19249
13.32083 | 736.914 | 6.007942 | 99.19234
13.32916 | 737.4106 | 6.007934 | 99.19221
13.3375 | 737.9074 | 6.007929 | 99.19212
13.34584 | 738.4021 | 6.007918 | 99.19194
13.35417 | 738.899 | 6.007899 | 99.19163
13.3625 | 739.3948 | 6.007879 | 99.1913
13.37083 | 739.8904 | 6.007855 | 99.1909
13.37917 | 740.3866 | 6.007836 | 99.19059
13.3875 | 740.8828 | 6.00782 | 99.19032
13.39583 | 741.3799 | 6.007801 | 99.19001
13.40416 | 741.8772 | 6.007788 | 99.18979
13.4125 | 742.3735 | 6.00777 | 99.1895
13.42084 | 742.8706 | 6.007756 | 99.18927
13.42917 | 743.3675 | 6.007738 | 99.18897
13.4375 | 743.8634 | 6.00772 | 99.18867
13.44583 | 744.36 | 6.007698 | 99.18831
13.45416 | 744.8561 | 6.00768 | 99.18801
13.4625 | 745.3528 | 6.007663 | 99.18773
13.47084 | 745.8489 | 6.007641 | 99.18737
13.47917 | 746.3447 | 6.007614 | 99.18692
13.4875 | 746.8409 | 6.007588 | 99.18649
13.49583 | 747.3378 | 6.007566 | 99.18613
13.50417 | 747.8344 | 6.007543 | 99.18575
13.5125 | 748.3304 | 6.007518 | 99.18534
13.52083 | 748.8262 | 6.007492 | 99.18491
13.52916 | 749.3225 | 6.007471 | 99.18456
13.5375 | 749.8199 | 6.007456 | 99.18431
13.54584 | 750.3144 | 6.007444 | 99.18412
13.55417 | 750.8113 | 6.007438 | 99.18402
13.5625 | 751.3078 | 6.00743 | 99.18388
13.57083 | 751.805 | 6.007415 | 99.18364
13.57916 | 752.3013 | 6.007394 | 99.18329
13.5875 | 752.7964 | 6.007373 | 99.18294
13.59584 | 753.293 | 6.007354 | 99.18263
13.60417 | 753.7908 | 6.007334 | 99.1823
13.6125 | 754.2879 | 6.007316 | 99.182
13.62083 | 754.7856 | 6.007294 | 99.18164
13.62917 | 755.283 | 6.007271 | 99.18126
13.6375 | 755.779 | 6.00725 | 99.18091
13.64583 | 756.2766 | 6.007227 | 99.18053
13.65416 | 756.7746 | 6.007207 | 99.1802
13.6625 | 757.2726 | 6.007188 | 99.17989
13.67084 | 757.7686 | 6.007172 | 99.17962
13.67917 | 758.265 | 6.007156 | 99.17936
13.6875 | 758.7614 | 6.007135 | 99.17901
13.69583 | 759.2571 | 6.007118 | 99.17873
13.70416 | 759.7542 | 6.007107 | 99.17855
13.7125 | 760.249 | 6.00709 | 99.17827
13.72084 | 760.7456 | 6.007074 | 99.17801
13.72917 | 761.2426 | 6.007063 | 99.17782
13.7375 | 761.7379 | 6.007047 | 99.17756
13.74583 | 762.2353 | 6.007026 | 99.17721
13.75417 | 762.7307 | 6.007006 | 99.17688
13.7625 | 763.2286 | 6.00699 | 99.17662
13.77083 | 763.7254 | 6.006987 | 99.17657
13.77916 | 764.2219 | 6.006985 | 99.17654
13.7875 | 764.7191 | 6.006982 | 99.17649
13.79584 | 765.2155 | 6.006981 | 99.17647
13.80417 | 765.7126 | 6.006972 | 99.17632
13.8125 | 766.208 | 6.00696 | 99.17612
13.82083 | 766.705 | 6.006942 | 99.17583
13.82916 | 767.2003 | 6.006922 | 99.1755
13.8375 | 767.696 | 6.0069 | 99.17513
13.84584 | 768.1936 | 6.006878 | 99.17477
13.85417 | 768.6899 | 6.006863 | 99.17452
13.8625 | 769.1849 | 6.006851 | 99.17432
13.87083 | 769.6818 | 6.006838 | 99.17411
13.87917 | 770.1782 | 6.006824 | 99.17388
13.8875 | 770.6741 | 6.006817 | 99.17376
13.89583 | 771.1705 | 6.006804 | 99.17355
13.90416 | 771.6662 | 6.00679 | 99.17332
13.9125 | 772.1628 | 6.006776 | 99.17309
13.92084 | 772.66 | 6.00676 | 99.17282
13.92917 | 773.1572 | 6.006742 | 99.17253
13.9375 | 773.653 | 6.00672 | 99.17216
13.94583 | 774.1488 | 6.006695 | 99.17175
13.95416 | 774.6451 | 6.006664 | 99.17124
13.9625 | 775.141 | 6.006637 | 99.17079
13.97084 | 775.6374 | 6.006612 | 99.17038
13.97917 | 776.1332 | 6.006587 | 99.16997
13.9875 | 776.629 | 6.006572 | 99.16972
13.99583 | 777.1256 | 6.006555 | 99.16944
14.00417 | 777.6218 | 6.006536 | 99.16912
14.0125 | 778.119 | 6.00652 | 99.16886
14.02083 | 778.6147 | 6.006502 | 99.16856
14.02916 | 779.1114 | 6.006491 | 99.16838
14.0375 | 779.6076 | 6.006482 | 99.16823
14.04584 | 780.103 | 6.006476 | 99.16813
14.05417 | 780.5999 | 6.006465 | 99.16795
14.0625 | 781.0955 | 6.006454 | 99.16777
14.07083 | 781.5912 | 6.00644 | 99.16754
14.07916 | 782.0882 | 6.006426 | 99.16731
14.0875 | 782.5849 | 6.006407 | 99.16699
14.09584 | 783.0794 | 6.006391 | 99.16673
14.10417 | 783.576 | 6.006378 | 99.16652
14.1125 | 784.0718 | 6.006363 | 99.16627
14.12083 | 784.5686 | 6.006336 | 99.16582
14.12917 | 785.0641 | 6.006301 | 99.16524
14.1375 | 785.5598 | 6.006269 | 99.16472
14.14583 | 786.0554 | 6.006234 | 99.16414
14.15416 | 786.5516 | 6.006201 | 99.16359
14.1625 | 787.0462 | 6.006169 | 99.16306
14.17084 | 787.5422 | 6.006132 | 99.16245
14.17917 | 788.0393 | 6.0061 | 99.16193
14.1875 | 788.534 | 6.006069 | 99.16141
14.19583 | 789.0292 | 6.006042 | 99.16097
14.20416 | 789.5257 | 6.00601 | 99.16044
14.2125 | 790.0218 | 6.005981 | 99.15996
14.22084 | 790.5172 | 6.005953 | 99.1595
14.22917 | 791.0131 | 6.005926 | 99.15905
14.2375 | 791.5092 | 6.005894 | 99.15852
14.24583 | 792.005 | 6.005862 | 99.158
14.25417 | 792.5006 | 6.005834 | 99.15753
14.2625 | 792.9962 | 6.005806 | 99.15707
14.27083 | 793.4918 | 6.005776 | 99.15658
14.27916 | 793.9892 | 6.005742 | 99.15601
14.2875 | 794.4837 | 6.005713 | 99.15554
14.29584 | 794.9786 | 6.005694 | 99.15522
14.30417 | 795.4758 | 6.00568 | 99.15499
14.3125 | 795.9722 | 6.005672 | 99.15486
14.32083 | 796.4688 | 6.00566 | 99.15466
14.32916 | 796.965 | 6.005642 | 99.15436
14.3375 | 797.4613 | 6.005635 | 99.15425
14.34584 | 797.9578 | 6.005627 | 99.15412
14.35417 | 798.4538 | 6.00562 | 99.154
14.3625 | 798.9509 | 6.005615 | 99.15392
14.37083 | 799.4478 | 6.005608 | 99.1538
14.37917 | 799.9436 | 6.005598 | 99.15364
14.3875 | 800.441 | 6.005584 | 99.15341
14.39583 | 800.9368 | 6.005563 | 99.15306
14.40416 | 801.4338 | 6.005545 | 99.15276
14.4125 | 801.9299 | 6.005536 | 99.15261
14.42084 | 802.4265 | 6.005524 | 99.15242
14.42917 | 802.9232 | 6.005509 | 99.15217
14.4375 | 803.4185 | 6.005495 | 99.15194
14.44583 | 803.915 | 6.00548 | 99.15169
14.45416 | 804.4113 | 6.005459 | 99.15134
14.4625 | 804.9064 | 6.005445 | 99.15111
14.47084 | 805.4024 | 6.00543 | 99.15086
14.47917 | 805.8979 | 6.00541 | 99.15053
14.4875 | 806.394 | 6.005393 | 99.15025
14.49583 | 806.8906 | 6.00538 | 99.15004
14.50417 | 807.3862 | 6.005363 | 99.14976
14.5125 | 807.8824 | 6.005338 | 99.14934
14.52083 | 808.3779 | 6.005318 | 99.14901
14.52916 | 808.8745 | 6.005302 | 99.14875
14.5375 | 809.3714 | 6.005283 | 99.14844
14.54584 | 809.8674 | 6.005269 | 99.14821
14.55417 | 810.3628 | 6.005256 | 99.14799
14.5625 | 810.8584 | 6.005244 | 99.14779
14.57083 | 811.3553 | 6.005227 | 99.14751
14.57916 | 811.8511 | 6.005212 | 99.14726
14.5875 | 812.3471 | 6.005191 | 99.14692
14.59584 | 812.8425 | 6.005172 | 99.1466
14.60417 | 813.3382 | 6.005149 | 99.14622
14.6125 | 813.8337 | 6.005128 | 99.14588
14.62083 | 814.3288 | 6.00511 | 99.14558
14.62917 | 814.8243 | 6.005093 | 99.1453
14.6375 | 815.3199 | 6.005074 | 99.14499
14.64583 | 815.8142 | 6.005056 | 99.14469
14.65416 | 816.31 | 6.005032 | 99.14429
14.6625 | 816.8064 | 6.005003 | 99.14381
14.67084 | 817.3018 | 6.004974 | 99.14334
14.67917 | 817.7929 | 6.004949 | 99.14292
14.6875 | 818.2887 | 6.004926 | 99.14254
14.69583 | 818.7862 | 6.004903 | 99.14216
14.70416 | 819.282 | 6.004877 | 99.14173
14.7125 | 819.7792 | 6.004856 | 99.14139
14.72084 | 820.2757 | 6.004834 | 99.14102
14.72917 | 820.7722 | 6.004815 | 99.14071
14.7375 | 821.2681 | 6.004796 | 99.1404
14.74583 | 821.7657 | 6.004772 | 99.14
14.75417 | 822.2629 | 6.004742 | 99.1395
14.7625 | 822.7581 | 6.004715 | 99.13906
14.77083 | 823.254 | 6.004685 | 99.13856
14.77916 | 823.7516 | 6.00465 | 99.13799
14.7875 | 824.2484 | 6.004623 | 99.13754
14.79584 | 824.7446 | 6.004602 | 99.13719
14.80417 | 825.2418 | 6.004582 | 99.13686
14.8125 | 825.737 | 6.004564 | 99.13657
14.82083 | 826.2325 | 6.004551 | 99.13635
14.82916 | 826.7293 | 6.004538 | 99.13614
14.8375 | 827.2255 | 6.004522 | 99.13587
14.84584 | 827.7219 | 6.004502 | 99.13554
14.85417 | 828.2176 | 6.004478 | 99.13515
14.8625 | 828.7124 | 6.004449 | 99.13467
14.87083 | 829.2086 | 6.004422 | 99.13422
14.87917 | 829.7038 | 6.004398 | 99.13383
14.8875 | 830.2 | 6.004374 | 99.13343
14.89583 | 830.6941 | 6.004356 | 99.13313
14.90416 | 831.1901 | 6.004336 | 99.1328
14.9125 | 831.6855 | 6.004322 | 99.13257
14.92084 | 832.1806 | 6.00431 | 99.13237
14.92917 | 832.675 | 6.004301 | 99.13222
14.9375 | 833.1707 | 6.004285 | 99.13196
14.94583 | 833.6656 | 6.004272 | 99.13174
14.95416 | 834.1603 | 6.004255 | 99.13146
14.9625 | 834.6553 | 6.004242 | 99.13125
14.97084 | 835.1508 | 6.00423 | 99.13105
14.97917 | 835.6457 | 6.004224 | 99.13095
14.9875 | 836.142 | 6.004218 | 99.13085
14.99583 | 836.6366 | 6.004201 | 99.13057
15.00417 | 837.1314 | 6.004175 | 99.13014
15.0125 | 837.6269 | 6.004145 | 99.12965
15.02083 | 838.1232 | 6.004109 | 99.12905
15.02916 | 838.6187 | 6.004078 | 99.12854
15.0375 | 839.1147 | 6.004048 | 99.12805
15.04584 | 839.6111 | 6.004016 | 99.12752
15.05417 | 840.1076 | 6.00398 | 99.12692
15.0625 | 840.6046 | 6.003948 | 99.1264
15.07083 | 841.1012 | 6.003914 | 99.12583
15.07916 | 841.5966 | 6.00387 | 99.12511
15.0875 | 842.0938 | 6.003829 | 99.12443
15.09584 | 842.5894 | 6.003795 | 99.12387
15.10417 | 843.0851 | 6.003772 | 99.12349
15.1125 | 843.5824 | 6.00375 | 99.12313
15.12083 | 844.0775 | 6.003735 | 99.12288
15.12917 | 844.5734 | 6.003718 | 99.1226
15.1375 | 845.068 | 6.003704 | 99.12237
15.14583 | 845.5619 | 6.003688 | 99.1221
15.15416 | 846.0556 | 6.003671 | 99.12182
15.1625 | 846.5491 | 6.003657 | 99.12159
15.17084 | 847.0413 | 6.003642 | 99.12134
15.17917 | 847.5332 | 6.003629 | 99.12113
15.1875 | 848.0246 | 6.003614 | 99.12088
15.19583 | 848.5148 | 6.003606 | 99.12075
15.20416 | 849.0054 | 6.0036 | 99.12065
15.2125 | 849.4952 | 6.00359 | 99.12049
-4 | 1 | 0 | 0
15.22084 | 849.9851 | 6.003578 | 99.12029
15.22917 | 850.432 | 6.003572 | 99.12019
15.2375 | 850.7225 | 6.003593 | 99.12053
15.24583 | 850.8342 | 6.003624 | 99.12105
15.25417 | 850.7582 | 6.003655 | 99.12156
15.2625 | 850.5179 | 6.003675 | 99.12189
-4 | 0 | 0 | 0
15.27083 | 850.1526 | 6.003684 | 99.12204
15.27916 | 849.7022 | 6.00369 | 99.12214
15.2875 | 849.2019 | 6.003696 | 99.12224
15.29584 | 848.6797 | 6.0037 | 99.1223
15.30417 | 848.1569 | 6.003704 | 99.12237
15.3125 | 847.6476 | 6.003704 | 99.12237
15.32083 | 847.1625 | 6.003699 | 99.12228
15.32916 | 846.7072 | 6.003694 | 99.1222
15.3375 | 846.2837 | 6.003696 | 99.12224
15.34584 | 845.8945 | 6.003699 | 99.12228
15.35417 | 845.5388 | 6.003706 | 99.1224
15.3625 | 845.2159 | 6.003711 | 99.12248
15.37083 | 844.9246 | 6.003701 | 99.12232
15.37917 | 844.6619 | 6.003693 | 99.12219
15.3875 | 844.4278 | 6.003175 | 99.11363
15.39583 | 844.218 | 5.99365 | 98.95637
15.40416 | 844.032 | 5.982036 | 98.76462
15.4125 | 843.8661 | 5.977558 | 98.69069
15.42084 | 843.7189 | 5.976028 | 98.66543
15.42917 | 843.59 | 5.975414 | 98.65529
15.4375 | 843.4757 | 5.97508 | 98.64978
15.44583 | 843.3745 | 5.97481 | 98.64532
15.45416 | 843.2868 | 5.974619 | 98.64217
15.4625 | 843.2109 | 5.974503 | 98.64025
15.47084 | 843.1449 | 5.974421 | 98.6389
15.47917 | 843.0882 | 5.974336 | 98.6375
15.4875 | 843.0419 | 5.974245 | 98.63599
15.49583 | 843.0041 | 5.974148 | 98.63439
15.50417 | 842.9761 | 5.974052 | 98.63281
15.5125 | 842.9554 | 5.973956 | 98.63122
15.52083 | 842.9426 | 5.973868 | 98.62977
15.52916 | 842.9366 | 5.97378 | 98.62832
15.5375 | 842.9376 | 5.9737 | 98.627
15.54584 | 842.9447 | 5.97362 | 98.62567
15.55417 | 842.9581 | 5.973538 | 98.62432
15.5625 | 842.9743 | 5.973453 | 98.62292
15.57083 | 842.9953 | 5.973368 | 98.62151
15.57916 | 843.0192 | 5.973286 | 98.62016
15.5875 | 843.047 | 5.973194 | 98.61864
15.59584 | 843.0775 | 5.973111 | 98.61727
15.60417 | 843.1092 | 5.973028 | 98.6159
15.6125 | 843.1438 | 5.972944 | 98.61451
15.62083 | 843.1793 | 5.972864 | 98.61319
15.62917 | 843.2168 | 5.972792 | 98.612
15.6375 | 843.2548 | 5.97272 | 98.61082
15.64583 | 843.2956 | 5.97265 | 98.60966
15.65416 | 843.3366 | 5.972576 | 98.60844
15.6625 | 843.3791 | 5.972498 | 98.60715
15.67084 | 843.421 | 5.972418 | 98.60583
15.67917 | 843.4641 | 5.972336 | 98.60448
15.6875 | 843.508 | 5.97226 | 98.60322
15.69583 | 843.5516 | 5.972192 | 98.6021
15.70416 | 843.5958 | 5.97213 | 98.60107
15.7125 | 843.6391 | 5.97207 | 98.60008
15.72084 | 843.6836 | 5.972016 | 98.59919
15.72917 | 843.728 | 5.971967 | 98.59838
15.7375 | 843.7726 | 5.971918 | 98.59757
15.74583 | 843.8162 | 5.971868 | 98.59675
15.75417 | 843.8609 | 5.971816 | 98.59589
15.7625 | 843.9044 | 5.971766 | 98.59506
15.77083 | 843.947 | 5.971718 | 98.59427
15.77916 | 843.9908 | 5.971668 | 98.59345
15.7875 | 844.0338 | 5.97162 | 98.59265
15.79584 | 844.0768 | 5.971576 | 98.59193
15.80417 | 844.1192 | 5.971534 | 98.59123
15.8125 | 844.1614 | 5.971494 | 98.59057
15.82083 | 844.2038 | 5.971456 | 98.58995
15.82916 | 844.2452 | 5.97142 | 98.58935
15.8375 | 844.2862 | 5.971382 | 98.58872
15.84584 | 844.3266 | 5.971348 | 98.58816
15.85417 | 844.367 | 5.971312 | 98.58757
15.8625 | 844.4066 | 5.97128 | 98.58704
15.87083 | 844.4468 | 5.971247 | 98.5865
15.87917 | 844.4862 | 5.971212 | 98.58592
15.8875 | 844.5243 | 5.971176 | 98.58532
15.89583 | 844.5631 | 5.971142 | 98.58476
15.90416 | 844.6016 | 5.971106 | 98.58417
15.9125 | 844.6392 | 5.971069 | 98.58356
15.92084 | 844.6768 | 5.97103 | 98.58291
15.92917 | 844.7144 | 5.97099 | 98.58225
15.9375 | 844.7518 | 5.970956 | 98.58169
15.94583 | 844.7887 | 5.970932 | 98.58129
15.95416 | 844.8251 | 5.970906 | 98.58087
15.9625 | 844.8612 | 5.970877 | 98.58039
15.97084 | 844.8976 | 5.970844 | 98.57984
15.97917 | 844.9348 | 5.970813 | 98.57933
15.9875 | 844.9703 | 5.970783 | 98.57883
15.99583 | 845.0056 | 5.970753 | 98.57834
16.00417 | 845.0412 | 5.97072 | 98.57779
16.0125 | 845.0758 | 5.970682 | 98.57717
16.02084 | 845.1116 | 5.970642 | 98.57651
16.02917 | 845.1461 | 5.9706 | 98.57581
16.0375 | 845.1812 | 5.970564 | 98.57522
16.04584 | 845.2147 | 5.970537 | 98.57477
16.05417 | 845.2481 | 5.970508 | 98.57429
16.0625 | 845.2816 | 5.970482 | 98.57387
16.07083 | 845.3144 | 5.970453 | 98.57339
16.07916 | 845.3478 | 5.970421 | 98.57286
16.0875 | 845.3805 | 5.97039 | 98.57235
16.09583 | 845.4128 | 5.970364 | 98.57192
16.10416 | 845.4449 | 5.97034 | 98.57152
16.1125 | 845.4766 | 5.970316 | 98.57112
16.12083 | 845.5078 | 5.970292 | 98.57073
16.12917 | 845.5399 | 5.970272 | 98.5704
16.1375 | 845.5707 | 5.97025 | 98.57003
16.14584 | 845.6018 | 5.970222 | 98.56957
16.15417 | 845.6321 | 5.970196 | 98.56914
16.1625 | 845.6621 | 5.970175 | 98.5688
16.17084 | 845.6934 | 5.970152 | 98.56842
16.17917 | 845.7226 | 5.970134 | 98.56812
16.1875 | 845.7531 | 5.970113 | 98.56777
16.19583 | 845.7828 | 5.970092 | 98.56743
16.20416 | 845.8122 | 5.970074 | 98.56713
16.2125 | 845.841 | 5.970057 | 98.56685
16.22083 | 845.8697 | 5.970039 | 98.56655
16.22916 | 845.8984 | 5.97002 | 98.56624
16.2375 | 845.9274 | 5.969998 | 98.56587
16.24583 | 845.9556 | 5.969968 | 98.56538
16.25417 | 845.9835 | 5.96994 | 98.56492
16.2625 | 846.0118 | 5.969912 | 98.56445
16.27084 | 846.0394 | 5.969882 | 98.56396
16.27917 | 846.067 | 5.969856 | 98.56353
16.2875 | 846.0938 | 5.969832 | 98.56313
16.29584 | 846.1209 | 5.96981 | 98.56277
16.30417 | 846.1484 | 5.969793 | 98.56249
16.3125 | 846.1746 | 5.969785 | 98.56236
16.32083 | 846.2014 | 5.96978 | 98.56228
16.32916 | 846.2274 | 5.969775 | 98.56219
16.3375 | 846.2528 | 5.969766 | 98.56204
16.34583 | 846.2788 | 5.969761 | 98.56196
16.35416 | 846.3046 | 5.96975 | 98.56178
16.3625 | 846.3303 | 5.969741 | 98.56163
-4 | 1 | 0 | 0
16.37083 | 846.3553 | 5.969727 | 98.5614
16.37917 | 846.3789 | 5.969712 | 98.56115
16.3875 | 846.4044 | 5.9697 | 98.56095
16.39584 | 846.4288 | 5.969678 | 98.56059
16.40417 | 846.4532 | 5.969656 | 98.56023
16.4125 | 846.4778 | 5.969636 | 98.5599
16.42084 | 846.5024 | 5.969613 | 98.55952
16.42917 | 846.5269 | 5.969589 | 98.55912
16.4375 | 846.5522 | 5.969564 | 98.55871
16.44583 | 846.5766 | 5.969536 | 98.55825
16.45416 | 846.6019 | 5.96951 | 98.55782
16.4625 | 846.6255 | 5.969484 | 98.55739
16.47083 | 846.6505 | 5.969456 | 98.55693
16.47916 | 846.6749 | 5.969432 | 98.55653
16.4875 | 846.6978 | 5.969418 | 98.5563
16.49583 | 846.7206 | 5.96939 | 98.55584
16.50417 | 846.7442 | 5.969347 | 98.55513
16.5125 | 846.7671 | 5.969304 | 98.55442
16.52084 | 846.7958 | 5.969282 | 98.55405
16.52917 | 846.8368 | 5.969301 | 98.55437
16.5375 | 846.8876 | 5.969324 | 98.55475
16.54584 | 846.9418 | 5.9693 | 98.55435
16.55417 | 846.9956 | 5.96919 | 98.55253
16.5625 | 847.0478 | 5.968926 | 98.54818
16.57083 | 847.0978 | 5.96817 | 98.53569
16.57916 | 847.1442 | 5.966496 | 98.50806
16.5875 | 847.184 | 5.963676 | 98.4615
16.59583 | 847.2137 | 5.960196 | 98.40404
16.60416 | 847.2321 | 5.956445 | 98.34211
16.6125 | 847.2421 | 5.95267 | 98.27979
16.62083 | 847.2444 | 5.948963 | 98.21858
16.62917 | 847.2412 | 5.945444 | 98.16048
16.6375 | 847.233 | 5.942205 | 98.10701
16.64584 | 847.2241 | 5.939125 | 98.05615
16.65417 | 847.2134 | 5.936068 | 98.00568
16.6625 | 847.203 | 5.933015 | 97.95528
16.67084 | 847.1938 | 5.929976 | 97.9051
16.67917 | 847.1842 | 5.926865 | 97.85374
16.6875 | 847.178 | 5.923849 | 97.80394
16.69583 | 847.1722 | 5.92096 | 97.75625
16.70416 | 847.17 | 5.918012 | 97.70757
16.7125 | 847.1684 | 5.91513 | 97.65999
16.72083 | 847.1702 | 5.912156 | 97.61089
16.72916 | 847.1728 | 5.909143 | 97.56115
16.7375 | 847.1782 | 5.90612 | 97.51124
16.74583 | 847.1849 | 5.903219 | 97.46334
16.75417 | 847.1941 | 5.900188 | 97.4133
16.7625 | 847.2038 | 5.897045 | 97.36141
16.77084 | 847.2149 | 5.893712 | 97.30638
16.77917 | 847.2275 | 5.89031 | 97.25021
16.7875 | 847.2411 | 5.886835 | 97.19284
16.79584 | 847.2554 | 5.883178 | 97.13246
16.80417 | 847.2718 | 5.879298 | 97.0684
16.8125 | 847.2888 | 5.875622 | 97.00771
16.82083 | 847.3056 | 5.872168 | 96.95068
16.82916 | 847.3231 | 5.868744 | 96.89415
16.8375 | 847.3422 | 5.865097 | 96.83394
16.84583 | 847.3613 | 5.861469 | 96.77404
16.85416 | 847.3809 | 5.857966 | 96.7162
16.8625 | 847.4006 | 5.854529 | 96.65946
16.87083 | 847.4206 | 5.85107 | 96.60235
16.87917 | 847.4398 | 5.847652 | 96.54592
16.8875 | 847.4593 | 5.844278 | 96.49021
16.89584 | 847.479 | 5.841044 | 96.43682
16.90417 | 847.4989 | 5.83783 | 96.38375
16.9125 | 847.5187 | 5.834598 | 96.33039
16.92084 | 847.5362 | 5.831419 | 96.27791
16.92917 | 847.5548 | 5.828328 | 96.22687
16.9375 | 847.5725 | 5.825215 | 96.17548
16.94583 | 847.5905 | 5.82212 | 96.12438
16.95416 | 847.6075 | 5.818981 | 96.07255
16.9625 | 847.6238 | 5.815944 | 96.02241
16.97083 | 847.6405 | 5.81314 | 95.97612
16.97916 | 847.6561 | 5.810455 | 95.93179
16.9875 | 847.672 | 5.807826 | 95.88838
16.99583 | 847.6871 | 5.805274 | 95.84625
17.00417 | 847.7015 | 5.802748 | 95.80454
17.0125 | 847.7169 | 5.80026 | 95.76347
17.02084 | 847.732 | 5.797798 | 95.72282
17.02917 | 847.7489 | 5.795344 | 95.6823
17.0375 | 847.7652 | 5.792944 | 95.64268
17.04584 | 847.7813 | 5.790736 | 95.60622
17.05417 | 847.7986 | 5.788574 | 95.57053
17.0625 | 847.8156 | 5.786372 | 95.53417
17.07083 | 847.8332 | 5.784252 | 95.49917
17.07916 | 847.8514 | 5.782188 | 95.46509
17.0875 | 847.8682 | 5.780152 | 95.43148
17.09583 | 847.8862 | 5.778176 | 95.39885
17.10416 | 847.9035 | 5.776284 | 95.36762
17.1125 | 847.9212 | 5.774532 | 95.33869
17.12083 | 847.9382 | 5.772871 | 95.31127
17.12917 | 847.9547 | 5.771242 | 95.28437
17.1375 | 847.9707 | 5.769693 | 95.2588
17.14584 | 847.9866 | 5.768234 | 95.23471
17.15417 | 848.0022 | 5.766792 | 95.2109
17.1625 | 848.0166 | 5.765352 | 95.18713
17.17084 | 848.0316 | 5.763996 | 95.16474
17.17917 | 848.0451 | 5.76275 | 95.14417
17.1875 | 848.0578 | 5.761518 | 95.12383
17.19583 | 848.0711 | 5.760278 | 95.10335
17.20416 | 848.0832 | 5.759051 | 95.0831
17.2125 | 848.0946 | 5.757879 | 95.06375
17.22083 | 848.1055 | 5.756771 | 95.04545
17.22916 | 848.116 | 5.755789 | 95.02924
17.2375 | 848.1268 | 5.754868 | 95.01403
17.24583 | 848.1375 | 5.753987 | 94.99949
17.25417 | 848.1488 | 5.753089 | 94.98466
17.2625 | 848.1586 | 5.752159 | 94.96931
17.27084 | 848.1707 | 5.75117 | 94.95298
17.27917 | 848.1811 | 5.75022 | 94.9373
17.2875 | 848.1934 | 5.749224 | 94.92085
17.29584 | 848.2058 | 5.748286 | 94.90536
17.30417 | 848.2184 | 5.747416 | 94.891
17.3125 | 848.2311 | 5.746602 | 94.87756
17.32083 | 848.2442 | 5.745818 | 94.86462
17.32916 | 848.2586 | 5.745024 | 94.85151
17.3375 | 848.2726 | 5.744252 | 94.83876
17.34583 | 848.2868 | 5.743494 | 94.82625
17.35416 | 848.3014 | 5.742732 | 94.81367
17.3625 | 848.3164 | 5.741892 | 94.7998
17.37083 | 848.3305 | 5.741 | 94.78507
17.37917 | 848.3457 | 5.740144 | 94.77094
17.3875 | 848.3611 | 5.739221 | 94.7557
17.39584 | 848.3762 | 5.738324 | 94.74089
17.40417 | 848.3902 | 5.737535 | 94.72786
17.4125 | 848.4062 | 5.73675 | 94.7149
17.42084 | 848.4208 | 5.735893 | 94.70075
17.42917 | 848.4348 | 5.734993 | 94.68589
17.4375 | 848.4484 | 5.734131 | 94.67166
17.44583 | 848.4618 | 5.73325 | 94.65712
17.45416 | 848.4759 | 5.732395 | 94.643
17.4625 | 848.4884 | 5.731555 | 94.62913
17.47083 | 848.5019 | 5.730636 | 94.61396
17.47916 | 848.5142 | 5.72973 | 94.599
17.4875 | 848.5259 | 5.72884 | 94.58431
17.49583 | 848.5387 | 5.72799 | 94.57027
17.50417 | 848.5508 | 5.727123 | 94.55596
17.5125 | 848.5618 | 5.72614 | 94.53973
17.52084 | 848.5726 | 5.725088 | 94.52236
17.52917 | 848.5843 | 5.724057 | 94.50534
17.5375 | 848.5949 | 5.723028 | 94.48835
17.54584 | 848.6056 | 5.722038 | 94.472
17.55417 | 848.6168 | 5.721086 | 94.45629
17.5625 | 848.6269 | 5.720033 | 94.4389
17.57083 | 848.6382 | 5.719021 | 94.42219
17.57916 | 848.6485 | 5.718075 | 94.40657
17.5875 | 848.6582 | 5.717148 | 94.39127
17.59583 | 848.6686 | 5.71618 | 94.37529
17.60416 | 848.678 | 5.71522 | 94.35944
17.6125 | 848.6876 | 5.714224 | 94.34299
17.62083 | 848.697 | 5.71315 | 94.32526
17.62917 | 848.7074 | 5.71207 | 94.30743
17.6375 | 848.7163 | 5.711028 | 94.29023
17.64584 | 848.7255 | 5.709976 | 94.27286
17.65417 | 848.7345 | 5.708969 | 94.25623
17.6625 | 848.7436 | 5.708013 | 94.24045
17.67084 | 848.7525 | 5.707043 | 94.22443
17.67917 | 848.7616 | 5.706116 | 94.20913
17.6875 | 848.7708 | 5.705066 | 94.19179
17.69583 | 848.7788 | 5.703932 | 94.17307
17.70416 | 848.7868 | 5.702854 | 94.15527
17.7125 | 848.7946 | 5.70178 | 94.13754
17.72083 | 848.8024 | 5.700636 | 94.11865
17.72916 | 848.8105 | 5.699546 | 94.10066
17.7375 | 848.8182 | 5.698508 | 94.08352
17.74583 | 848.8255 | 5.697452 | 94.06608
17.75417 | 848.8334 | 5.696382 | 94.04842
17.7625 | 848.8407 | 5.695377 | 94.03183
17.77084 | 848.8475 | 5.694368 | 94.01517
17.77917 | 848.8547 | 5.693364 | 93.99859
17.7875 | 848.8622 | 5.69224 | 93.98003
17.79584 | 848.8694 | 5.691028 | 93.96002
17.80417 | 848.8766 | 5.689762 | 93.93912
17.8125 | 848.8834 | 5.688526 | 93.91871
17.82083 | 848.8905 | 5.687309 | 93.89862
17.82916 | 848.8981 | 5.686138 | 93.87929
17.8375 | 848.9056 | 5.684995 | 93.86042
17.84583 | 848.9124 | 5.683865 | 93.84176
17.85416 | 848.9199 | 5.682665 | 93.82195
17.8625 | 848.9261 | 5.681497 | 93.80266
17.87083 | 848.9329 | 5.680393 | 93.78444
17.87917 | 848.9406 | 5.67932 | 93.76672
17.8875 | 848.947 | 5.67825 | 93.74906
17.89584 | 848.9538 | 5.677161 | 93.73108
17.90417 | 848.9602 | 5.676081 | 93.71325
17.9125 | 848.9682 | 5.675018 | 93.69569
17.92084 | 848.9755 | 5.673908 | 93.67737
17.92917 | 848.9825 | 5.672706 | 93.65752
17.9375 | 848.9908 | 5.671514 | 93.63784
17.94583 | 848.9976 | 5.670208 | 93.61628
17.95416 | 849.0045 | 5.668968 | 93.59581
17.9625 | 849.0112 | 5.667704 | 93.57494
17.97083 | 849.0187 | 5.6665 | 93.55506
17.97916 | 849.0262 | 5.665256 | 93.53452
17.9875 | 849.0319 | 5.664074 | 93.51501
17.99583 | 849.039 | 5.662856 | 93.4949
18.00417 | 849.0456 | 5.661535 | 93.47309
18.0125 | 849.052 | 5.660102 | 93.44943
18.02084 | 849.0584 | 5.658687 | 93.42607
18.02917 | 849.0655 | 5.657354 | 93.40406
18.0375 | 849.0722 | 5.655961 | 93.38106
18.04584 | 849.0782 | 5.654576 | 93.35819
18.05417 | 849.0859 | 5.65322 | 93.33581
18.0625 | 849.0918 | 5.651874 | 93.31358
18.07083 | 849.0997 | 5.650457 | 93.29019
18.07916 | 849.1059 | 5.649068 | 93.26726
18.0875 | 849.1119 | 5.647784 | 93.24606
18.09583 | 849.1181 | 5.646572 | 93.22605
18.10416 | 849.1234 | 5.645425 | 93.20711
18.1125 | 849.1301 | 5.64423 | 93.18738
18.12083 | 849.1361 | 5.643055 | 93.16798
18.12917 | 849.142 | 5.64193 | 93.14941
18.1375 | 849.1474 | 5.640762 | 93.13012
18.14584 | 849.1532 | 5.639537 | 93.1099
18.15417 | 849.1593 | 5.638235 | 93.0884
18.1625 | 849.1649 | 5.636958 | 93.06732
18.17084 | 849.1697 | 5.635744 | 93.04727
18.17917 | 849.1746 | 5.634488 | 93.02654
18.1875 | 849.1803 | 5.633229 | 93.00575
18.19583 | 849.1855 | 5.631934 | 92.98437
18.20416 | 849.1905 | 5.630622 | 92.96271
18.2125 | 849.1962 | 5.629326 | 92.94131
18.22083 | 849.2016 | 5.627968 | 92.91889
18.22916 | 849.2059 | 5.626657 | 92.89724
18.2375 | 849.2116 | 5.625352 | 92.8757
18.24583 | 849.2166 | 5.624045 | 92.85412
18.25417 | 849.2215 | 5.62264 | 92.83092
18.2625 | 849.2264 | 5.621247 | 92.80792
18.27084 | 849.232 | 5.619894 | 92.78559
18.27917 | 849.2361 | 5.61859 | 92.76406
18.2875 | 849.2418 | 5.617325 | 92.74317
18.29584 | 849.246 | 5.616046 | 92.72206
18.30417 | 849.2514 | 5.614786 | 92.70125
18.3125 | 849.2571 | 5.613602 | 92.6817
18.32083 | 849.2609 | 5.61239 | 92.66169
18.32916 | 849.267 | 5.61108 | 92.64007
18.3375 | 849.2726 | 5.609836 | 92.61953
18.34583 | 849.2781 | 5.608538 | 92.5981
18.35416 | 849.2825 | 5.607211 | 92.57619
18.3625 | 849.2884 | 5.606022 | 92.55656
18.37083 | 849.293 | 5.604836 | 92.53698
18.37917 | 849.2988 | 5.603669 | 92.51771
18.3875 | 849.3039 | 5.602459 | 92.49773
18.39584 | 849.3086 | 5.601128 | 92.47576
18.40417 | 849.3136 | 5.599783 | 92.45355
18.4125 | 849.3188 | 5.598461 | 92.43172
18.42084 | 849.3239 | 5.597148 | 92.41005
18.42917 | 849.3284 | 5.595876 | 92.38904
18.4375 | 849.3332 | 5.594674 | 92.3692
18.44583 | 849.3382 | 5.593432 | 92.34869
18.45416 | 849.3434 | 5.592194 | 92.32825
18.4625 | 849.3475 | 5.590886 | 92.30666
18.47083 | 849.3532 | 5.58969 | 92.28691
18.47916 | 849.3578 | 5.588543 | 92.26798
18.4875 | 849.3622 | 5.58743 | 92.2496
18.49583 | 849.367 | 5.586322 | 92.23131
18.50417 | 849.3718 | 5.585241 | 92.21346
18.5125 | 849.3766 | 5.584082 | 92.19432
18.52084 | 849.3805 | 5.58282 | 92.17349
18.52917 | 849.3843 | 5.581572 | 92.15288
18.5375 | 849.3886 | 5.58047 | 92.13469
18.54584 | 849.3931 | 5.579698 | 92.12194
18.55417 | 849.3988 | 5.578943 | 92.10948
18.5625 | 849.4035 | 5.578087 | 92.09534
18.57083 | 849.4081 | 5.576915 | 92.07599
18.57916 | 849.4134 | 5.57551 | 92.0528
18.5875 | 849.4181 | 5.573884 | 92.02595
18.59583 | 849.4226 | 5.57236 | 92.00079
18.60416 | 849.4278 | 5.571004 | 91.9784
18.6125 | 849.4314 | 5.569732 | 91.9574
18.62083 | 849.4362 | 5.568508 | 91.93719
18.62917 | 849.4406 | 5.567238 | 91.91623
18.6375 | 849.4444 | 5.565957 | 91.89508
18.64584 | 849.4485 | 5.56473 | 91.87482
18.65417 | 849.453 | 5.563472 | 91.85405
18.6625 | 849.4578 | 5.562273 | 91.83425
18.67084 | 849.4605 | 5.560951 | 91.81243
18.67917 | 849.4638 | 5.559851 | 91.79426
18.6875 | 849.4672 | 5.55893 | 91.77906
18.69583 | 849.4715 | 5.558004 | 91.76377
18.70416 | 849.4754 | 5.557046 | 91.74795
18.7125 | 849.4793 | 5.556086 | 91.7321
18.72083 | 849.4829 | 5.555103 | 91.71587
18.72916 | 849.4859 | 5.554082 | 91.69902
18.7375 | 849.4894 | 5.553016 | 91.68142
18.74583 | 849.493 | 5.552046 | 91.6654
18.75417 | 849.4962 | 5.551147 | 91.65056
18.7625 | 849.4989 | 5.550235 | 91.6355
18.77084 | 849.5031 | 5.549291 | 91.61992
18.77917 | 849.5072 | 5.54833 | 91.60405
18.7875 | 849.5106 | 5.547314 | 91.58728
18.79584 | 849.5137 | 5.54631 | 91.5707
18.80417 | 849.5171 | 5.545352 | 91.55488
18.8125 | 849.5209 | 5.544368 | 91.53864
18.82083 | 849.5249 | 5.543339 | 91.52165
18.82916 | 849.5282 | 5.54223 | 91.50334
18.8375 | 849.5312 | 5.541174 | 91.4859
18.84583 | 849.5344 | 5.54022 | 91.47015
18.85416 | 849.5382 | 5.539242 | 91.45401
18.8625 | 849.5418 | 5.53827 | 91.43796
18.87083 | 849.5445 | 5.537286 | 91.42171
18.87917 | 849.5472 | 5.536316 | 91.4057
18.8875 | 849.5508 | 5.535382 | 91.39028
18.89584 | 849.5532 | 5.534508 | 91.37585
18.90417 | 849.5566 | 5.533621 | 91.3612
18.9125 | 849.5602 | 5.532716 | 91.34626
18.92084 | 849.5632 | 5.531759 | 91.33046
18.92917 | 849.5657 | 5.530771 | 91.31415
18.9375 | 849.5691 | 5.529788 | 91.29792
18.94583 | 849.5724 | 5.528796 | 91.28154
18.95416 | 849.575 | 5.527776 | 91.2647
18.9625 | 849.5785 | 5.526789 | 91.2484
18.97083 | 849.5819 | 5.525875 | 91.23331
18.97916 | 849.5841 | 5.524979 | 91.21852
18.9875 | 849.588 | 5.524102 | 91.20404
18.99583 | 849.591 | 5.523228 | 91.18961
19.00417 | 849.5937 | 5.52231 | 91.17445
19.0125 | 849.5966 | 5.521389 | 91.15925
19.02084 | 849.5999 | 5.520506 | 91.14467
19.02917 | 849.6028 | 5.519638 | 91.13034
19.0375 | 849.6055 | 5.518774 | 91.11607
19.04584 | 849.609 | 5.5179 | 91.10164
19.05417 | 849.6122 | 5.517024 | 91.08718
19.0625 | 849.615 | 5.51615 | 91.07275
19.07083 | 849.6172 | 5.51528 | 91.05839
19.07916 | 849.6212 | 5.514409 | 91.04401
19.0875 | 849.6243 | 5.513543 | 91.02971
19.09583 | 849.6274 | 5.512676 | 91.0154
19.10416 | 849.63 | 5.511816 | 91.0012
19.1125 | 849.6332 | 5.510955 | 90.98698
19.12083 | 849.6361 | 5.510094 | 90.97277
19.12917 | 849.6392 | 5.509232 | 90.95853
19.1375 | 849.6418 | 5.508375 | 90.94439
19.14584 | 849.6439 | 5.507519 | 90.93025
19.15417 | 849.6462 | 5.50662 | 90.91541
19.1625 | 849.6485 | 5.505762 | 90.90124
19.17084 | 849.6509 | 5.50491 | 90.88718
19.17917 | 849.6539 | 5.504062 | 90.87318
19.1875 | 849.6566 | 5.503218 | 90.85924
19.19583 | 849.6584 | 5.502377 | 90.84536
19.20416 | 849.6613 | 5.501532 | 90.83141
19.2125 | 849.663 | 5.500686 | 90.81744
19.22083 | 849.6657 | 5.499839 | 90.80345
19.22916 | 849.6681 | 5.498994 | 90.7895
19.2375 | 849.6699 | 5.498157 | 90.77568
19.24583 | 849.6716 | 5.497324 | 90.76193
19.25417 | 849.6741 | 5.496495 | 90.74824
19.2625 | 849.6756 | 5.495674 | 90.73469
19.27084 | 849.6778 | 5.494854 | 90.72115
19.27917 | 849.6791 | 5.494042 | 90.70774
19.2875 | 849.6809 | 5.49324 | 90.6945
19.29584 | 849.6826 | 5.492448 | 90.68143
19.30417 | 849.6839 | 5.491674 | 90.66865
19.3125 | 849.6858 | 5.490912 | 90.65607
19.32083 | 849.6879 | 5.490152 | 90.64352
19.32916 | 849.6894 | 5.489397 | 90.63105
19.3375 | 849.691 | 5.488643 | 90.61861
19.34583 | 849.6938 | 5.487892 | 90.60621
19.35416 | 849.6964 | 5.48715 | 90.59396
19.3625 | 849.6985 | 5.486404 | 90.58164
19.37083 | 849.7018 | 5.485659 | 90.56934
19.37917 | 849.7039 | 5.484922 | 90.55717
19.3875 | 849.7072 | 5.484186 | 90.54502
19.39584 | 849.7098 | 5.483452 | 90.5329
19.40417 | 849.7132 | 5.482725 | 90.5209
19.4125 | 849.7162 | 5.482006 | 90.50903
19.42084 | 849.7186 | 5.481296 | 90.49731
19.42917 | 849.7218 | 5.4806 | 90.48581
19.4375 | 849.7239 | 5.479916 | 90.47452
19.44583 | 849.7266 | 5.479242 | 90.46339
19.45416 | 849.7291 | 5.478578 | 90.45243
19.4625 | 849.7306 | 5.47792 | 90.44157
19.47083 | 849.7332 | 5.477272 | 90.43087
19.47916 | 849.7358 | 5.476633 | 90.42032
19.4875 | 849.7378 | 5.475991 | 90.40972
19.49583 | 849.7403 | 5.475351 | 90.39915
19.50417 | 849.7429 | 5.47472 | 90.38873
19.5125 | 849.7457 | 5.47409 | 90.37833
19.52084 | 849.7481 | 5.47347 | 90.3681
19.52917 | 849.7505 | 5.472859 | 90.35801
19.5375 | 849.7526 | 5.472256 | 90.34805
19.54584 | 849.7551 | 5.47166 | 90.33821
19.55417 | 849.7582 | 5.471064 | 90.32837
19.5625 | 849.7594 | 5.470476 | 90.31867
19.57083 | 849.7618 | 5.469898 | 90.30912
19.57916 | 849.7638 | 5.469318 | 90.29955
19.5875 | 849.7662 | 5.468732 | 90.28987
19.59583 | 849.7666 | 5.468155 | 90.28034
19.60416 | 849.7686 | 5.467588 | 90.27098
19.6125 | 849.7701 | 5.467022 | 90.26164
19.62083 | 849.7714 | 5.466465 | 90.25244
19.62917 | 849.7731 | 5.465919 | 90.24343
19.6375 | 849.7744 | 5.465387 | 90.23464
19.64584 | 849.7762 | 5.464868 | 90.22608
19.65417 | 849.7772 | 5.464354 | 90.21759
19.6625 | 849.7791 | 5.463844 | 90.20917
19.67084 | 849.7809 | 5.463338 | 90.20082
19.67917 | 849.7824 | 5.462835 | 90.19251
19.6875 | 849.784 | 5.462343 | 90.18439
19.69583 | 849.7862 | 5.461863 | 90.17646
19.70416 | 849.7866 | 5.461389 | 90.16864
19.7125 | 849.7881 | 5.460926 | 90.16099
19.72083 | 849.7899 | 5.460472 | 90.1535
19.72916 | 849.7915 | 5.460021 | 90.14605
19.7375 | 849.793 | 5.459576 | 90.1387
19.74583 | 849.7936 | 5.459138 | 90.13147
19.75417 | 849.7959 | 5.458702 | 90.12427
19.7625 | 849.7975 | 5.458277 | 90.11726
19.77084 | 849.7994 | 5.45786 | 90.11037
19.77917 | 849.8012 | 5.457453 | 90.10365
19.7875 | 849.803 | 5.457051 | 90.09702
19.79584 | 849.8043 | 5.456656 | 90.09049
19.80417 | 849.8056 | 5.456262 | 90.08399
19.8125 | 849.8066 | 5.455881 | 90.0777
19.82083 | 849.8069 | 5.455506 | 90.07151
19.82916 | 849.8078 | 5.45514 | 90.06546
19.8375 | 849.8084 | 5.454778 | 90.05949
19.84583 | 849.8086 | 5.454416 | 90.05351
19.85416 | 849.8093 | 5.45406 | 90.04763
19.8625 | 849.8106 | 5.453703 | 90.04174
19.87083 | 849.8119 | 5.453356 | 90.03601
19.87917 | 849.8119 | 5.453021 | 90.03048
19.8875 | 849.8131 | 5.452695 | 90.0251
19.89584 | 849.8144 | 5.452371 | 90.01975
19.90417 | 849.8155 | 5.45205 | 90.01445
19.9125 | 849.8162 | 5.451736 | 90.00926
19.92084 | 849.8169 | 5.451424 | 90.00411
19.92917 | 849.8174 | 5.45112 | 89.99909
19.9375 | 849.8186 | 5.45082 | 89.99414
19.94583 | 849.8192 | 5.450526 | 89.98929
19.95416 | 849.8199 | 5.450231 | 89.98442
19.9625 | 849.8207 | 5.449939 | 89.9796
19.97083 | 849.8219 | 5.449656 | 89.97492
19.97916 | 849.8231 | 5.44938 | 89.97037
19.9875 | 849.8242 | 5.449109 | 89.96589
19.99583 | 849.825 | 5.44884 | 89.96145
20.00417 | 849.8264 | 5.44858 | 89.95716
20.0125 | 849.828 | 5.448328 | 89.953
20.02084 | 849.8291 | 5.448086 | 89.949
20.02917 | 849.8303 | 5.44785 | 89.94511
20.0375 | 849.8332 | 5.447621 | 89.94132
20.04584 | 849.8348 | 5.447398 | 89.93764
20.05417 | 849.8359 | 5.447182 | 89.93408
20.0625 | 849.8382 | 5.446966 | 89.93051
20.07083 | 849.8392 | 5.446752 | 89.92698
20.07916 | 849.8414 | 5.446539 | 89.92346
20.0875 | 849.8422 | 5.446326 | 89.91994
20.09583 | 849.8439 | 5.446121 | 89.91656
20.10416 | 849.8451 | 5.445918 | 89.91321
20.1125 | 849.8462 | 5.445718 | 89.90991
20.12083 | 849.8468 | 5.445522 | 89.90667
20.12917 | 849.8485 | 5.445336 | 89.9036
20.1375 | 849.8497 | 5.445153 | 89.90058
20.14584 | 849.8509 | 5.444967 | 89.89751
20.15417 | 849.8522 | 5.444776 | 89.89435
20.1625 | 849.8528 | 5.444588 | 89.89125
20.17084 | 849.8551 | 5.444404 | 89.88821
20.17917 | 849.8556 | 5.444224 | 89.88524
20.1875 | 849.8561 | 5.444047 | 89.88232
20.19583 | 849.8576 | 5.443874 | 89.87946
20.20416 | 849.8592 | 5.443701 | 89.8766
20.2125 | 849.8594 | 5.443533 | 89.87383
20.22083 | 849.8611 | 5.443367 | 89.87109
20.22916 | 849.8624 | 5.443209 | 89.86848
20.2375 | 849.8636 | 5.443058 | 89.86599
20.24583 | 849.8648 | 5.44291 | 89.86354
20.25417 | 849.8672 | 5.442765 | 89.86115
20.2625 | 849.8687 | 5.442624 | 89.85882
20.27084 | 849.8697 | 5.442486 | 89.85654
20.27917 | 849.8712 | 5.442356 | 89.8544
20.2875 | 849.8725 | 5.442228 | 89.85228
20.29584 | 849.8734 | 5.442105 | 89.85025
20.30417 | 849.8749 | 5.441984 | 89.84826
20.3125 | 849.8745 | 5.441873 | 89.84642
20.32083 | 849.8755 | 5.441763 | 89.84461
20.32916 | 849.8766 | 5.44165 | 89.84274
20.3375 | 849.878 | 5.441538 | 89.84089
20.34583 | 849.8782 | 5.441422 | 89.83898
20.35416 | 849.8784 | 5.441308 | 89.8371
20.3625 | 849.879 | 5.441196 | 89.83525
20.37083 | 849.8801 | 5.441084 | 89.8334
20.37917 | 849.8806 | 5.44098 | 89.83168
20.3875 | 849.8816 | 5.44088 | 89.83003
20.39584 | 849.8818 | 5.440781 | 89.82839
20.40417 | 849.8822 | 5.440684 | 89.82679
20.4125 | 849.8826 | 5.440584 | 89.82514
20.42084 | 849.8836 | 5.440482 | 89.82346
20.42917 | 849.8843 | 5.44038 | 89.82177
20.4375 | 849.8839 | 5.440284 | 89.82019
20.44583 | 849.8844 | 5.440184 | 89.81854
20.45416 | 849.8853 | 5.440087 | 89.81694
20.4625 | 849.8866 | 5.43999 | 89.81534
20.47083 | 849.8876 | 5.439902 | 89.81388
20.47916 | 849.8871 | 5.439819 | 89.81251
20.4875 | 849.889 | 5.439735 | 89.81112
20.49583 | 849.8894 | 5.439656 | 89.80982
20.50417 | 849.8886 | 5.439574 | 89.80847
20.5125 | 849.8891 | 5.439497 | 89.8072
20.52084 | 849.8895 | 5.439408 | 89.80573
20.52917 | 849.8905 | 5.43931 | 89.80411
20.5375 | 849.8905 | 5.43921 | 89.80246
20.54584 | 849.8907 | 5.439117 | 89.80092
20.55417 | 849.892 | 5.439034 | 89.79955
20.5625 | 849.8922 | 5.43896 | 89.79833
20.57083 | 849.8924 | 5.438892 | 89.79721
20.57916 | 849.8924 | 5.438832 | 89.79622
20.5875 | 849.893 | 5.438775 | 89.79528
20.59583 | 849.8949 | 5.438711 | 89.79422
20.60416 | 849.8953 | 5.43864 | 89.79305
20.6125 | 849.8968 | 5.438562 | 89.79176
20.62083 | 849.8982 | 5.43848 | 89.7904
20.62917 | 849.8999 | 5.4384 | 89.78908
20.6375 | 849.9006 | 5.438328 | 89.7879
20.64584 | 849.9009 | 5.438269 | 89.78692
20.65417 | 849.9016 | 5.438208 | 89.78591
20.6625 | 849.9024 | 5.438154 | 89.78502
20.67084 | 849.9032 | 5.438099 | 89.78411
20.67917 | 849.9039 | 5.438045 | 89.78322
20.6875 | 849.9041 | 5.437994 | 89.78238
20.69583 | 849.9044 | 5.437946 | 89.78159
20.70416 | 849.9045 | 5.437896 | 89.78076
20.7125 | 849.9054 | 5.437844 | 89.7799
20.72083 | 849.9059 | 5.437789 | 89.779
20.72916 | 849.9064 | 5.437734 | 89.77809
20.7375 | 849.9064 | 5.437678 | 89.77716
20.74583 | 849.9064 | 5.437618 | 89.77617
20.75417 | 849.9076 | 5.437566 | 89.77531
20.7625 | 849.9086 | 5.437516 | 89.77449
20.77084 | 849.909 | 5.437465 | 89.77365
20.77917 | 849.9089 | 5.437418 | 89.77287
20.7875 | 849.9086 | 5.437372 | 89.77211
20.79584 | 849.9093 | 5.43733 | 89.77142
20.80417 | 849.9101 | 5.437293 | 89.77081
20.8125 | 849.9106 | 5.437258 | 89.77023
20.82083 | 849.911 | 5.437222 | 89.76963
20.82916 | 849.9113 | 5.437195 | 89.76919
20.8375 | 849.9118 | 5.437168 | 89.76874
20.84583 | 849.9119 | 5.43714 | 89.76828
20.85416 | 849.9122 | 5.437107 | 89.76774
20.8625 | 849.9129 | 5.437076 | 89.76722
20.87083 | 849.9132 | 5.437047 | 89.76675
20.87917 | 849.9136 | 5.437016 | 89.76623
20.8875 | 849.915 | 5.436982 | 89.76567
20.89584 | 849.9156 | 5.436953 | 89.76519
20.90417 | 849.9171 | 5.436926 | 89.76475
20.9125 | 849.9187 | 5.436895 | 89.76424
20.92084 | 849.9181 | 5.43686 | 89.76366
20.92917 | 849.9191 | 5.436817 | 89.76295
20.9375 | 849.9208 | 5.436773 | 89.76222
20.94583 | 849.921 | 5.436732 | 89.76154
20.95416 | 849.9222 | 5.43669 | 89.76085
20.9625 | 849.9244 | 5.436648 | 89.76016
20.97083 | 849.9249 | 5.436607 | 89.75948
20.97916 | 849.9259 | 5.436576 | 89.75897
20.9875 | 849.9266 | 5.436546 | 89.75847
20.99583 | 849.9282 | 5.436518 | 89.75801
21.00417 | 849.9288 | 5.436489 | 89.75753
21.0125 | 849.9301 | 5.436466 | 89.75715
21.02084 | 849.9314 | 5.436443 | 89.75677
21.02917 | 849.9329 | 5.436413 | 89.75628
21.0375 | 849.9338 | 5.436378 | 89.7557
21.04584 | 849.935 | 5.436338 | 89.75504
21.05417 | 849.9359 | 5.436291 | 89.75426
21.0625 | 849.9368 | 5.43625 | 89.75359
21.07083 | 849.9374 | 5.436206 | 89.75286
21.07916 | 849.9376 | 5.436162 | 89.75213
21.0875 | 849.9379 | 5.436119 | 89.75142
21.09583 | 849.9382 | 5.436074 | 89.75068
21.10416 | 849.9387 | 5.43603 | 89.74995
21.1125 | 849.9386 | 5.435991 | 89.74931
21.12083 | 849.9389 | 5.43595 | 89.74863
21.12917 | 849.9391 | 5.435906 | 89.74791
21.1375 | 849.9397 | 5.43586 | 89.74715
21.14584 | 849.94 | 5.43581 | 89.74632
21.15417 | 849.9412 | 5.43576 | 89.7455
21.1625 | 849.941 | 5.435717 | 89.74479
21.17084 | 849.942 | 5.435674 | 89.74408
21.17917 | 849.9422 | 5.435638 | 89.74348
21.1875 | 849.9422 | 5.435604 | 89.74292
21.19583 | 849.9439 | 5.435578 | 89.74249
21.20416 | 849.9439 | 5.435548 | 89.742
21.2125 | 849.9449 | 5.43552 | 89.74153
21.22083 | 849.9451 | 5.435485 | 89.74096
21.22916 | 849.946 | 5.435449 | 89.74036
21.2375 | 849.9462 | 5.435412 | 89.73975
21.24583 | 849.9475 | 5.435385 | 89.73931
21.25417 | 849.9475 | 5.435355 | 89.73881
21.2625 | 849.9476 | 5.435324 | 89.7383
21.27084 | 849.9481 | 5.435291 | 89.73775
21.27917 | 849.9491 | 5.435255 | 89.73716
21.2875 | 849.9476 | 5.435224 | 89.73665
21.29584 | 849.9485 | 5.435198 | 89.73622
21.30417 | 849.9488 | 5.435172 | 89.73579
21.3125 | 849.9488 | 5.435145 | 89.73534
21.32083 | 849.9486 | 5.435118 | 89.7349
21.32916 | 849.9489 | 5.435088 | 89.7344
21.3375 | 849.9493 | 5.435058 | 89.73391
21.34583 | 849.9491 | 5.43504 | 89.73361
21.35416 | 849.9497 | 5.435019 | 89.73326
21.3625 | 849.95 | 5.434993 | 89.73283
21.37083 | 849.9501 | 5.434972 | 89.73249
21.37917 | 849.9504 | 5.434954 | 89.73219
21.3875 | 849.9512 | 5.434932 | 89.73183
21.39584 | 849.9519 | 5.434912 | 89.7315
21.40417 | 849.9519 | 5.434894 | 89.7312
21.4125 | 849.9534 | 5.434872 | 89.73084
21.42084 | 849.9538 | 5.434852 | 89.73051
21.42917 | 849.9558 | 5.434829 | 89.73013
21.4375 | 849.9566 | 5.434802 | 89.72968
21.44583 | 849.9582 | 5.434774 | 89.72922
21.45416 | 849.9601 | 5.434748 | 89.72879
21.4625 | 849.961 | 5.434722 | 89.72836
21.47083 | 849.9625 | 5.434692 | 89.72786
21.47916 | 849.9634 | 5.43466 | 89.72734
21.4875 | 849.964 | 5.434633 | 89.72689
21.49583 | 849.9647 | 5.434602 | 89.72638
21.50417 | 849.9655 | 5.434574 | 89.72592
21.5125 | 849.966 | 5.434545 | 89.72544
21.52084 | 849.9664 | 5.434515 | 89.72494
21.52917 | 849.9672 | 5.434484 | 89.72443
21.5375 | 849.9676 | 5.434451 | 89.72389
21.54584 | 849.9672 | 5.434428 | 89.72351
21.55417 | 849.9671 | 5.434408 | 89.72318
21.5625 | 849.966 | 5.434385 | 89.7228
21.57083 | 849.9653 | 5.434356 | 89.72232
21.57916 | 849.9644 | 5.434325 | 89.7218
21.5875 | 849.9648 | 5.434286 | 89.72116
21.59583 | 849.9644 | 5.43425 | 89.72057
21.60416 | 849.965 | 5.434222 | 89.7201
21.6125 | 849.9655 | 5.434196 | 89.71967
21.62083 | 849.9664 | 5.43417 | 89.71925
21.62917 | 849.9662 | 5.434142 | 89.71878
21.6375 | 849.9662 | 5.434112 | 89.71829
21.64584 | 849.9671 | 5.434084 | 89.71783
21.65417 | 849.9679 | 5.434057 | 89.71738
21.6625 | 849.9676 | 5.434026 | 89.71687
21.67084 | 849.9681 | 5.433996 | 89.71637
21.67917 | 849.9688 | 5.43397 | 89.71594
21.6875 | 849.9684 | 5.433941 | 89.71546
21.69583 | 849.9686 | 5.433914 | 89.71502
21.70416 | 849.9684 | 5.433889 | 89.71461
21.7125 | 849.9686 | 5.433868 | 89.71426
21.72083 | 849.9686 | 5.433842 | 89.71383
21.72916 | 849.9687 | 5.43381 | 89.7133
21.7375 | 849.9686 | 5.433782 | 89.71284
21.74583 | 849.9688 | 5.43376 | 89.71248
21.75417 | 849.9691 | 5.433743 | 89.7122
21.7625 | 849.97 | 5.433731 | 89.712
21.77084 | 849.9705 | 5.433723 | 89.71187
21.77917 | 849.9699 | 5.433709 | 89.71163
21.7875 | 849.9711 | 5.433691 | 89.71134
21.79584 | 849.9716 | 5.433676 | 89.71109
21.80417 | 849.9724 | 5.433655 | 89.71074
21.8125 | 849.9734 | 5.433627 | 89.71028
21.82083 | 849.9732 | 5.433603 | 89.70988
21.82916 | 849.9738 | 5.433582 | 89.70954
21.8375 | 849.9744 | 5.43356 | 89.70917
21.84583 | 849.9738 | 5.43354 | 89.70884
21.85416 | 849.9738 | 5.433516 | 89.70845
21.8625 | 849.9731 | 5.433488 | 89.70799
21.87083 | 849.9734 | 5.433457 | 89.70747
21.87917 | 849.9732 | 5.433429 | 89.70701
21.8875 | 849.9742 | 5.433406 | 89.70663
21.89584 | 849.9744 | 5.433387 | 89.70632
21.90417 | 849.9753 | 5.433365 | 89.70595
21.9125 | 849.9754 | 5.433344 | 89.70561
21.92084 | 849.9764 | 5.433318 | 89.70518
21.92917 | 849.9778 | 5.433289 | 89.7047
21.9375 | 849.9774 | 5.433259 | 89.7042
21.94583 | 849.9786 | 5.433235 | 89.70381
21.95416 | 849.9788 | 5.433214 | 89.70346
21.9625 | 849.9797 | 5.43319 | 89.70307
21.97083 | 849.98 | 5.433163 | 89.70262
21.97916 | 849.9794 | 5.43314 | 89.70224
21.9875 | 849.9797 | 5.433116 | 89.70184
21.99583 | 849.9797 | 5.43309 | 89.70141
22.00417 | 849.9797 | 5.43307 | 89.70108
22.0125 | 849.9798 | 5.433041 | 89.70061
22.02084 | 849.9798 | 5.433015 | 89.70018
22.02917 | 849.9804 | 5.432994 | 89.69983
22.0375 | 849.9801 | 5.432979 | 89.69958
22.04584 | 849.9803 | 5.432964 | 89.69933
22.05417 | 849.9809 | 5.432952 | 89.69914
22.0625 | 849.9806 | 5.432944 | 89.699
22.07083 | 849.9812 | 5.432937 | 89.69889
22.07916 | 849.9822 | 5.432934 | 89.69884
22.0875 | 849.9819 | 5.43293 | 89.69877
22.09583 | 849.9836 | 5.432937 | 89.69889
22.10416 | 849.9832 | 5.432938 | 89.69891
22.1125 | 849.9845 | 5.43294 | 89.69894
22.12083 | 849.9851 | 5.432937 | 89.69889
22.12917 | 849.9863 | 5.432932 | 89.69881
22.1375 | 849.9869 | 5.432928 | 89.69874
22.14584 | 849.9871 | 5.432922 | 89.69864
22.15417 | 849.988 | 5.432919 | 89.69859
22.1625 | 849.9879 | 5.43291 | 89.69844
22.17084 | 849.9882 | 5.4329 | 89.69828
22.17917 | 849.9876 | 5.432893 | 89.69816
22.1875 | 849.9876 | 5.432886 | 89.69805
22.19583 | 849.9871 | 5.432876 | 89.69788
22.20416 | 849.9866 | 5.432876 | 89.69788
22.2125 | 849.9863 | 5.432869 | 89.69777
22.22083 | 849.986 | 5.432861 | 89.69763
22.22916 | 849.9852 | 5.432852 | 89.69749
22.2375 | 849.9842 | 5.432844 | 89.69735
22.24583 | 849.983 | 5.432835 | 89.6972
22.25417 | 849.983 | 5.432825 | 89.69704
22.2625 | 849.9825 | 5.432824 | 89.69702
22.27084 | 849.982 | 5.432824 | 89.69702
22.27917 | 849.9812 | 5.432828 | 89.69709
22.2875 | 849.9812 | 5.432834 | 89.69719
22.29584 | 849.9804 | 5.432836 | 89.69722
22.30417 | 849.9811 | 5.432836 | 89.69722
22.3125 | 849.9797 | 5.432836 | 89.69722
22.32083 | 849.9798 | 5.432838 | 89.69725
22.32916 | 849.9791 | 5.432839 | 89.69727
22.3375 | 849.9793 | 5.432838 | 89.69725
22.34583 | 849.9788 | 5.432839 | 89.69727
22.35416 | 849.9781 | 5.432842 | 89.69732
22.3625 | 849.9789 | 5.432846 | 89.69739
22.37083 | 849.9791 | 5.43285 | 89.69745
22.37917 | 849.9794 | 5.432856 | 89.69755
22.3875 | 849.9804 | 5.432868 | 89.69775
22.39584 | 849.9809 | 5.43288 | 89.69795
22.40417 | 849.9806 | 5.43289 | 89.69811
22.4125 | 849.9819 | 5.432895 | 89.6982
22.42084 | 849.9826 | 5.432893 | 89.69816
22.42917 | 849.9835 | 5.432885 | 89.69803
22.4375 | 849.9828 | 5.432876 | 89.69788
22.44583 | 849.9832 | 5.43286 | 89.69762
22.45416 | 849.9841 | 5.432844 | 89.69735
22.4625 | 849.9844 | 5.432838 | 89.69725
22.47083 | 849.9847 | 5.432843 | 89.69734
22.47916 | 849.985 | 5.432858 | 89.69758
22.4875 | 849.9855 | 5.432875 | 89.69786
22.49583 | 849.9847 | 5.432895 | 89.6982
22.50417 | 849.9842 | 5.432918 | 89.69857
22.5125 | 849.9845 | 5.432945 | 89.69902
22.52084 | 849.9849 | 5.43297 | 89.69943
22.52917 | 849.9844 | 5.432989 | 89.69975
22.5375 | 849.9844 | 5.43301 | 89.70009
22.54584 | 849.9839 | 5.433031 | 89.70044
22.55417 | 849.9842 | 5.433052 | 89.70079
22.5625 | 849.9843 | 5.43307 | 89.70108
22.57083 | 849.9844 | 5.433082 | 89.70128
22.57916 | 849.9847 | 5.4331 | 89.70158
22.5875 | 849.9843 | 5.433113 | 89.70179
22.59583 | 849.984 | 5.43312 | 89.70191
22.60416 | 849.9835 | 5.433122 | 89.70194
22.6125 | 849.983 | 5.43312 | 89.70191
22.62083 | 849.9835 | 5.433118 | 89.70188
22.62917 | 849.9828 | 5.433116 | 89.70184
22.6375 | 849.9831 | 5.433114 | 89.70181
22.64584 | 849.9837 | 5.43311 | 89.70174
22.65417 | 849.984 | 5.43311 | 89.70174
22.6625 | 849.9838 | 5.433111 | 89.70176
22.67084 | 849.9836 | 5.43311 | 89.70174
22.67917 | 849.9838 | 5.433112 | 89.70178
22.6875 | 849.9845 | 5.43312 | 89.70191
22.69583 | 849.9858 | 5.433125 | 89.70199
22.70416 | 849.9848 | 5.433125 | 89.70199
22.7125 | 849.9866 | 5.433128 | 89.70204
22.72083 | 849.9861 | 5.43313 | 89.70208
22.72916 | 849.9866 | 5.433129 | 89.70206
22.7375 | 849.9876 | 5.43313 | 89.70208
22.74583 | 849.9879 | 5.43313 | 89.70208
22.75417 | 849.9876 | 5.433137 | 89.70219
22.7625 | 849.9888 | 5.433149 | 89.70239
22.77084 | 849.9887 | 5.433166 | 89.70267
22.77917 | 849.9889 | 5.433184 | 89.70297
22.7875 | 849.9892 | 5.4332 | 89.70323
22.79584 | 849.9901 | 5.433215 | 89.70348
22.80417 | 849.9908 | 5.433222 | 89.70359
22.8125 | 849.9906 | 5.433224 | 89.70363
22.82083 | 849.9913 | 5.433227 | 89.70368
22.82916 | 849.9909 | 5.433226 | 89.70366
22.8375 | 849.9921 | 5.433227 | 89.70368
22.84583 | 849.9924 | 5.433238 | 89.70386
22.85416 | 849.9934 | 5.433254 | 89.70412
22.8625 | 849.993 | 5.43327 | 89.70439
22.87083 | 849.9934 | 5.43328 | 89.70455
22.87917 | 849.9939 | 5.433291 | 89.70473
22.8875 | 849.9937 | 5.433301 | 89.7049
22.89584 | 849.9941 | 5.433314 | 89.70511
22.90417 | 849.9939 | 5.433329 | 89.70536
22.9125 | 849.9947 | 5.433344 | 89.70561
22.92084 | 849.9942 | 5.433361 | 89.70589
22.92917 | 849.9938 | 5.433376 | 89.70614
22.9375 | 849.9931 | 5.433394 | 89.70643
22.94583 | 849.992 | 5.433412 | 89.70673
22.95416 | 849.9913 | 5.433426 | 89.70696
22.9625 | 849.9914 | 5.433443 | 89.70724
22.97083 | 849.9907 | 5.433464 | 89.70759
22.97916 | 849.9909 | 5.433484 | 89.70792
22.9875 | 849.9902 | 5.433506 | 89.70828
22.99583 | 849.9897 | 5.433528 | 89.70865
23.00417 | 849.9901 | 5.433544 | 89.70891
23.0125 | 849.9899 | 5.433558 | 89.70914
23.02084 | 849.9899 | 5.433568 | 89.70931
23.02917 | 849.9903 | 5.433574 | 89.70941
23.0375 | 849.9894 | 5.433578 | 89.70947
23.04584 | 849.9891 | 5.433576 | 89.70944
23.05417 | 849.9906 | 5.43358 | 89.7095
23.0625 | 849.9905 | 5.433581 | 89.70952
23.07083 | 849.9911 | 5.433582 | 89.70954
23.07916 | 849.9918 | 5.433584 | 89.70957
23.0875 | 849.9911 | 5.433592 | 89.7097
23.09583 | 849.992 | 5.433603 | 89.70988
23.10416 | 849.9922 | 5.43361 | 89.71
23.1125 | 849.9921 | 5.433618 | 89.71013
23.12083 | 849.9922 | 5.433632 | 89.71036
23.12917 | 849.992 | 5.433642 | 89.71053
23.1375 | 849.9921 | 5.43366 | 89.71083
23.14584 | 849.9921 | 5.433678 | 89.71112
23.15417 | 849.9922 | 5.433695 | 89.7114
23.1625 | 849.9922 | 5.433716 | 89.71175
23.17084 | 849.9918 | 5.433738 | 89.71211
23.17917 | 849.992 | 5.433758 | 89.71244
23.1875 | 849.9913 | 5.433776 | 89.71274
23.19583 | 849.9902 | 5.433794 | 89.71304
23.20416 | 849.9894 | 5.433813 | 89.71335
23.2125 | 849.9879 | 5.433834 | 89.7137
23.22083 | 849.9868 | 5.43385 | 89.71396
23.22916 | 849.9858 | 5.433862 | 89.71416
23.2375 | 849.9856 | 5.433872 | 89.71433
23.24583 | 849.9851 | 5.433888 | 89.71459
23.25417 | 849.9843 | 5.433902 | 89.71482
23.2625 | 849.9844 | 5.433914 | 89.71502
23.27084 | 849.9842 | 5.433928 | 89.71525
23.27917 | 849.9848 | 5.433949 | 89.7156
23.2875 | 849.9852 | 5.433972 | 89.71598
23.29584 | 849.9863 | 5.433996 | 89.71637
23.30417 | 849.9876 | 5.434024 | 89.71684
23.3125 | 849.99 | 5.434046 | 89.7172
23.32083 | 849.9906 | 5.434068 | 89.71756
23.32916 | 849.9921 | 5.434084 | 89.71783
23.3375 | 849.9941 | 5.434094 | 89.71799
23.34583 | 849.9957 | 5.434101 | 89.71811
23.35416 | 849.9969 | 5.434111 | 89.71827
23.3625 | 849.9981 | 5.434122 | 89.71845
23.37083 | 849.9991 | 5.43413 | 89.71859
23.37917 | 849.9999 | 5.434137 | 89.7187
23.3875 | 850.0008 | 5.434142 | 89.71878
23.39584 | 850.0014 | 5.434141 | 89.71877
23.40417 | 850.0028 | 5.434139 | 89.71873
23.4125 | 850.0031 | 5.434142 | 89.71878
23.42084 | 850.0031 | 5.43414 | 89.71875
23.42917 | 850.0024 | 5.434137 | 89.7187
23.4375 | 850.0022 | 5.434138 | 89.71872
23.44583 | 850.0014 | 5.43415 | 89.71892
23.45416 | 850.0018 | 5.434164 | 89.71915
23.4625 | 850.0001 | 5.434172 | 89.71928
23.47083 | 850.0001 | 5.43418 | 89.71941
23.47916 | 849.9997 | 5.434184 | 89.71948
23.4875 | 850 | 5.434187 | 89.71953
23.49583 | 850.0009 | 5.434193 | 89.71963
23.50417 | 850.0007 | 5.434194 | 89.71964
23.5125 | 850.0007 | 5.434197 | 89.71969
23.52084 | 850 | 5.4342 | 89.71974
23.52917 | 850.0012 | 5.434204 | 89.71981
23.5375 | 850.0011 | 5.434202 | 89.71977
23.54584 | 850.0009 | 5.434199 | 89.71972
23.55417 | 850.0005 | 5.43419 | 89.71958
23.5625 | 850.0003 | 5.434184 | 89.71948
23.57083 | 850.0008 | 5.434179 | 89.71939
23.57916 | 850.0014 | 5.43417 | 89.71925
23.5875 | 850.0012 | 5.434162 | 89.71911
23.59583 | 850.0022 | 5.434158 | 89.71905
23.60416 | 850.0025 | 5.43415 | 89.71892
23.6125 | 850.0031 | 5.434142 | 89.71878
23.62083 | 850.0032 | 5.434135 | 89.71867
23.62917 | 850.0055 | 5.434128 | 89.71855
23.6375 | 850.0056 | 5.434111 | 89.71827
23.64584 | 850.0063 | 5.434087 | 89.71788
23.65417 | 850.0061 | 5.434063 | 89.71748
23.6625 | 850.0064 | 5.434042 | 89.71713
23.67084 | 850.0058 | 5.434021 | 89.71679
23.67917 | 850.0064 | 5.434004 | 89.7165
23.6875 | 850.0062 | 5.433984 | 89.71617
23.69583 | 850.0068 | 5.433965 | 89.71586
23.70416 | 850.0069 | 5.433955 | 89.7157
23.7125 | 850.008 | 5.433944 | 89.71551
23.72083 | 850.0076 | 5.433931 | 89.7153
23.72916 | 850.0085 | 5.433918 | 89.71509
23.7375 | 850.0082 | 5.433902 | 89.71482
23.74583 | 850.0089 | 5.433887 | 89.71457
23.75417 | 850.0092 | 5.433874 | 89.71436
23.7625 | 850.0087 | 5.43386 | 89.71413
23.77084 | 850.009 | 5.433843 | 89.71385
23.77917 | 850.0087 | 5.433831 | 89.71365
23.7875 | 850.0084 | 5.433824 | 89.71353
23.79584 | 850.0087 | 5.433818 | 89.71343
23.80417 | 850.0088 | 5.433819 | 89.71345
23.8125 | 850.0089 | 5.433816 | 89.7134
23.82083 | 850.009 | 5.433812 | 89.71334
23.82916 | 850.0082 | 5.4338 | 89.71314
23.8375 | 850.0087 | 5.433794 | 89.71304
23.84583 | 850.0081 | 5.433782 | 89.71284
23.85416 | 850.0076 | 5.433768 | 89.71261
23.8625 | 850.0066 | 5.433754 | 89.71238
23.87083 | 850.0061 | 5.433736 | 89.71208
23.87917 | 850.0048 | 5.43372 | 89.71182
23.8875 | 850.0043 | 5.433704 | 89.71155
23.89584 | 850.0026 | 5.433686 | 89.71125
23.90417 | 850.0025 | 5.433668 | 89.71096
23.9125 | 850.0031 | 5.43366 | 89.71083
23.92084 | 850.0032 | 5.433656 | 89.71076
23.92917 | 850.0025 | 5.433653 | 89.71071
23.9375 | 850.0028 | 5.433652 | 89.71069
23.94583 | 850.0015 | 5.433646 | 89.71059
23.95416 | 850.0009 | 5.43363 | 89.71033
23.9625 | 850.0001 | 5.433611 | 89.71002
23.97083 | 850.0006 | 5.433582 | 89.70954
23.97916 | 849.9999 | 5.43355 | 89.70901
23.9875 | 850.0004 | 5.433518 | 89.70848
23.99583 | 850.0001 | 5.433485 | 89.70794
24.00417 | 849.9993 | 5.433454 | 89.70742
24.0125 | 849.9995 | 5.433432 | 89.70706
24.02084 | 849.9995 | 5.433404 | 89.7066
24.02917 | 849.9996 | 5.433374 | 89.7061
24.0375 | 850.0003 | 5.433352 | 89.70574
24.04584 | 849.9997 | 5.433339 | 89.70553
24.05417 | 850.0006 | 5.433329 | 89.70536
24.0625 | 850.0016 | 5.433318 | 89.70518
24.07083 | 850.0025 | 5.433301 | 89.7049
24.07916 | 850.0032 | 5.433287 | 89.70467
24.0875 | 850.0041 | 5.43327 | 89.70439
24.09583 | 850.0032 | 5.433256 | 89.70416
24.10416 | 850.005 | 5.433244 | 89.70396
24.1125 | 850.0047 | 5.433232 | 89.70376
24.12083 | 850.0047 | 5.433218 | 89.70353
24.12917 | 850.0061 | 5.433202 | 89.70326
24.1375 | 850.0061 | 5.43319 | 89.70307
24.14584 | 850.0069 | 5.433176 | 89.70283
24.15417 | 850.0072 | 5.433155 | 89.70249
24.1625 | 850.0078 | 5.433132 | 89.70211
24.17084 | 850.0074 | 5.43311 | 89.70174
24.17917 | 850.0084 | 5.433088 | 89.70138
24.1875 | 850.0079 | 5.433066 | 89.70102
24.19583 | 850.0078 | 5.433044 | 89.70066
24.20416 | 850.0078 | 5.433021 | 89.70028
24.2125 | 850.0082 | 5.432998 | 89.6999
24.22083 | 850.0081 | 5.432976 | 89.69953
24.22916 | 850.0072 | 5.432954 | 89.69917
24.2375 | 850.0068 | 5.43293 | 89.69877
24.24583 | 850.0064 | 5.432903 | 89.69833
24.25417 | 850.0059 | 5.432873 | 89.69783
24.2625 | 850.0055 | 5.43284 | 89.69729
24.27084 | 850.0042 | 5.432804 | 89.69669
24.27917 | 850.0041 | 5.432766 | 89.69607
24.2875 | 850.0031 | 5.432735 | 89.69555
24.29584 | 850.0028 | 5.43271 | 89.69514
24.30417 | 850.002 | 5.432682 | 89.69468
24.3125 | 850.0012 | 5.43265 | 89.69415
24.32083 | 850.0016 | 5.432618 | 89.69362
24.32916 | 850.0012 | 5.432588 | 89.69313
24.3375 | 850.0012 | 5.432556 | 89.6926
24.34583 | 850.0014 | 5.43252 | 89.692
24.35416 | 850.0014 | 5.432485 | 89.69143
24.3625 | 850.0019 | 5.432451 | 89.69086
24.37083 | 850.0025 | 5.432416 | 89.69029
24.37917 | 850.002 | 5.432379 | 89.68968
24.3875 | 850.0028 | 5.43234 | 89.68903
24.39584 | 850.0024 | 5.4323 | 89.68837
24.40417 | 850.0031 | 5.432257 | 89.68766
24.4125 | 850.0035 | 5.432216 | 89.68698
24.42084 | 850.0028 | 5.432179 | 89.68637
24.42917 | 850.0036 | 5.432144 | 89.6858
24.4375 | 850.0041 | 5.432109 | 89.68522
24.44583 | 850.0041 | 5.432074 | 89.68464
24.45416 | 850.0042 | 5.432036 | 89.68401
24.4625 | 850.0049 | 5.432 | 89.68342
24.47083 | 850.0051 | 5.431974 | 89.68299
24.47916 | 850.0058 | 5.431957 | 89.68271
24.4875 | 850.0066 | 5.431945 | 89.68251
24.49583 | 850.0078 | 5.431934 | 89.68233
24.50417 | 850.0082 | 5.431925 | 89.68218
24.5125 | 850.0082 | 5.431916 | 89.68203
24.52084 | 850.008 | 5.431906 | 89.68187
24.52917 | 850.0086 | 5.431896 | 89.6817
24.5375 | 850.0087 | 5.431878 | 89.6814
24.54584 | 850.0088 | 5.431856 | 89.68104
24.55417 | 850.0079 | 5.431829 | 89.6806
24.5625 | 850.0082 | 5.4318 | 89.68012
24.57083 | 850.0079 | 5.431766 | 89.67956
24.57916 | 850.0089 | 5.43173 | 89.67896
24.5875 | 850.0075 | 5.431692 | 89.67833
24.59583 | 850.0074 | 5.431653 | 89.67769
24.60416 | 850.0072 | 5.431622 | 89.67718
24.6125 | 850.0061 | 5.431596 | 89.67675
24.62083 | 850.0061 | 5.431562 | 89.67619
24.62917 | 850.0056 | 5.431533 | 89.67571
24.6375 | 850.0056 | 5.431507 | 89.67528
24.64584 | 850.0064 | 5.431481 | 89.67485
24.65417 | 850.0055 | 5.43146 | 89.6745
24.6625 | 850.0061 | 5.431442 | 89.67421
24.67084 | 850.0071 | 5.431422 | 89.67388
24.67917 | 850.0072 | 5.431402 | 89.67355
24.6875 | 850.0068 | 5.431386 | 89.67328
24.69583 | 850.0066 | 5.431371 | 89.67303
24.70416 | 850.0066 | 5.43136 | 89.67285
24.7125 | 850.0063 | 5.431345 | 89.6726
24.72083 | 850.0068 | 5.43132 | 89.67219
24.72916 | 850.0059 | 5.431293 | 89.67175
24.7375 | 850.0061 | 5.431256 | 89.67113
24.74583 | 850.0051 | 5.43122 | 89.67054
24.75417 | 850.0051 | 5.431184 | 89.66995
24.7625 | 850.0055 | 5.43116 | 89.66955
24.77084 | 850.0045 | 5.431138 | 89.66919
24.77917 | 850.0047 | 5.431121 | 89.66891
24.7875 | 850.0038 | 5.43111 | 89.66872
24.79584 | 850.0041 | 5.431088 | 89.66836
24.80417 | 850.0028 | 5.431064 | 89.66796
24.8125 | 850.0026 | 5.43104 | 89.66757
24.82083 | 850.0018 | 5.431015 | 89.66716
24.82916 | 850.0016 | 5.430991 | 89.66676
24.8375 | 850.0012 | 5.43097 | 89.66641
24.84583 | 850.0012 | 5.430942 | 89.66595
24.85416 | 850.0008 | 5.430912 | 89.66546
24.8625 | 850.0014 | 5.430883 | 89.66498
24.87083 | 850.0012 | 5.430851 | 89.66445
24.87917 | 850.0009 | 5.430813 | 89.66382
24.8875 | 850.0008 | 5.430777 | 89.66323
24.89584 | 850.0009 | 5.43075 | 89.66278
24.90417 | 850.0016 | 5.430724 | 89.66235
24.9125 | 850.0007 | 5.430696 | 89.66189
24.92084 | 850.0009 | 5.430675 | 89.66154
24.92917 | 850.0007 | 5.430652 | 89.66116
24.9375 | 850.0014 | 5.430628 | 89.66077
24.94583 | 850.0011 | 5.430604 | 89.66037
24.95416 | 850.0012 | 5.430582 | 89.66001
24.9625 | 850.0004 | 5.430562 | 89.65968
24.97083 | 850.0014 | 5.430541 | 89.65933
24.97916 | 850.0007 | 5.430526 | 89.65908
24.9875 | 850.0001 | 5.43052 | 89.65898
24.99583 | 850.0001 | 5.430515 | 89.6589
25.00417 | 849.9997 | 5.430508 | 89.65879
25.0125 | 849.9993 | 5.430497 | 89.6586
25.02084 | 850.0001 | 5.430476 | 89.65826
25.02917 | 849.9994 | 5.43045 | 89.65783
25.0375 | 849.9993 | 5.430426 | 89.65743
25.04584 | 849.9988 | 5.430402 | 89.65704
25.05417 | 849.9989 | 5.43038 | 89.65667
25.0625 | 849.9989 | 5.430355 | 89.65626
25.07083 | 849.9991 | 5.430328 | 89.65581
25.07916 | 849.9984 | 5.430303 | 89.6554
25.0875 | 849.9988 | 5.43028 | 89.65502
25.09583 | 849.9986 | 5.430266 | 89.65479
25.10416 | 849.9988 | 5.430256 | 89.65462
25.1125 | 849.9989 | 5.430254 | 89.65459
25.12083 | 849.9996 | 5.43025 | 89.65453
25.12917 | 849.9984 | 5.430244 | 89.65443
25.1375 | 849.9994 | 5.430232 | 89.65423
25.14584 | 850.0001 | 5.43022 | 89.65403
25.15417 | 850.0007 | 5.430207 | 89.65382
25.1625 | 850.0004 | 5.430185 | 89.65345
25.17084 | 850.0024 | 5.430159 | 89.65302
25.17917 | 850.0024 | 5.430137 | 89.65266
25.1875 | 850.0031 | 5.430118 | 89.65235
25.19583 | 850.004 | 5.430101 | 89.65207
25.20416 | 850.005 | 5.430084 | 89.65178
25.2125 | 850.0055 | 5.430068 | 89.65152
25.22083 | 850.0064 | 5.430052 | 89.65126
25.22916 | 850.0066 | 5.43004 | 89.65106
25.2375 | 850.0069 | 5.430028 | 89.65086
25.24583 | 850.0076 | 5.430015 | 89.65065
25.25417 | 850.0087 | 5.43 | 89.6504
25.2625 | 850.0082 | 5.429981 | 89.65008
25.27084 | 850.0082 | 5.429967 | 89.64985
25.27917 | 850.0081 | 5.429954 | 89.64964
25.2875 | 850.0082 | 5.429944 | 89.64947
25.29584 | 850.0074 | 5.429939 | 89.64939
25.30417 | 850.0078 | 5.429925 | 89.64916
25.3125 | 850.0069 | 5.429911 | 89.64893
25.32083 | 850.0068 | 5.429894 | 89.64865
25.32916 | 850.0061 | 5.429878 | 89.64838
25.3375 | 850.0054 | 5.429864 | 89.64815
25.34583 | 850.0054 | 5.429848 | 89.64789
25.35416 | 850.0051 | 5.429834 | 89.64766
25.3625 | 850.005 | 5.429824 | 89.64749
25.37083 | 850.0049 | 5.429817 | 89.64738
25.37917 | 850.0056 | 5.429804 | 89.64716
25.3875 | 850.0045 | 5.429795 | 89.64701
25.39584 | 850.0041 | 5.42979 | 89.64693
25.40417 | 850.0047 | 5.429778 | 89.64673
25.4125 | 850.0047 | 5.42977 | 89.6466
25.42084 | 850.0047 | 5.42976 | 89.64644
25.42917 | 850.004 | 5.429748 | 89.64624
25.4375 | 850.0048 | 5.42974 | 89.64611
25.44583 | 850.004 | 5.429734 | 89.64601
25.45416 | 850.0031 | 5.429722 | 89.64581
25.4625 | 850.0031 | 5.42971 | 89.64561
25.47083 | 850.0036 | 5.429694 | 89.64535
25.47916 | 850.0032 | 5.429674 | 89.64502
25.4875 | 850.0038 | 5.429648 | 89.64459
25.49583 | 850.0038 | 5.429628 | 89.64426
25.50417 | 850.0039 | 5.42961 | 89.64396
25.5125 | 850.004 | 5.429595 | 89.64371
25.52084 | 850.0041 | 5.429575 | 89.64338
25.52917 | 850.0038 | 5.429556 | 89.64307
25.5375 | 850.0041 | 5.429542 | 89.64284
25.54584 | 850.0042 | 5.429528 | 89.64261
25.55417 | 850.0047 | 5.429511 | 89.64232
25.5625 | 850.0038 | 5.429492 | 89.64201
25.57083 | 850.0042 | 5.42947 | 89.64165
25.57916 | 850.0036 | 5.429446 | 89.64125
25.5875 | 850.0028 | 5.429425 | 89.6409
25.59583 | 850.0031 | 5.429409 | 89.64064
25.60416 | 850.0024 | 5.429389 | 89.64031
25.6125 | 850.0028 | 5.429371 | 89.64001
25.62083 | 850.0031 | 5.429351 | 89.63968
25.62917 | 850.0028 | 5.429332 | 89.63937
25.6375 | 850.0028 | 5.429312 | 89.63904
25.64584 | 850.0032 | 5.42929 | 89.63868
25.65417 | 850.0022 | 5.42927 | 89.63835
25.6625 | 850.0016 | 5.42925 | 89.63802
25.67084 | 850.0019 | 5.429228 | 89.63765
25.67916 | 850.0022 | 5.429211 | 89.63737
25.6875 | 850.0018 | 5.4292 | 89.63719
25.69584 | 850.0009 | 5.42919 | 89.63702
25.70416 | 850.0004 | 5.429176 | 89.63679
25.7125 | 849.9995 | 5.429156 | 89.63646
25.72083 | 849.9993 | 5.429135 | 89.63612
25.72916 | 849.9992 | 5.429117 | 89.63582
25.7375 | 849.9981 | 5.429097 | 89.63549
25.74583 | 849.9988 | 5.429075 | 89.63513
25.75417 | 849.9976 | 5.42905 | 89.63471
25.7625 | 849.998 | 5.429028 | 89.63435
25.77084 | 849.9972 | 5.429004 | 89.63395
25.77917 | 849.9974 | 5.428982 | 89.63359
25.7875 | 849.9969 | 5.428967 | 89.63334
25.79584 | 849.997 | 5.428953 | 89.63311
25.80416 | 849.9981 | 5.428936 | 89.63283
25.8125 | 849.9986 | 5.428911 | 89.63242
25.82084 | 849.9993 | 5.428876 | 89.63184
25.82916 | 850.0004 | 5.428838 | 89.63121
25.8375 | 850.0011 | 5.428801 | 89.6306
25.84583 | 850.0016 | 5.428765 | 89.63001
25.85416 | 850.002 | 5.428724 | 89.62933
25.8625 | 850.0025 | 5.428684 | 89.62867
25.87083 | 850.0038 | 5.428645 | 89.62803
25.87917 | 850.0058 | 5.428613 | 89.6275
25.8875 | 850.0068 | 5.428585 | 89.62704
25.89584 | 850.0068 | 5.428564 | 89.62669
25.90417 | 850.0071 | 5.428542 | 89.62633
25.9125 | 850.0072 | 5.428516 | 89.6259
25.92084 | 850.0072 | 5.42849 | 89.62547
25.92916 | 850.0069 | 5.428458 | 89.62494
25.9375 | 850.0069 | 5.428422 | 89.62435
25.94584 | 850.0058 | 5.428389 | 89.6238
25.95416 | 850.0048 | 5.428356 | 89.62326
25.9625 | 850.0038 | 5.428326 | 89.62276
25.97083 | 850.0026 | 5.428299 | 89.62231
25.97916 | 850.0016 | 5.428276 | 89.62193
25.9875 | 850.0009 | 5.428254 | 89.62157
25.99583 | 850.0004 | 5.42824 | 89.62134
26.00417 | 850.0006 | 5.428223 | 89.62106
26.0125 | 850.0009 | 5.428209 | 89.62083
26.02084 | 850.0006 | 5.428186 | 89.62045
26.02917 | 850.0015 | 5.428163 | 89.62007
26.0375 | 850.0006 | 5.42814 | 89.61969
26.04584 | 850.0031 | 5.428118 | 89.61933
26.05416 | 850.0038 | 5.42809 | 89.61886
26.0625 | 850.0043 | 5.428059 | 89.61835
26.07084 | 850.0042 | 5.428019 | 89.61769
26.07916 | 850.005 | 5.427978 | 89.61701
26.0875 | 850.0059 | 5.427938 | 89.61635
26.09583 | 850.0056 | 5.427901 | 89.61574
26.10416 | 850.0062 | 5.427868 | 89.6152
26.1125 | 850.0063 | 5.42784 | 89.61474
26.12083 | 850.0074 | 5.427813 | 89.61429
26.12917 | 850.0082 | 5.427786 | 89.61384
26.1375 | 850.0082 | 5.427758 | 89.61338
26.14584 | 850.008 | 5.427738 | 89.61305
26.15417 | 850.0092 | 5.427713 | 89.61264
26.1625 | 850.0095 | 5.427684 | 89.61216
26.17084 | 850.0093 | 5.427654 | 89.61167
26.17916 | 850.0105 | 5.427626 | 89.6112
26.1875 | 850.0108 | 5.427597 | 89.61072
26.19584 | 850.0106 | 5.42757 | 89.61028
26.20416 | 850.0113 | 5.427545 | 89.60987
26.2125 | 850.0124 | 5.427518 | 89.60942
26.22083 | 850.0124 | 5.427481 | 89.60881
26.22916 | 850.0118 | 5.427442 | 89.60817
26.2375 | 850.0118 | 5.427408 | 89.6076
26.24583 | 850.0124 | 5.42738 | 89.60714
26.25417 | 850.0131 | 5.427355 | 89.60673
26.2625 | 850.0134 | 5.427328 | 89.60628
26.27084 | 850.0126 | 5.427304 | 89.60589
26.27917 | 850.013 | 5.42728 | 89.60549
26.2875 | 850.0126 | 5.427246 | 89.60493
26.29584 | 850.0129 | 5.427218 | 89.60447
26.30416 | 850.0118 | 5.427188 | 89.60397
26.3125 | 850.0116 | 5.42716 | 89.60351
26.32084 | 850.0111 | 5.427139 | 89.60316
26.32916 | 850.0105 | 5.427119 | 89.60283
26.3375 | 850.0101 | 5.427094 | 89.60242
26.34583 | 850.0084 | 5.427066 | 89.60196
26.35416 | 850.0079 | 5.427038 | 89.60149
26.3625 | 850.0076 | 5.427009 | 89.60102
26.37083 | 850.0072 | 5.426975 | 89.60045
26.37917 | 850.0066 | 5.426934 | 89.59978
26.3875 | 850.0066 | 5.426894 | 89.59912
26.39584 | 850.0058 | 5.426855 | 89.59847
26.40417 | 850.0056 | 5.426818 | 89.59786
26.4125 | 850.0055 | 5.426782 | 89.59727
26.42084 | 850.0059 | 5.426748 | 89.59671
26.42916 | 850.0056 | 5.426718 | 89.59621
26.4375 | 850.0055 | 5.426684 | 89.59565
26.44584 | 850.0053 | 5.426645 | 89.59501
26.45416 | 850.0047 | 5.426601 | 89.59428
26.4625 | 850.0046 | 5.426559 | 89.59359
-4 | 0 | 0 | 0
26.47083 | 850.0051 | 5.426519 | 89.59293
26.47916 | 850.0049 | 5.426479 | 89.59227
26.4875 | 850.0051 | 5.42644 | 89.59162
26.49583 | 850.0042 | 5.426395 | 89.59088
26.50417 | 850.0046 | 5.426345 | 89.59005
26.5125 | 850.0031 | 5.4263 | 89.58931
26.52084 | 850.0024 | 5.426259 | 89.58863
26.52917 | 850.0022 | 5.426211 | 89.58784
26.5375 | 850.0011 | 5.426166 | 89.5871
26.54584 | 850.0009 | 5.426125 | 89.58642
26.55416 | 850.0004 | 5.426087 | 89.58579
26.5625 | 849.9996 | 5.426052 | 89.58522
26.57084 | 849.9988 | 5.426018 | 89.58465
26.57916 | 849.9992 | 5.425982 | 89.58406
26.5875 | 849.9978 | 5.425989 | 89.58418
26.59583 | 849.997 | 5.426006 | 89.58446
26.60416 | 849.9962 | 5.425952 | 89.58356
26.6125 | 849.9944 | 5.425829 | 89.58153
26.62083 | 849.9905 | 5.425671 | 89.57893
26.62917 | 849.9859 | 5.425506 | 89.5762
26.6375 | 849.9808 | 5.425337 | 89.57341
26.64584 | 849.9755 | 5.425168 | 89.57062
26.65417 | 849.9719 | 5.425 | 89.56785
26.6625 | 849.9676 | 5.424838 | 89.56517
26.67084 | 849.9655 | 5.424682 | 89.5626
26.67916 | 849.9631 | 5.424537 | 89.5602
26.6875 | 849.9639 | 5.424395 | 89.55786
26.69584 | 849.9644 | 5.424255 | 89.55555
26.70416 | 849.9665 | 5.424122 | 89.55335
26.7125 | 849.9689 | 5.423994 | 89.55124
26.72083 | 849.9726 | 5.423864 | 89.54909
26.72916 | 849.9757 | 5.42374 | 89.54704
26.7375 | 849.9796 | 5.42362 | 89.54506
26.74583 | 849.984 | 5.423504 | 89.54315
26.75417 | 849.9884 | 5.423385 | 89.54118
26.7625 | 849.9931 | 5.423266 | 89.53922
26.77084 | 849.998 | 5.423157 | 89.53742
26.77917 | 850.0016 | 5.42305 | 89.53565
26.7875 | 850.0068 | 5.422945 | 89.53392
26.79584 | 850.0119 | 5.422839 | 89.53217
26.80416 | 850.0156 | 5.422732 | 89.5304
26.8125 | 850.0195 | 5.422623 | 89.5286
26.82084 | 850.023 | 5.42252 | 89.5269
26.82916 | 850.0264 | 5.42241 | 89.52509
26.8375 | 850.0305 | 5.422297 | 89.52322
26.84583 | 850.0334 | 5.422186 | 89.52139
26.85416 | 850.0356 | 5.422071 | 89.51949
26.8625 | 850.0374 | 5.421962 | 89.51769
26.87083 | 850.0397 | 5.421851 | 89.51586
26.87917 | 850.0414 | 5.42175 | 89.51419
26.8875 | 850.0428 | 5.421653 | 89.51259
26.89584 | 850.0447 | 5.42157 | 89.51122
26.90417 | 850.0453 | 5.42149 | 89.5099
26.9125 | 850.0468 | 5.421418 | 89.50871
26.92084 | 850.047 | 5.421344 | 89.50749
26.92916 | 850.0478 | 5.421272 | 89.5063
26.9375 | 850.0476 | 5.421206 | 89.50521
26.94584 | 850.0481 | 5.421147 | 89.50423
26.95416 | 850.0476 | 5.421086 | 89.50323
26.9625 | 850.048 | 5.421028 | 89.50227
26.97083 | 850.0478 | 5.420972 | 89.50134
26.97916 | 850.0492 | 5.42093 | 89.50065
26.9875 | 850.0488 | 5.4209 | 89.50016
26.99583 | 850.0488 | 5.420873 | 89.49971
27.00417 | 850.0484 | 5.42085 | 89.49933
27.0125 | 850.0488 | 5.42083 | 89.499
27.02084 | 850.0494 | 5.420811 | 89.49869
27.02917 | 850.0497 | 5.420801 | 89.49852
27.0375 | 850.0503 | 5.420795 | 89.49842
27.04584 | 850.0497 | 5.420792 | 89.49837
27.05416 | 850.05 | 5.4208 | 89.4985
27.0625 | 850.0503 | 5.420818 | 89.4988
27.07084 | 850.0499 | 5.420834 | 89.49907
27.07916 | 850.0501 | 5.420852 | 89.49936
27.0875 | 850.0501 | 5.420874 | 89.49973
27.09583 | 850.0504 | 5.4209 | 89.50016
27.10416 | 850.0505 | 5.420926 | 89.50058
27.1125 | 850.0506 | 5.420945 | 89.5009
27.12083 | 850.0504 | 5.420968 | 89.50128
27.12917 | 850.0514 | 5.420998 | 89.50177
27.1375 | 850.0516 | 5.421034 | 89.50237
27.14584 | 850.0516 | 5.421081 | 89.50314
27.15417 | 850.0516 | 5.421137 | 89.50407
27.1625 | 850.0514 | 5.4212 | 89.50511
27.17084 | 850.052 | 5.421266 | 89.5062
27.17916 | 850.052 | 5.421336 | 89.50735
27.1875 | 850.0525 | 5.421394 | 89.50831
27.19584 | 850.0531 | 5.421446 | 89.50917
27.20416 | 850.0541 | 5.4215 | 89.51006
27.2125 | 850.0542 | 5.421552 | 89.51092
27.22083 | 850.0546 | 5.421605 | 89.51179
27.22916 | 850.0543 | 5.421654 | 89.5126
27.2375 | 850.0548 | 5.421704 | 89.51343
27.24583 | 850.0547 | 5.421758 | 89.51432
27.25417 | 850.0547 | 5.42181 | 89.51518
27.2625 | 850.0548 | 5.421863 | 89.51605
27.27084 | 850.0544 | 5.421919 | 89.51698
27.27917 | 850.0547 | 5.421973 | 89.51787
27.2875 | 850.0545 | 5.422026 | 89.51875
27.29584 | 850.0541 | 5.422078 | 89.5196
27.30416 | 850.0538 | 5.422126 | 89.5204
27.3125 | 850.0532 | 5.422175 | 89.52121
27.32084 | 850.0525 | 5.422224 | 89.52201
27.32916 | 850.0519 | 5.422271 | 89.52279
27.3375 | 850.0519 | 5.422317 | 89.52355
27.34583 | 850.0516 | 5.422368 | 89.52439
27.35416 | 850.0514 | 5.422419 | 89.52523
27.3625 | 850.0509 | 5.42247 | 89.52608
27.37083 | 850.0497 | 5.42251 | 89.52674
27.37917 | 850.0489 | 5.42255 | 89.5274
27.3875 | 850.0481 | 5.422588 | 89.52802
27.39584 | 850.0472 | 5.422624 | 89.52862
27.40417 | 850.0462 | 5.42266 | 89.52921
27.4125 | 850.045 | 5.422699 | 89.52986
27.42084 | 850.0441 | 5.42273 | 89.53037
27.42916 | 850.0431 | 5.422761 | 89.53088
27.4375 | 850.0418 | 5.422786 | 89.53129
27.44584 | 850.0413 | 5.42281 | 89.53169
27.45416 | 850.0407 | 5.422836 | 89.53212
27.4625 | 850.0407 | 5.422861 | 89.53253
27.47083 | 850.0402 | 5.422879 | 89.53283
27.47916 | 850.0394 | 5.422898 | 89.53314
27.4875 | 850.0395 | 5.422918 | 89.53347
27.49583 | 850.0394 | 5.422938 | 89.5338
27.50417 | 850.0394 | 5.422964 | 89.53423
27.5125 | 850.0392 | 5.422993 | 89.53471
27.52084 | 850.0392 | 5.423018 | 89.53512
27.52917 | 850.0394 | 5.423038 | 89.53545
27.5375 | 850.0394 | 5.423059 | 89.5358
27.54584 | 850.039 | 5.423081 | 89.53616
27.55416 | 850.0387 | 5.423101 | 89.53649
27.5625 | 850.0384 | 5.423126 | 89.53691
-4 | 1 | 0 | 0
27.57084 | 850.0389 | 5.423147 | 89.53725
27.57916 | 850.0382 | 5.423176 | 89.53773
27.5875 | 850.0389 | 5.4232 | 89.53813
27.59583 | 850.0389 | 5.423224 | 89.53852
27.60416 | 850.0397 | 5.423244 | 89.53886
27.6125 | 850.0391 | 5.423258 | 89.53909
27.62083 | 850.0392 | 5.423266 | 89.53922
27.62917 | 850.0391 | 5.423272 | 89.53932
27.6375 | 850.0382 | 5.423283 | 89.5395
27.64584 | 850.0379 | 5.423299 | 89.53976
27.65417 | 850.0378 | 5.423316 | 89.54004
27.6625 | 850.0379 | 5.423334 | 89.54034
27.67084 | 850.0376 | 5.423351 | 89.54062
27.67916 | 850.037 | 5.42337 | 89.54094
27.6875 | 850.0355 | 5.4234 | 89.54143
27.69584 | 850.0348 | 5.423424 | 89.54183
27.70416 | 850.0332 | 5.423424 | 89.54183
27.7125 | 850.0334 | 5.423437 | 89.54204
27.72083 | 850.0349 | 5.42352 | 89.54341
27.72916 | 850.0469 | 5.423724 | 89.54678
27.7375 | 850.0845 | 5.42474 | 89.56355
27.74583 | 850.1844 | 5.429837 | 89.64771
27.75417 | 850.3691 | 5.442589 | 89.85825
27.7625 | 850.6068 | 5.458613 | 90.1228
27.77084 | 850.857 | 5.472465 | 90.3515
27.77917 | 851.0881 | 5.484187 | 90.54504
27.7875 | 851.2812 | 5.494824 | 90.72066
27.79584 | 851.43 | 5.504988 | 90.88847
27.80416 | 851.5316 | 5.515063 | 91.05481
27.8125 | 851.5908 | 5.524732 | 91.21444
27.82084 | 851.6126 | 5.534032 | 91.36799
27.82916 | 851.6039 | 5.543262 | 91.52038
27.8375 | 851.5719 | 5.552408 | 91.67138
27.84583 | 851.5211 | 5.561468 | 91.82096
27.85416 | 851.4584 | 5.570438 | 91.96906
27.8625 | 851.3851 | 5.57907 | 92.11157
27.87083 | 851.307 | 5.587543 | 92.25146
27.87917 | 851.2264 | 5.596106 | 92.39284
27.8875 | 851.1438 | 5.604412 | 92.52998
27.89584 | 851.0609 | 5.612705 | 92.66689
27.90417 | 850.9794 | 5.620828 | 92.80101
27.9125 | 850.8995 | 5.628959 | 92.93525
27.92084 | 850.8212 | 5.636856 | 93.06563
27.92916 | 850.7441 | 5.64443 | 93.19068
27.9375 | 850.6708 | 5.65208 | 93.31698
27.94584 | 850.5991 | 5.659704 | 93.44286
27.95416 | 850.5324 | 5.667215 | 93.56687
27.9625 | 850.4684 | 5.674646 | 93.68955
27.97083 | 850.409 | 5.681877 | 93.80894
27.97916 | 850.3538 | 5.689054 | 93.92743
27.9875 | 850.3028 | 5.695925 | 94.04087
27.99583 | 850.2563 | 5.702863 | 94.15542
28.00417 | 850.2134 | 5.70953 | 94.26549
28.0125 | 850.1747 | 5.716084 | 94.3737
28.02084 | 850.1403 | 5.722599 | 94.48127
28.02917 | 850.1084 | 5.729119 | 94.58891
28.0375 | 850.0806 | 5.735705 | 94.69765
28.04584 | 850.0556 | 5.74202 | 94.80191
28.05416 | 850.0337 | 5.748062 | 94.90167
28.0625 | 850.0139 | 5.754114 | 95.00159
28.07084 | 849.9965 | 5.760102 | 95.10045
28.07916 | 849.9806 | 5.765888 | 95.19598
28.0875 | 849.9679 | 5.771472 | 95.28817
28.09583 | 849.9562 | 5.777182 | 95.38244
28.10416 | 849.9469 | 5.782802 | 95.47523
28.1125 | 849.9379 | 5.788257 | 95.56529
28.12083 | 849.9324 | 5.793381 | 95.64989
28.12917 | 849.9282 | 5.79865 | 95.73688
28.1375 | 849.9274 | 5.803688 | 95.82006
28.14584 | 849.9259 | 5.80862 | 95.90149
28.15417 | 849.9241 | 5.813432 | 95.98094
28.1625 | 849.9226 | 5.818168 | 96.05913
28.17084 | 849.9214 | 5.822763 | 96.13499
28.17916 | 849.9191 | 5.82734 | 96.21056
28.1875 | 849.9172 | 5.83172 | 96.28288
28.19584 | 849.9153 | 5.83601 | 96.35371
28.20416 | 849.9139 | 5.84015 | 96.42206
28.2125 | 849.912 | 5.844214 | 96.48916
28.22083 | 849.9103 | 5.848236 | 96.55556
28.22916 | 849.9074 | 5.85226 | 96.622
28.2375 | 849.9063 | 5.856152 | 96.68625
28.24583 | 849.9041 | 5.859824 | 96.74688
28.25417 | 849.9024 | 5.863342 | 96.80496
28.2625 | 849.9008 | 5.866726 | 96.86083
28.27084 | 849.8986 | 5.869981 | 96.91457
28.27917 | 849.8976 | 5.873076 | 96.96567
28.2875 | 849.8957 | 5.876008 | 97.01408
28.29584 | 849.8954 | 5.879004 | 97.06354
28.30416 | 849.8941 | 5.882006 | 97.11311
28.3125 | 849.8931 | 5.884939 | 97.16153
28.32084 | 849.8931 | 5.88785 | 97.20959
28.32916 | 849.8938 | 5.890702 | 97.25668
28.3375 | 849.8944 | 5.893424 | 97.30162
28.34583 | 849.8947 | 5.89585 | 97.34168
28.35416 | 849.8953 | 5.898064 | 97.37823
28.3625 | 849.8964 | 5.9002 | 97.4135
28.37083 | 849.8974 | 5.902302 | 97.4482
28.37917 | 849.8981 | 5.904238 | 97.48016
28.3875 | 849.8988 | 5.906066 | 97.51034
28.39584 | 849.8992 | 5.907918 | 97.54092
28.40417 | 849.9003 | 5.909596 | 97.56863
28.4125 | 849.9008 | 5.911144 | 97.59418
28.42084 | 849.9012 | 5.912558 | 97.61753
28.42916 | 849.9031 | 5.913896 | 97.63962
28.4375 | 849.9038 | 5.915222 | 97.66151
28.44584 | 849.9042 | 5.916524 | 97.68301
28.45416 | 849.9055 | 5.917848 | 97.70487
28.4625 | 849.9064 | 5.919092 | 97.72541
28.47083 | 849.9086 | 5.92025 | 97.74452
28.47916 | 849.9093 | 5.921334 | 97.76242
28.4875 | 849.9113 | 5.922343 | 97.77908
28.49583 | 849.9129 | 5.923301 | 97.7949
28.50417 | 849.9152 | 5.924243 | 97.81045
28.5125 | 849.9169 | 5.925084 | 97.82434
28.52084 | 849.9174 | 5.925842 | 97.83685
28.52917 | 849.9207 | 5.926516 | 97.84798
28.5375 | 849.9218 | 5.927114 | 97.85785
28.54584 | 849.9232 | 5.927639 | 97.86652
28.55416 | 849.9232 | 5.92815 | 97.87496
28.5625 | 849.9249 | 5.928662 | 97.88341
28.57084 | 849.9262 | 5.929178 | 97.89193
28.57916 | 849.9269 | 5.929695 | 97.90046
28.5875 | 849.9281 | 5.930219 | 97.90911
28.59583 | 849.9296 | 5.930752 | 97.91791
28.60416 | 849.9301 | 5.931289 | 97.92678
28.6125 | 849.9316 | 5.931816 | 97.93548
28.62083 | 849.9324 | 5.932334 | 97.94403
28.62917 | 849.9342 | 5.932842 | 97.95242
28.6375 | 849.936 | 5.933346 | 97.96074
28.64584 | 849.9372 | 5.933838 | 97.96887
28.65417 | 849.9392 | 5.93432 | 97.97682
28.6625 | 849.9413 | 5.9348 | 97.98475
28.67084 | 849.9432 | 5.935271 | 97.99252
28.67916 | 849.9445 | 5.935732 | 98.00014
28.6875 | 849.9464 | 5.936187 | 98.00765
28.69584 | 849.9469 | 5.93663 | 98.01496
28.70416 | 849.9482 | 5.937058 | 98.02203
28.7125 | 849.95 | 5.937473 | 98.02888
28.72083 | 849.9516 | 5.937881 | 98.03562
28.72916 | 849.9519 | 5.938282 | 98.04224
28.7375 | 849.9538 | 5.938666 | 98.04858
28.74583 | 849.9551 | 5.939036 | 98.05469
28.75417 | 849.9564 | 5.939394 | 98.0606
28.7625 | 849.9572 | 5.939741 | 98.06633
28.77084 | 849.9588 | 5.94008 | 98.07192
28.77917 | 849.9589 | 5.940408 | 98.07734
28.7875 | 849.961 | 5.940729 | 98.08264
28.79584 | 849.9609 | 5.94104 | 98.08777
28.80416 | 849.9616 | 5.941345 | 98.09281
28.8125 | 849.9616 | 5.941639 | 98.09766
28.82084 | 849.9628 | 5.94192 | 98.1023
28.82916 | 849.9628 | 5.942194 | 98.10682
28.8375 | 849.963 | 5.942459 | 98.1112
28.84583 | 849.9631 | 5.942714 | 98.11541
28.85416 | 849.9634 | 5.942962 | 98.1195
28.8625 | 849.964 | 5.943201 | 98.12345
28.87083 | 849.9638 | 5.943438 | 98.12736
28.87917 | 849.9641 | 5.943665 | 98.13111
28.8875 | 849.9638 | 5.943886 | 98.13476
28.89584 | 849.9648 | 5.944101 | 98.13831
28.90417 | 849.9642 | 5.944306 | 98.14169
28.9125 | 849.9637 | 5.944504 | 98.14496
28.92084 | 849.9644 | 5.944702 | 98.14823
28.92916 | 849.9644 | 5.944897 | 98.15145
28.9375 | 849.9647 | 5.945086 | 98.15457
28.94584 | 849.965 | 5.945269 | 98.15759
28.95416 | 849.9645 | 5.94545 | 98.16058
28.9625 | 849.965 | 5.94563 | 98.16355
28.97083 | 849.9655 | 5.945808 | 98.16649
28.97916 | 849.9662 | 5.945977 | 98.16928
28.9875 | 849.9663 | 5.946142 | 98.17201
28.99583 | 849.9674 | 5.946301 | 98.17463
29.00417 | 849.9681 | 5.946453 | 98.17714
29.0125 | 849.9691 | 5.9466 | 98.17957
29.02084 | 849.9706 | 5.946743 | 98.18193
29.02917 | 849.9712 | 5.946885 | 98.18427
29.0375 | 849.9728 | 5.947018 | 98.18647
29.04584 | 849.9734 | 5.947149 | 98.18863
29.05416 | 849.9738 | 5.94727 | 98.19063
29.0625 | 849.9745 | 5.947388 | 98.19258
29.07084 | 849.9755 | 5.9475 | 98.19443
29.07916 | 849.9757 | 5.94761 | 98.19624
29.0875 | 849.9754 | 5.947718 | 98.19803
29.09583 | 849.9756 | 5.947824 | 98.19978
29.10416 | 849.9769 | 5.947928 | 98.20149
29.1125 | 849.9762 | 5.94803 | 98.20318
29.12083 | 849.9768 | 5.948128 | 98.2048
29.12917 | 849.9764 | 5.948222 | 98.20635
29.1375 | 849.9774 | 5.94831 | 98.2078
29.14584 | 849.9775 | 5.948398 | 98.20925
29.15417 | 849.9784 | 5.948481 | 98.21062
29.1625 | 849.9794 | 5.948568 | 98.21206
29.17084 | 849.9801 | 5.948652 | 98.21345
29.17916 | 849.9806 | 5.948732 | 98.21477
29.1875 | 849.9803 | 5.948811 | 98.21607
29.19584 | 849.9809 | 5.94889 | 98.21738
29.20416 | 849.9806 | 5.94897 | 98.2187
29.2125 | 849.9805 | 5.949052 | 98.22005
29.22083 | 849.9804 | 5.949135 | 98.22142
29.22916 | 849.9812 | 5.949213 | 98.22271
29.2375 | 849.9804 | 5.949291 | 98.224
29.24583 | 849.9809 | 5.949364 | 98.2252
29.25417 | 849.9809 | 5.949438 | 98.22642
29.2625 | 849.9804 | 5.949504 | 98.22751
29.27084 | 849.9811 | 5.94956 | 98.22844
29.27917 | 849.9811 | 5.949607 | 98.22921
29.2875 | 849.9808 | 5.949639 | 98.22974
29.29584 | 849.9812 | 5.94968 | 98.23042
29.30416 | 849.9806 | 5.949722 | 98.23111
29.3125 | 849.9813 | 5.949768 | 98.23187
29.32084 | 849.9811 | 5.949814 | 98.23263
29.32916 | 849.9808 | 5.94986 | 98.23339
29.3375 | 849.9806 | 5.949905 | 98.23413
29.34583 | 849.9796 | 5.94995 | 98.23488
29.35416 | 849.9794 | 5.949996 | 98.23564
29.3625 | 849.979 | 5.950042 | 98.2364
29.37083 | 849.9789 | 5.950084 | 98.23709
29.37917 | 849.9794 | 5.95013 | 98.23785
29.3875 | 849.9795 | 5.95018 | 98.23868
29.39584 | 849.9796 | 5.950231 | 98.23952
29.40417 | 849.9792 | 5.95028 | 98.24033
29.4125 | 849.9791 | 5.950324 | 98.24105
29.42084 | 849.979 | 5.950369 | 98.2418
29.42916 | 849.9782 | 5.950408 | 98.24244
29.4375 | 849.9784 | 5.95045 | 98.24313
29.44584 | 849.9784 | 5.95049 | 98.24379
29.45416 | 849.9788 | 5.950532 | 98.24449
29.4625 | 849.9789 | 5.95057 | 98.24511
29.47083 | 849.9785 | 5.950601 | 98.24563
29.47916 | 849.9791 | 5.950632 | 98.24614
29.4875 | 849.9788 | 5.950662 | 98.24663
29.49583 | 849.9795 | 5.950691 | 98.24711
29.50417 | 849.9801 | 5.950719 | 98.24757
29.5125 | 849.9819 | 5.95075 | 98.24809
29.52084 | 849.982 | 5.950784 | 98.24865
29.52917 | 849.9835 | 5.950822 | 98.24927
29.5375 | 849.9842 | 5.950861 | 98.24992
29.54584 | 849.9849 | 5.950894 | 98.25046
29.55416 | 849.9861 | 5.95092 | 98.25089
29.5625 | 849.9863 | 5.950951 | 98.2514
29.57084 | 849.9874 | 5.95099 | 98.25205
29.57916 | 849.9874 | 5.951028 | 98.25268
29.5875 | 849.9876 | 5.95107 | 98.25337
29.59583 | 849.9875 | 5.951114 | 98.2541
29.60416 | 849.987 | 5.951156 | 98.25479
29.6125 | 849.9861 | 5.951196 | 98.25545
29.62083 | 849.9851 | 5.951236 | 98.25611
29.62917 | 849.9845 | 5.951277 | 98.25679
29.6375 | 849.9845 | 5.951313 | 98.25738
29.64584 | 849.9834 | 5.951348 | 98.25796
29.65417 | 849.9835 | 5.951387 | 98.2586
29.6625 | 849.983 | 5.951435 | 98.2594
29.67084 | 849.9824 | 5.951484 | 98.2602
29.67916 | 849.9813 | 5.951529 | 98.26095
29.6875 | 849.9805 | 5.951576 | 98.26172
29.69584 | 849.9806 | 5.951619 | 98.26243
29.70416 | 849.9796 | 5.951656 | 98.26304
29.7125 | 849.9799 | 5.951694 | 98.26367
29.72083 | 849.9795 | 5.951723 | 98.26415
29.72916 | 849.9803 | 5.95175 | 98.2646
29.7375 | 849.9804 | 5.951775 | 98.26501
29.74583 | 849.9801 | 5.951801 | 98.26544
29.75417 | 849.9803 | 5.951829 | 98.2659
29.7625 | 849.9812 | 5.951853 | 98.2663
29.77084 | 849.9813 | 5.951871 | 98.26659
29.77917 | 849.9819 | 5.95189 | 98.26691
29.7875 | 849.982 | 5.951907 | 98.26719
29.79584 | 849.9822 | 5.951932 | 98.2676
29.80416 | 849.9818 | 5.951956 | 98.268
29.8125 | 849.9819 | 5.951984 | 98.26846
29.82084 | 849.9816 | 5.952011 | 98.26891
29.82916 | 849.9812 | 5.952028 | 98.26919
29.8375 | 849.9812 | 5.95204 | 98.26938
29.84583 | 849.9805 | 5.952055 | 98.26963
29.85416 | 849.9801 | 5.952072 | 98.26991
29.8625 | 849.9805 | 5.952093 | 98.27026
29.87083 | 849.98 | 5.952121 | 98.27072
29.87917 | 849.9796 | 5.952148 | 98.27117
29.8875 | 849.9793 | 5.95217 | 98.27153
29.89584 | 849.9798 | 5.95219 | 98.27186
29.90417 | 849.9803 | 5.952209 | 98.27217
29.9125 | 849.9813 | 5.952226 | 98.27245
29.92084 | 849.9824 | 5.95225 | 98.27285
29.92916 | 849.9829 | 5.952278 | 98.27331
29.9375 | 849.984 | 5.952306 | 98.27378
29.94584 | 849.9844 | 5.952336 | 98.27427
29.95416 | 849.985 | 5.952368 | 98.2748
29.9625 | 849.9859 | 5.952399 | 98.27531
29.97083 | 849.986 | 5.952434 | 98.27589
29.97916 | 849.9861 | 5.952476 | 98.27658
29.9875 | 849.9862 | 5.952514 | 98.27721
29.99583 | 849.9862 | 5.952541 | 98.27766
30.00417 | 849.9869 | 5.952574 | 98.2782
30.0125 | 849.987 | 5.952606 | 98.27873
30.02084 | 849.9876 | 5.95264 | 98.27929
30.02917 | 849.9886 | 5.952669 | 98.27977
30.0375 | 849.9898 | 5.952691 | 98.28013
30.04584 | 849.9899 | 5.952706 | 98.28038
30.05416 | 849.9916 | 5.952719 | 98.28059
30.0625 | 849.9919 | 5.95274 | 98.28094
30.07084 | 849.9924 | 5.952766 | 98.28137
30.07916 | 849.9929 | 5.95279 | 98.28177
30.0875 | 849.9928 | 5.952813 | 98.28215
30.09583 | 849.992 | 5.952834 | 98.28249
30.10416 | 849.9926 | 5.952852 | 98.28279
30.1125 | 849.9921 | 5.952876 | 98.28319
30.12083 | 849.9924 | 5.952895 | 98.2835
30.12917 | 849.9918 | 5.952912 | 98.28378
30.1375 | 849.9922 | 5.95293 | 98.28408
30.14584 | 849.9919 | 5.95294 | 98.28424
30.15417 | 849.9921 | 5.952951 | 98.28442
30.1625 | 849.9928 | 5.952967 | 98.28469
30.17084 | 849.9932 | 5.952982 | 98.28494
30.17916 | 849.9934 | 5.953002 | 98.28527
30.1875 | 849.9946 | 5.953028 | 98.2857
30.19584 | 849.9932 | 5.953056 | 98.28616
30.20416 | 849.9942 | 5.953086 | 98.28665
30.2125 | 849.9945 | 5.95312 | 98.28722
30.22083 | 849.9945 | 5.953158 | 98.28784
30.22916 | 849.995 | 5.953195 | 98.28845
30.2375 | 849.9953 | 5.953236 | 98.28913
30.24583 | 849.9961 | 5.953274 | 98.28976
30.25417 | 849.9966 | 5.953302 | 98.29022
30.2625 | 849.9976 | 5.953321 | 98.29053
30.27084 | 849.9991 | 5.953336 | 98.29078
30.27917 | 849.9993 | 5.953344 | 98.29091
30.2875 | 850.0008 | 5.953349 | 98.291
30.29584 | 850.0001 | 5.953351 | 98.29103
30.30416 | 850.0004 | 5.95336 | 98.29118
30.3125 | 850.0007 | 5.953373 | 98.29139
30.32084 | 849.9997 | 5.953389 | 98.29166
30.32916 | 849.9993 | 5.953407 | 98.29195
30.3375 | 849.9986 | 5.953429 | 98.29232
30.34583 | 849.9982 | 5.953453 | 98.29271
30.35416 | 849.9981 | 5.95348 | 98.29316
30.3625 | 849.9966 | 5.953505 | 98.29357
30.37083 | 849.997 | 5.953525 | 98.2939
30.37917 | 849.997 | 5.95355 | 98.29431
30.3875 | 849.9975 | 5.953576 | 98.29474
30.39584 | 849.998 | 5.953605 | 98.29522
30.40417 | 849.9984 | 5.953628 | 98.2956
30.4125 | 849.9992 | 5.953643 | 98.29585
30.42084 | 849.9999 | 5.953651 | 98.29598
30.42916 | 850.0008 | 5.953653 | 98.29602
30.4375 | 850.0009 | 5.953657 | 98.29608
30.44584 | 850.0012 | 5.953661 | 98.29615
30.45416 | 850.0009 | 5.95367 | 98.2963
30.4625 | 850.0012 | 5.95368 | 98.29646
30.47083 | 850.0011 | 5.953695 | 98.29671
30.47916 | 849.9999 | 5.953711 | 98.29697
30.4875 | 850.0004 | 5.953726 | 98.29722
30.49583 | 849.9996 | 5.95374 | 98.29745
30.50417 | 849.9986 | 5.953762 | 98.29781
30.5125 | 849.9988 | 5.953791 | 98.29829
30.52084 | 849.998 | 5.953818 | 98.29874
30.52917 | 849.996 | 5.953842 | 98.29914
30.5375 | 849.9966 | 5.953859 | 98.29942
30.54584 | 849.9962 | 5.953876 | 98.2997
30.55416 | 849.9951 | 5.953902 | 98.30013
30.5625 | 849.9954 | 5.95393 | 98.30059
30.57084 | 849.9947 | 5.953953 | 98.30097
30.57916 | 849.9944 | 5.953972 | 98.30128
30.5875 | 849.9947 | 5.953994 | 98.30165
30.59583 | 849.995 | 5.954019 | 98.30206
30.60416 | 849.9949 | 5.954043 | 98.30245
30.6125 | 849.9962 | 5.95407 | 98.3029
30.62083 | 849.9962 | 5.954098 | 98.30336
30.62917 | 849.9968 | 5.954126 | 98.30382
30.6375 | 849.9968 | 5.95415 | 98.30422
30.64584 | 849.9969 | 5.954168 | 98.30452
30.65417 | 849.9962 | 5.954178 | 98.30468
30.6625 | 849.9964 | 5.95419 | 98.30488
30.67084 | 849.9972 | 5.954209 | 98.30519
30.67916 | 849.9976 | 5.954232 | 98.30557
30.6875 | 849.9975 | 5.95425 | 98.30587
30.69584 | 849.9976 | 5.954269 | 98.30619
30.70416 | 849.9984 | 5.954281 | 98.30638
30.7125 | 849.9989 | 5.954293 | 98.30658
30.72083 | 850.0005 | 5.954302 | 98.30673
30.72916 | 850.0012 | 5.954312 | 98.3069
30.7375 | 850.0016 | 5.95432 | 98.30703
30.74583 | 850.0024 | 5.95433 | 98.30719
30.75417 | 850.0018 | 5.95434 | 98.30736
30.7625 | 850.0011 | 5.954355 | 98.30761
30.77084 | 850.0007 | 5.954363 | 98.30774
30.77917 | 850.0001 | 5.954374 | 98.30792
30.7875 | 849.9997 | 5.954388 | 98.30815
30.79584 | 849.9991 | 5.954409 | 98.3085
30.80416 | 849.9995 | 5.954432 | 98.30888
30.8125 | 849.9991 | 5.954452 | 98.30921
30.82084 | 849.9992 | 5.954472 | 98.30954
30.82916 | 849.9988 | 5.95449 | 98.30983
30.8375 | 849.9976 | 5.954505 | 98.31008
30.84583 | 849.9969 | 5.95452 | 98.31033
30.85416 | 849.9954 | 5.954542 | 98.31069
30.8625 | 849.9951 | 5.954566 | 98.31109
30.87083 | 849.9939 | 5.95459 | 98.31149
30.87917 | 849.9924 | 5.954617 | 98.31193
30.8875 | 849.9936 | 5.954643 | 98.31236
30.89584 | 849.9928 | 5.95467 | 98.31281
30.90417 | 849.9932 | 5.954699 | 98.31328
30.9125 | 849.9934 | 5.954726 | 98.31373
30.92084 | 849.9931 | 5.954751 | 98.31414
30.92916 | 849.9931 | 5.954782 | 98.31466
30.9375 | 849.9942 | 5.954807 | 98.31507
30.94584 | 849.9941 | 5.954824 | 98.31535
30.95416 | 849.9957 | 5.95484 | 98.31561
30.9625 | 849.9956 | 5.954853 | 98.31583
30.97083 | 849.9968 | 5.954862 | 98.31598
30.97916 | 849.9968 | 5.954876 | 98.31621
30.9875 | 849.9981 | 5.954894 | 98.3165
30.99583 | 849.9991 | 5.954914 | 98.31683
31.00417 | 849.9997 | 5.95493 | 98.3171
31.0125 | 850.0007 | 5.954943 | 98.31731
31.02084 | 850.0012 | 5.95495 | 98.31743
31.02917 | 850.0009 | 5.954955 | 98.31751
31.0375 | 850.0006 | 5.954957 | 98.31754
31.04584 | 849.9999 | 5.954955 | 98.31751
31.05416 | 849.9989 | 5.954951 | 98.31745
31.0625 | 849.9982 | 5.954952 | 98.31746
31.07084 | 849.9976 | 5.954951 | 98.31745
31.07916 | 849.9972 | 5.954952 | 98.31746
31.0875 | 849.9961 | 5.954959 | 98.31758
31.09583 | 849.9962 | 5.954969 | 98.31774
31.10416 | 849.9945 | 5.954978 | 98.31789
31.1125 | 849.9953 | 5.954986 | 98.31802
31.12083 | 849.9962 | 5.95499 | 98.31809
31.12917 | 849.9959 | 5.954998 | 98.31822
31.1375 | 849.9953 | 5.955006 | 98.31835
31.14584 | 849.9962 | 5.955012 | 98.31845
31.15417 | 849.9958 | 5.955019 | 98.31857
31.1625 | 849.9952 | 5.955026 | 98.31868
31.17084 | 849.9952 | 5.955034 | 98.31882
31.17916 | 849.9958 | 5.955042 | 98.31895
31.1875 | 849.9947 | 5.95505 | 98.31908
31.19584 | 849.995 | 5.955059 | 98.31923
31.20416 | 849.9944 | 5.955063 | 98.31929
31.2125 | 849.995 | 5.955076 | 98.31951
31.22083 | 849.9955 | 5.955086 | 98.31967
31.22916 | 849.9962 | 5.955098 | 98.31987
31.2375 | 849.9969 | 5.95511 | 98.32007
31.24583 | 849.9974 | 5.955115 | 98.32015
31.25417 | 849.9978 | 5.955124 | 98.3203
31.2625 | 849.9975 | 5.955134 | 98.32047
31.27084 | 849.9981 | 5.95515 | 98.32073
31.27917 | 849.9975 | 5.955166 | 98.32099
31.2875 | 849.9975 | 5.955176 | 98.32116
31.29584 | 849.9968 | 5.955184 | 98.32129
31.30416 | 849.9976 | 5.955191 | 98.32141
31.3125 | 849.9978 | 5.955196 | 98.32149
31.32084 | 849.9982 | 5.955207 | 98.32167
31.32916 | 849.9981 | 5.955224 | 98.32195
31.3375 | 849.9978 | 5.955242 | 98.32225
31.34583 | 849.9991 | 5.955261 | 98.32256
31.35416 | 849.9996 | 5.955284 | 98.32294
31.3625 | 849.9997 | 5.955305 | 98.32329
31.37083 | 850.0003 | 5.955329 | 98.32369
31.37917 | 850.0014 | 5.955351 | 98.32405
31.3875 | 850.0016 | 5.955371 | 98.32438
31.39584 | 850.0015 | 5.955387 | 98.32464
31.40417 | 850.0022 | 5.955398 | 98.32483
31.4125 | 850.0016 | 5.955408 | 98.32499
31.42084 | 850.002 | 5.955415 | 98.32511
31.42916 | 850.0026 | 5.955424 | 98.32525
31.4375 | 850.0012 | 5.955434 | 98.32542
31.44584 | 850.0014 | 5.955444 | 98.32558
31.45416 | 850.0024 | 5.955451 | 98.3257
31.4625 | 850.0031 | 5.955459 | 98.32583
31.47083 | 850.0032 | 5.955465 | 98.32593
31.47916 | 850.0028 | 5.955467 | 98.32596
31.4875 | 850.0038 | 5.955462 | 98.32588
31.49583 | 850.0031 | 5.955459 | 98.32583
31.50417 | 850.0035 | 5.955456 | 98.32578
31.5125 | 850.0028 | 5.955459 | 98.32583
31.52084 | 850.0024 | 5.955463 | 98.3259
31.52917 | 850.0024 | 5.955472 | 98.32605
31.5375 | 850.0019 | 5.95548 | 98.32618
31.54584 | 850.0003 | 5.95548 | 98.32618
31.55416 | 849.9999 | 5.955479 | 98.32616
31.5625 | 849.9985 | 5.95548 | 98.32618
31.57084 | 849.9982 | 5.95548 | 98.32618
31.57916 | 849.998 | 5.955479 | 98.32616
31.5875 | 849.9984 | 5.955479 | 98.32616
31.59583 | 849.9989 | 5.955482 | 98.32621
31.60416 | 849.9992 | 5.955486 | 98.32628
31.6125 | 849.9996 | 5.955488 | 98.32631
31.62083 | 850.0005 | 5.95549 | 98.32634
31.62917 | 850.0019 | 5.955494 | 98.32641
31.6375 | 850.0019 | 5.95549 | 98.32634
31.64584 | 850.0018 | 5.955489 | 98.32633
31.65417 | 850.002 | 5.955492 | 98.32638
31.6625 | 850.0024 | 5.955508 | 98.32664
31.67084 | 850.0022 | 5.955524 | 98.32691
31.67916 | 850.0031 | 5.95554 | 98.32717
31.6875 | 850.0028 | 5.955559 | 98.32748
31.69584 | 850.0022 | 5.955578 | 98.3278
31.70416 | 850.0028 | 5.955594 | 98.32806
31.7125 | 850.0038 | 5.95561 | 98.32833
31.72083 | 850.0048 | 5.955626 | 98.32859
31.72916 | 850.0058 | 5.955637 | 98.32877
31.7375 | 850.0062 | 5.955644 | 98.32889
31.74583 | 850.0072 | 5.955654 | 98.32905
31.75417 | 850.007 | 5.955662 | 98.32918
31.7625 | 850.008 | 5.955668 | 98.32928
31.77084 | 850.008 | 5.955674 | 98.32938
31.77917 | 850.0078 | 5.955679 | 98.32946
31.7875 | 850.0078 | 5.955683 | 98.32953
31.79584 | 850.0079 | 5.955688 | 98.32961
31.80416 | 850.0069 | 5.955696 | 98.32975
31.8125 | 850.0074 | 5.9557 | 98.32981
31.82084 | 850.0066 | 5.955703 | 98.32986
31.82916 | 850.0056 | 5.955703 | 98.32986
31.8375 | 850.0051 | 5.955702 | 98.32984
31.84583 | 850.0043 | 5.955708 | 98.32994
31.85416 | 850.0042 | 5.955718 | 98.33011
31.8625 | 850.004 | 5.955734 | 98.33037
31.87083 | 850.003 | 5.955754 | 98.3307
31.87917 | 850.0024 | 5.955764 | 98.33087
31.8875 | 850.0025 | 5.955766 | 98.3309
31.89584 | 850.0028 | 5.95577 | 98.33097
31.90417 | 850.0014 | 5.95577 | 98.33097
31.9125 | 850.0018 | 5.955766 | 98.3309
31.92084 | 850.0011 | 5.95577 | 98.33097
31.92916 | 850.0019 | 5.955776 | 98.33107
31.9375 | 850.0016 | 5.955783 | 98.33118
31.94584 | 850.0011 | 5.955795 | 98.33138
31.95416 | 850.0015 | 5.955806 | 98.33156
31.9625 | 850.0011 | 5.955816 | 98.33173
31.97083 | 850.0004 | 5.955815 | 98.33171
31.97916 | 850.0004 | 5.95581 | 98.33163
31.9875 | 849.9999 | 5.9558 | 98.33146
31.99583 | 849.9999 | 5.955795 | 98.33138
32.00416 | 849.9994 | 5.95579 | 98.3313
32.0125 | 849.9986 | 5.955792 | 98.33133
32.02083 | 849.9982 | 5.955796 | 98.3314
32.02917 | 849.9984 | 5.955791 | 98.33131
32.0375 | 849.9988 | 5.955783 | 98.33118
32.04584 | 849.9981 | 5.955778 | 98.3311
32.05416 | 849.9988 | 5.955774 | 98.33103
32.0625 | 849.9982 | 5.95577 | 98.33097
32.07084 | 849.9988 | 5.955774 | 98.33103
32.07916 | 849.9986 | 5.955778 | 98.3311
32.0875 | 849.9991 | 5.955784 | 98.3312
32.09583 | 849.9999 | 5.955793 | 98.33135
32.10417 | 850.0011 | 5.955801 | 98.33148
32.1125 | 850.0007 | 5.955816 | 98.33173
32.12084 | 850.0019 | 5.955828 | 98.33192
32.12916 | 850.0018 | 5.955842 | 98.33216
32.1375 | 850.0024 | 5.955859 | 98.33244
32.14583 | 850.0025 | 5.955879 | 98.33277
32.15417 | 850.0024 | 5.955896 | 98.33305
32.1625 | 850.0038 | 5.955913 | 98.33333
32.17084 | 850.0043 | 5.95593 | 98.33361
32.17916 | 850.0059 | 5.955946 | 98.33387
32.1875 | 850.0064 | 5.955954 | 98.33401
32.19584 | 850.0074 | 5.955956 | 98.33404
32.20416 | 850.0084 | 5.955958 | 98.33407
32.2125 | 850.0091 | 5.955956 | 98.33404
32.22083 | 850.0082 | 5.955953 | 98.33399
32.22917 | 850.009 | 5.955953 | 98.33399
32.2375 | 850.0082 | 5.955957 | 98.33405
32.24584 | 850.009 | 5.955962 | 98.33414
32.25416 | 850.0087 | 5.955972 | 98.3343
32.2625 | 850.0088 | 5.955986 | 98.33453
32.27083 | 850.008 | 5.955994 | 98.33467
32.27917 | 850.0071 | 5.956004 | 98.33483
32.2875 | 850.007 | 5.956008 | 98.3349
32.29584 | 850.0074 | 5.95602 | 98.33509
32.30416 | 850.0069 | 5.95603 | 98.33526
32.3125 | 850.0068 | 5.956034 | 98.33533
32.32084 | 850.0066 | 5.956044 | 98.33549
32.32916 | 850.0072 | 5.95606 | 98.33576
32.3375 | 850.0076 | 5.956076 | 98.33602
32.34583 | 850.0064 | 5.956096 | 98.33635
32.35417 | 850.0075 | 5.956113 | 98.33663
32.3625 | 850.0071 | 5.956129 | 98.33689
32.37084 | 850.0078 | 5.95614 | 98.33708
32.37916 | 850.0074 | 5.95615 | 98.33724
32.3875 | 850.0078 | 5.956163 | 98.33746
32.39583 | 850.0078 | 5.956176 | 98.33767
32.40417 | 850.0086 | 5.95619 | 98.3379
32.4125 | 850.0084 | 5.956203 | 98.33812
32.42084 | 850.0086 | 5.956211 | 98.33825
32.42916 | 850.0094 | 5.956217 | 98.33835
32.4375 | 850.0098 | 5.956223 | 98.33845
32.44584 | 850.0106 | 5.956229 | 98.33855
32.45416 | 850.0109 | 5.956234 | 98.33863
32.4625 | 850.0112 | 5.956238 | 98.33869
32.47083 | 850.0113 | 5.956243 | 98.33878
32.47917 | 850.0116 | 5.95625 | 98.33889
32.4875 | 850.0114 | 5.956258 | 98.33902
32.49584 | 850.0109 | 5.956261 | 98.33907
32.50416 | 850.0102 | 5.956259 | 98.33904
32.5125 | 850.0111 | 5.956255 | 98.33897
32.52083 | 850.0106 | 5.95625 | 98.33889
32.52917 | 850.0101 | 5.956254 | 98.33896
32.5375 | 850.0102 | 5.956261 | 98.33907
32.54584 | 850.0099 | 5.956274 | 98.33929
32.55416 | 850.0102 | 5.956286 | 98.33949
32.5625 | 850.0106 | 5.956299 | 98.3397
32.57084 | 850.0098 | 5.956312 | 98.33992
32.57916 | 850.0102 | 5.956321 | 98.34006
32.5875 | 850.0099 | 5.95633 | 98.34021
32.59583 | 850.0101 | 5.956337 | 98.34033
32.60417 | 850.0102 | 5.95634 | 98.34038
32.6125 | 850.0101 | 5.956343 | 98.34043
32.62084 | 850.0099 | 5.956351 | 98.34056
32.62916 | 850.0093 | 5.956358 | 98.34068
32.6375 | 850.0088 | 5.95636 | 98.34071
32.64583 | 850.0086 | 5.956356 | 98.34064
32.65417 | 850.0089 | 5.956348 | 98.34051
32.6625 | 850.009 | 5.956343 | 98.34043
-4 | 0 | 0 | 0
-4 | 1 | 0 | 0
32.67084 | 850.0092 | 5.956342 | 98.34041
32.67916 | 850.01 | 5.95635 | 98.34054
32.6875 | 850.0103 | 5.956355 | 98.34063
32.69584 | 850.0101 | 5.956358 | 98.34068
32.70416 | 850.0099 | 5.95636 | 98.34071
32.7125 | 850.0092 | 5.956359 | 98.34069
-4 | 0 | 0 | 0
32.72083 | 850.0093 | 5.956351 | 98.34056
32.72917 | 850.0092 | 5.956337 | 98.34033
32.7375 | 850.0092 | 5.956322 | 98.34008
32.74584 | 850.0087 | 5.956303 | 98.33977
32.75416 | 850.0092 | 5.956283 | 98.33944
32.7625 | 850.0093 | 5.956265 | 98.33914

## ProcessedData
Time /min | Time reset /s | Mass % | Conversion
16.54584 | 0 | 98.55435 | 0
16.55417 | 0.4998 | 98.55253 | 0.02070646
16.5625 | 0.9996 | 98.54818 | 0.07040197
16.57083 | 1.4994 | 98.53569 | 0.2127118
16.57916 | 1.9992 | 98.50806 | 0.5278265
16.5875 | 2.4996 | 98.4615 | 1.058665
16.59583 | 2.9994 | 98.40404 | 1.713742
16.60416 | 3.4992 | 98.34211 | 2.419832
16.6125 | 3.9996 | 98.27979 | 3.13044
16.62083 | 4.4994 | 98.21858 | 3.828248
16.62917 | 4.9998 | 98.16048 | 4.490667
16.6375 | 5.4996 | 98.10701 | 5.100378
16.64584 | 6 | 98.05615 | 5.680159
16.65417 | 6.4998 | 98.00568 | 6.25561
16.6625 | 6.9996 | 97.95528 | 6.830308
16.67084 | 7.5 | 97.9051 | 7.402371
16.67917 | 7.9998 | 97.85374 | 7.987988
16.6875 | 8.4996 | 97.80394 | 8.555721
16.69583 | 8.9994 | 97.75625 | 9.099548
16.70416 | 9.4992 | 97.70757 | 9.654481
16.7125 | 9.9996 | 97.65999 | 10.19699
16.72083 | 10.4994 | 97.61089 | 10.75682
16.72916 | 10.9992 | 97.56115 | 11.32399
16.7375 | 11.4996 | 97.51124 | 11.89304
16.74583 | 11.9994 | 97.46334 | 12.43912
16.75417 | 12.4998 | 97.4133 | 13.00968
16.7625 | 12.9996 | 97.36141 | 13.60132
16.77084 | 13.5 | 97.30638 | 14.22873
16.77917 | 13.9998 | 97.25021 | 14.86912
16.7875 | 14.4996 | 97.19284 | 15.52326
16.79584 | 15 | 97.13246 | 16.21165
16.80417 | 15.4998 | 97.0684 | 16.94203
16.8125 | 15.9996 | 97.00771 | 17.634
16.82083 | 16.4994 | 96.95068 | 18.28418
16.82916 | 16.9992 | 96.89415 | 18.92872
16.8375 | 17.4996 | 96.83394 | 19.61523
16.84583 | 17.9994 | 96.77404 | 20.29817
16.85416 | 18.4992 | 96.7162 | 20.95757
16.8625 | 18.9996 | 96.65946 | 21.60456
16.87083 | 19.4994 | 96.60235 | 22.25568
16.87917 | 19.9998 | 96.54592 | 22.89909
16.8875 | 20.4996 | 96.49021 | 23.53421
16.89584 | 21 | 96.43682 | 24.14298
16.90417 | 21.4998 | 96.38375 | 24.74799
16.9125 | 21.9996 | 96.33039 | 25.35638
16.92084 | 22.5 | 96.27791 | 25.9548
16.92917 | 22.9998 | 96.22687 | 26.53665
16.9375 | 23.4996 | 96.17548 | 27.12264
16.94583 | 23.9994 | 96.12438 | 27.70524
16.95416 | 24.4992 | 96.07255 | 28.29613
16.9625 | 24.9996 | 96.02241 | 28.86782
16.97083 | 25.4994 | 95.97612 | 29.39564
16.97916 | 25.9992 | 95.93179 | 29.90107
16.9875 | 26.4996 | 95.88838 | 30.39595
16.99583 | 26.9994 | 95.84625 | 30.87634
17.00417 | 27.4998 | 95.80454 | 31.35184
17.0125 | 27.9996 | 95.76347 | 31.82018
17.02084 | 28.5 | 95.72282 | 32.28363
17.02917 | 28.9998 | 95.6823 | 32.74557
17.0375 | 29.4996 | 95.64268 | 33.19735
17.04584 | 30 | 95.60622 | 33.61299
17.05417 | 30.4998 | 95.57053 | 34.01996
17.0625 | 30.9996 | 95.53417 | 34.43447
17.07083 | 31.4994 | 95.49917 | 34.83354
17.07916 | 31.9992 | 95.46509 | 35.22207
17.0875 | 32.4996 | 95.43148 | 35.60532
17.09583 | 32.9994 | 95.39885 | 35.97729
17.10416 | 33.4992 | 95.36762 | 36.33344
17.1125 | 33.9996 | 95.33869 | 36.66324
17.12083 | 34.4994 | 95.31127 | 36.9759
17.12917 | 34.9998 | 95.28437 | 37.28255
17.1375 | 35.4996 | 95.2588 | 37.57413
17.14584 | 36 | 95.23471 | 37.84877
17.15417 | 36.4998 | 95.2109 | 38.12022
17.1625 | 36.9996 | 95.18713 | 38.39128
17.17084 | 37.5 | 95.16474 | 38.64654
17.17917 | 37.9998 | 95.14417 | 38.88109
17.1875 | 38.4996 | 95.12383 | 39.113
17.19583 | 38.9994 | 95.10335 | 39.34642
17.20416 | 39.4992 | 95.0831 | 39.57739
17.2125 | 39.9996 | 95.06375 | 39.79801
17.22083 | 40.4994 | 95.04545 | 40.00658
17.22916 | 40.9992 | 95.02924 | 40.19143
17.2375 | 41.4996 | 95.01403 | 40.3648
17.24583 | 41.9994 | 94.99949 | 40.53064
17.25417 | 42.4998 | 94.98466 | 40.69968
17.2625 | 42.9996 | 94.96931 | 40.87474
17.27084 | 43.5 | 94.95298 | 41.06091
17.27917 | 43.9998 | 94.9373 | 41.23974
17.2875 | 44.4996 | 94.92085 | 41.42723
17.29584 | 45 | 94.90536 | 41.6038
17.30417 | 45.4998 | 94.891 | 41.76757
17.3125 | 45.9996 | 94.87756 | 41.92079
17.32083 | 46.4994 | 94.86462 | 42.06837
17.32916 | 46.9992 | 94.85151 | 42.21784
17.3375 | 47.4996 | 94.83876 | 42.36316
17.34583 | 47.9994 | 94.82625 | 42.50585
17.35416 | 48.4992 | 94.81367 | 42.64929
17.3625 | 48.9996 | 94.7998 | 42.80741
17.37083 | 49.4994 | 94.78507 | 42.97532
17.37917 | 49.9998 | 94.77094 | 43.13645
17.3875 | 50.4996 | 94.7557 | 43.3102
17.39584 | 51 | 94.74089 | 43.47905
17.40417 | 51.4998 | 94.72786 | 43.62757
17.4125 | 51.9996 | 94.7149 | 43.77534
17.42084 | 52.5 | 94.70075 | 43.93666
17.42917 | 52.9998 | 94.68589 | 44.10608
17.4375 | 53.4996 | 94.67166 | 44.26834
17.44583 | 53.9994 | 94.65712 | 44.43418
17.45416 | 54.4992 | 94.643 | 44.59513
17.4625 | 54.9996 | 94.62913 | 44.75325
17.47083 | 55.4994 | 94.61396 | 44.92624
17.47916 | 55.9992 | 94.599 | 45.09679
17.4875 | 56.4996 | 94.58431 | 45.26432
17.49583 | 56.9994 | 94.57027 | 45.42433
17.50417 | 57.4998 | 94.55596 | 45.58753
17.5125 | 57.9996 | 94.53973 | 45.77257
17.52084 | 58.5 | 94.52236 | 45.9706
17.52917 | 58.9998 | 94.50534 | 46.16468
17.5375 | 59.4996 | 94.48835 | 46.35838
17.54584 | 60 | 94.472 | 46.54474
17.55417 | 60.4998 | 94.45629 | 46.72394
17.5625 | 60.9996 | 94.4389 | 46.92216
17.57083 | 61.4994 | 94.42219 | 47.11266
17.57916 | 61.9992 | 94.40657 | 47.29073
17.5875 | 62.4996 | 94.39127 | 47.46523
17.59583 | 62.9994 | 94.37529 | 47.64745
17.60416 | 63.4992 | 94.35944 | 47.82816
17.6125 | 63.9996 | 94.34299 | 48.01565
17.62083 | 64.4994 | 94.32526 | 48.21782
17.62917 | 64.9998 | 94.30743 | 48.42112
17.6375 | 65.4996 | 94.29023 | 48.61726
17.64584 | 66 | 94.27286 | 48.81529
17.65417 | 66.4998 | 94.25623 | 49.00485
17.6625 | 66.9996 | 94.24045 | 49.18481
17.67084 | 67.5 | 94.22443 | 49.3674
17.67917 | 67.9998 | 94.20913 | 49.5419
17.6875 | 68.4996 | 94.19179 | 49.73955
17.69583 | 68.9994 | 94.17307 | 49.95302
17.70416 | 69.4992 | 94.15527 | 50.15594
17.7125 | 69.9996 | 94.13754 | 50.35811
17.72083 | 70.4994 | 94.11865 | 50.57346
17.72916 | 70.9992 | 94.10066 | 50.77864
17.7375 | 71.4996 | 94.08352 | 50.97404
17.74583 | 71.9994 | 94.06608 | 51.17282
17.75417 | 72.4998 | 94.04842 | 51.37423
17.7625 | 72.9996 | 94.03183 | 51.56342
17.77084 | 73.5 | 94.01517 | 51.75335
17.77917 | 73.9998 | 93.99859 | 51.94234
17.7875 | 74.4996 | 93.98003 | 52.15393
17.79584 | 75 | 93.96002 | 52.38207
17.80417 | 75.4998 | 93.93912 | 52.62039
17.8125 | 75.9996 | 93.91871 | 52.85305
17.82083 | 76.4994 | 93.89862 | 53.08214
17.82916 | 76.9992 | 93.87929 | 53.30257
17.8375 | 77.4996 | 93.86042 | 53.51773
17.84583 | 77.9994 | 93.84176 | 53.73044
17.85416 | 78.4992 | 93.82195 | 53.95633
17.8625 | 78.9996 | 93.80266 | 54.1762
17.87083 | 79.4994 | 93.78444 | 54.38401
17.87917 | 79.9998 | 93.76672 | 54.586
17.8875 | 80.4996 | 93.74906 | 54.78741
17.89584 | 81 | 93.73108 | 54.99241
17.90417 | 81.4998 | 93.71325 | 55.19571
17.9125 | 81.9996 | 93.69569 | 55.39581
17.92084 | 82.5 | 93.67737 | 55.60475
17.92917 | 82.9998 | 93.65752 | 55.83102
17.9375 | 83.4996 | 93.63784 | 56.0554
17.94583 | 83.9994 | 93.61628 | 56.30124
17.95416 | 84.4992 | 93.59581 | 56.53466
17.9625 | 84.9996 | 93.57494 | 56.7726
17.97083 | 85.4994 | 93.55506 | 56.99924
17.97916 | 85.9992 | 93.53452 | 57.23341
17.9875 | 86.4996 | 93.51501 | 57.45591
17.99583 | 86.9994 | 93.4949 | 57.68519
18.00417 | 87.4998 | 93.47309 | 57.93385
18.0125 | 87.9996 | 93.44943 | 58.2036
18.02084 | 88.5 | 93.42607 | 58.46996
18.02917 | 88.9998 | 93.40406 | 58.72089
18.0375 | 89.4996 | 93.38106 | 58.98311
18.04584 | 90 | 93.35819 | 59.24382
18.05417 | 90.4998 | 93.33581 | 59.49907
18.0625 | 90.9996 | 93.31358 | 59.75245
18.07083 | 91.4994 | 93.29019 | 60.01918
18.07916 | 91.9992 | 93.26726 | 60.28065
18.0875 | 92.4996 | 93.24606 | 60.52235
18.09583 | 92.9994 | 93.22605 | 60.7505
18.10416 | 93.4992 | 93.20711 | 60.96641
18.1125 | 93.9996 | 93.18738 | 61.19136
18.12083 | 94.4994 | 93.16798 | 61.41254
18.12917 | 94.9998 | 93.14941 | 61.62431
18.1375 | 95.4996 | 93.13012 | 61.84417
18.14584 | 96 | 93.1099 | 62.07477
18.15417 | 96.4998 | 93.0884 | 62.31986
18.1625 | 96.9996 | 93.06732 | 62.56024
18.17084 | 97.5 | 93.04727 | 62.78877
18.17917 | 97.9998 | 93.02654 | 63.0252
18.1875 | 98.4996 | 93.00575 | 63.26219
18.19583 | 98.9994 | 92.98437 | 63.50596
18.20416 | 99.4992 | 92.96271 | 63.75293
18.2125 | 99.9996 | 92.94131 | 63.99689
18.22083 | 100.4994 | 92.91889 | 64.25252
18.22916 | 100.9992 | 92.89724 | 64.49931
18.2375 | 101.4996 | 92.8757 | 64.74496
18.24583 | 101.9994 | 92.85412 | 64.99099
18.25417 | 102.4998 | 92.83092 | 65.25547
18.2625 | 102.9996 | 92.80792 | 65.51769
18.27084 | 103.5 | 92.78559 | 65.77238
18.27917 | 103.9998 | 92.76406 | 66.01784
18.2875 | 104.4996 | 92.74317 | 66.25597
18.29584 | 105 | 92.72206 | 66.49673
18.30417 | 105.4998 | 92.70125 | 66.73391
18.3125 | 105.9996 | 92.6817 | 66.95679
18.32083 | 106.4994 | 92.66169 | 67.18494
18.32916 | 106.9992 | 92.64007 | 67.43153
18.3375 | 107.4996 | 92.61953 | 67.6657
18.34583 | 107.9994 | 92.5981 | 67.91004
18.35416 | 108.4992 | 92.57619 | 68.15983
18.3625 | 108.9996 | 92.55656 | 68.38365
18.37083 | 109.4994 | 92.53698 | 68.6069
18.37917 | 109.9998 | 92.51771 | 68.82658
18.3875 | 110.4996 | 92.49773 | 69.05435
18.39584 | 111 | 92.47576 | 69.3049
18.40417 | 111.4998 | 92.45355 | 69.55808
18.4125 | 111.9996 | 92.43172 | 69.80694
18.42084 | 112.5 | 92.41005 | 70.0541
18.42917 | 112.9998 | 92.38904 | 70.29354
18.4375 | 113.4996 | 92.3692 | 70.5198
18.44583 | 113.9994 | 92.34869 | 70.7536
18.45416 | 114.4992 | 92.32825 | 70.98664
18.4625 | 114.9996 | 92.30666 | 71.23286
18.47083 | 115.4994 | 92.28691 | 71.458
18.47916 | 115.9992 | 92.26798 | 71.67391
18.4875 | 116.4996 | 92.2496 | 71.88342
18.49583 | 116.9994 | 92.23131 | 72.09199
18.50417 | 117.4998 | 92.21346 | 72.29548
18.5125 | 117.9996 | 92.19432 | 72.51365
18.52084 | 118.5 | 92.17349 | 72.75121
18.52917 | 118.9998 | 92.15288 | 72.98613
18.5375 | 119.4996 | 92.13469 | 73.19357
18.54584 | 120 | 92.12194 | 73.3389
18.55417 | 120.4998 | 92.10948 | 73.48102
18.5625 | 120.9996 | 92.09534 | 73.64215
18.57083 | 121.4994 | 92.07599 | 73.86277
18.57916 | 121.9992 | 92.0528 | 74.12725
18.5875 | 122.4996 | 92.02595 | 74.43333
18.59583 | 122.9994 | 92.00079 | 74.7202
18.60416 | 123.4992 | 91.9784 | 74.97546
18.6125 | 123.9996 | 91.9574 | 75.2149
18.62083 | 124.4994 | 91.93719 | 75.44531
18.62917 | 124.9998 | 91.91623 | 75.68437
18.6375 | 125.4996 | 91.89508 | 75.92551
18.64584 | 126 | 91.87482 | 76.15648
18.65417 | 126.4998 | 91.85405 | 76.39329
18.6625 | 126.9996 | 91.83425 | 76.61899
18.67084 | 127.5 | 91.81243 | 76.86784
18.67917 | 127.9998 | 91.79426 | 77.07491
18.6875 | 128.4996 | 91.77906 | 77.24828
18.69583 | 128.9994 | 91.76377 | 77.42259
18.70416 | 129.4992 | 91.74795 | 77.60292
18.7125 | 129.9996 | 91.7321 | 77.78363
18.72083 | 130.4994 | 91.71587 | 77.96867
18.72916 | 130.9992 | 91.69902 | 78.16087
18.7375 | 131.4996 | 91.68142 | 78.36153
18.74583 | 131.9994 | 91.6654 | 78.54412
18.75417 | 132.4998 | 91.65056 | 78.71335
18.7625 | 132.9996 | 91.6355 | 78.88503
18.77084 | 133.5 | 91.61992 | 79.06273
18.77917 | 133.9998 | 91.60405 | 79.24362
18.7875 | 134.4996 | 91.58728 | 79.43488
18.79584 | 135 | 91.5707 | 79.62387
18.80417 | 135.4998 | 91.55488 | 79.80421
18.8125 | 135.9996 | 91.53864 | 79.98943
18.82083 | 136.4994 | 91.52165 | 80.18313
18.82916 | 136.9992 | 91.50334 | 80.39189
18.8375 | 137.4996 | 91.4859 | 80.59067
18.84583 | 137.9994 | 91.47015 | 80.77026
18.85416 | 138.4992 | 91.45401 | 80.95435
18.8625 | 138.9996 | 91.43796 | 81.13732
18.87083 | 139.4994 | 91.42171 | 81.32255
18.87917 | 139.9998 | 91.4057 | 81.50515
18.8875 | 140.4996 | 91.39028 | 81.68096
18.89584 | 141 | 91.37585 | 81.84549
18.90417 | 141.4998 | 91.3612 | 82.01246
18.9125 | 141.9996 | 91.34626 | 82.18281
18.92084 | 142.5 | 91.33046 | 82.36296
18.92917 | 142.9998 | 91.31415 | 82.54894
18.9375 | 143.4996 | 91.29792 | 82.73398
18.94583 | 143.9994 | 91.28154 | 82.92072
18.95416 | 144.4992 | 91.2647 | 83.11272
18.9625 | 144.9996 | 91.2484 | 83.29851
18.97083 | 145.4994 | 91.23331 | 83.47057
18.97916 | 145.9992 | 91.21852 | 83.63923
18.9875 | 146.4996 | 91.20404 | 83.80432
18.99583 | 146.9994 | 91.18961 | 83.96884
19.00417 | 147.4998 | 91.17445 | 84.14164
19.0125 | 147.9996 | 91.15925 | 84.31501
19.02084 | 148.5 | 91.14467 | 84.48123
19.02917 | 148.9998 | 91.13034 | 84.64462
19.0375 | 149.4996 | 91.11607 | 84.80726
19.04584 | 150 | 91.10164 | 84.97178
19.05417 | 150.4998 | 91.08718 | 85.13668
19.0625 | 150.9996 | 91.07275 | 85.30121
19.07083 | 151.4994 | 91.05839 | 85.46498
19.07916 | 151.9992 | 91.04401 | 85.62893
19.0875 | 152.4996 | 91.02971 | 85.79195
19.09583 | 152.9994 | 91.0154 | 85.95515
19.10416 | 153.4992 | 91.0012 | 86.11704
19.1125 | 153.9996 | 90.98698 | 86.27912
19.12083 | 154.4994 | 90.97277 | 86.44119
19.12917 | 154.9998 | 90.95853 | 86.60345
19.1375 | 155.4996 | 90.94439 | 86.76478
19.14584 | 156 | 90.93025 | 86.92591
19.15417 | 156.4998 | 90.91541 | 87.09514
19.1625 | 156.9996 | 90.90124 | 87.25665
19.17084 | 157.5 | 90.88718 | 87.41703
19.17917 | 157.9998 | 90.87318 | 87.57666
19.1875 | 158.4996 | 90.85924 | 87.73553
19.19583 | 158.9994 | 90.84536 | 87.89384
19.20416 | 159.4992 | 90.83141 | 88.05291
19.2125 | 159.9996 | 90.81744 | 88.21216
19.22083 | 160.4994 | 90.80345 | 88.3716
19.22916 | 160.9992 | 90.7895 | 88.53066
19.2375 | 161.4996 | 90.77568 | 88.68822
19.24583 | 161.9994 | 90.76193 | 88.84502
19.25417 | 162.4998 | 90.74824 | 89.00107
19.2625 | 162.9996 | 90.73469 | 89.15562
19.27084 | 163.5 | 90.72115 | 89.30998
19.27917 | 163.9998 | 90.70774 | 89.46283
19.2875 | 164.4996 | 90.6945 | 89.6138
19.29584 | 165 | 90.68143 | 89.76288
19.30417 | 165.4998 | 90.66865 | 89.90858
19.3125 | 165.9996 | 90.65607 | 90.05202
19.32083 | 166.4994 | 90.64352 | 90.19508
19.32916 | 166.9992 | 90.63105 | 90.33721
19.3375 | 167.4996 | 90.61861 | 90.47914
19.34583 | 167.9994 | 90.60621 | 90.62051
19.35416 | 168.4992 | 90.59396 | 90.76018
19.3625 | 168.9996 | 90.58164 | 90.90061
19.37083 | 169.4994 | 90.56934 | 91.04085
19.37917 | 169.9998 | 90.55717 | 91.17958
19.3875 | 170.4996 | 90.54502 | 91.31813
19.39584 | 171 | 90.5329 | 91.4563
19.40417 | 171.4998 | 90.5209 | 91.59315
19.4125 | 171.9996 | 90.50903 | 91.72849
19.42084 | 172.5 | 90.49731 | 91.86214
19.42917 | 172.9998 | 90.48581 | 91.99316
19.4375 | 173.4996 | 90.47452 | 92.12191
19.44583 | 173.9994 | 90.46339 | 92.24879
19.45416 | 174.4992 | 90.45243 | 92.37378
19.4625 | 174.9996 | 90.44157 | 92.49764
19.47083 | 175.4994 | 90.43087 | 92.61962
19.47916 | 175.9992 | 90.42032 | 92.73991
19.4875 | 176.4996 | 90.40972 | 92.86076
19.49583 | 176.9994 | 90.39915 | 92.98123
19.50417 | 177.4998 | 90.38873 | 93.10001
19.5125 | 177.9996 | 90.37833 | 93.2186
19.52084 | 178.5 | 90.3681 | 93.33531
19.52917 | 178.9998 | 90.35801 | 93.45033
19.5375 | 179.4996 | 90.34805 | 93.56384
19.54584 | 180 | 90.33821 | 93.67603
19.55417 | 180.4998 | 90.32837 | 93.78822
19.5625 | 180.9996 | 90.31867 | 93.8989
19.57083 | 181.4994 | 90.30912 | 94.00771
19.57916 | 181.9992 | 90.29955 | 94.11689
19.5875 | 182.4996 | 90.28987 | 94.2272
19.59583 | 182.9994 | 90.28034 | 94.33581
19.60416 | 183.4992 | 90.27098 | 94.44254
19.6125 | 183.9996 | 90.26164 | 94.54909
19.62083 | 184.4994 | 90.25244 | 94.65394
19.62917 | 184.9998 | 90.24343 | 94.75672
19.6375 | 185.4996 | 90.23464 | 94.85686
19.64584 | 186 | 90.22608 | 94.95456
19.65417 | 186.4998 | 90.21759 | 95.05131
19.6625 | 186.9996 | 90.20917 | 95.14732
19.67084 | 187.5 | 90.20082 | 95.24257
19.67917 | 187.9998 | 90.19251 | 95.33725
19.6875 | 188.4996 | 90.18439 | 95.42987
19.69583 | 188.9994 | 90.17646 | 95.52022
19.70416 | 189.4992 | 90.16864 | 95.60945
19.7125 | 189.9996 | 90.16099 | 95.6966
19.72083 | 190.4994 | 90.1535 | 95.78206
19.72916 | 190.9992 | 90.14605 | 95.86696
19.7375 | 191.4996 | 90.1387 | 95.95073
19.74583 | 191.9994 | 90.13147 | 96.03318
19.75417 | 192.4998 | 90.12427 | 96.11525
19.7625 | 192.9996 | 90.11726 | 96.19525
19.77084 | 193.5 | 90.11037 | 96.27375
19.77917 | 193.9998 | 90.10365 | 96.35036
19.7875 | 194.4996 | 90.09702 | 96.42603
19.79584 | 195 | 90.09049 | 96.50039
19.80417 | 195.4998 | 90.08399 | 96.57456
19.8125 | 195.9996 | 90.0777 | 96.64628
19.82083 | 196.4994 | 90.07151 | 96.71687
19.82916 | 196.9992 | 90.06546 | 96.78576
19.8375 | 197.4996 | 90.05949 | 96.8539
19.84583 | 197.9994 | 90.05351 | 96.92205
19.85416 | 198.4992 | 90.04763 | 96.98906
19.8625 | 198.9996 | 90.04174 | 97.05626
19.87083 | 199.4994 | 90.03601 | 97.12158
19.87917 | 199.9998 | 90.03048 | 97.18464
19.8875 | 200.4996 | 90.0251 | 97.24601
19.89584 | 201 | 90.01975 | 97.307
19.90417 | 201.4998 | 90.01445 | 97.36743
19.9125 | 201.9996 | 90.00926 | 97.42653
19.92084 | 202.5 | 90.00411 | 97.48526
19.92917 | 202.9998 | 89.99909 | 97.54249
19.9375 | 203.4996 | 89.99414 | 97.59896
19.94583 | 203.9994 | 89.98929 | 97.6543
19.95416 | 204.4992 | 89.98442 | 97.70983
19.9625 | 204.9996 | 89.9796 | 97.7648
19.97083 | 205.4994 | 89.97492 | 97.81807
19.97916 | 205.9992 | 89.97037 | 97.87003
19.9875 | 206.4996 | 89.96589 | 97.92104
19.99583 | 206.9994 | 89.96145 | 97.97168
20.00417 | 207.4998 | 89.95716 | 98.02062
20.0125 | 207.9996 | 89.953 | 98.06806
20.02084 | 208.5 | 89.949 | 98.11361
20.02917 | 208.9998 | 89.94511 | 98.15804
20.0375 | 209.4996 | 89.94132 | 98.20114
20.04584 | 210 | 89.93764 | 98.24312
20.05417 | 210.4998 | 89.93408 | 98.28378
20.0625 | 210.9996 | 89.93051 | 98.32444
20.07083 | 211.4994 | 89.92698 | 98.36472
20.07916 | 211.9992 | 89.92346 | 98.40482
20.0875 | 212.4996 | 89.91994 | 98.44491
20.09583 | 212.9994 | 89.91656 | 98.4835
20.10416 | 213.4992 | 89.91321 | 98.52172
20.1125 | 213.9996 | 89.90991 | 98.55936
20.12083 | 214.4994 | 89.90667 | 98.59626
20.12917 | 214.9998 | 89.9036 | 98.63127
20.1375 | 215.4996 | 89.90058 | 98.66572
20.14584 | 216 | 89.89751 | 98.70073
20.15417 | 216.4998 | 89.89435 | 98.73669
20.1625 | 216.9996 | 89.89125 | 98.77208
20.17084 | 217.5 | 89.88821 | 98.80671
20.17917 | 217.9998 | 89.88524 | 98.8406
20.1875 | 218.4996 | 89.88232 | 98.87391
20.19583 | 218.9994 | 89.87946 | 98.90648
20.20416 | 219.4992 | 89.8766 | 98.93905
20.2125 | 219.9996 | 89.87383 | 98.97067
20.22083 | 220.4994 | 89.87109 | 99.00192
20.22916 | 220.9992 | 89.86848 | 99.03166
20.2375 | 221.4996 | 89.86599 | 99.06008
20.24583 | 221.9994 | 89.86354 | 99.08794
20.25417 | 222.4998 | 89.86115 | 99.11524
20.2625 | 222.9996 | 89.85882 | 99.14178
20.27084 | 223.5 | 89.85654 | 99.16776
20.27917 | 223.9998 | 89.8544 | 99.19223
20.2875 | 224.4996 | 89.85228 | 99.21632
20.29584 | 225 | 89.85025 | 99.23948
20.30417 | 225.4998 | 89.84826 | 99.26225
20.3125 | 225.9996 | 89.84642 | 99.28315
20.32083 | 226.4994 | 89.84461 | 99.30386
20.32916 | 226.9992 | 89.84274 | 99.32513
20.3375 | 227.4996 | 89.84089 | 99.34621
20.34583 | 227.9994 | 89.83898 | 99.36805
20.35416 | 228.4992 | 89.8371 | 99.38951
20.3625 | 228.9996 | 89.83525 | 99.41059
20.37083 | 229.4994 | 89.8334 | 99.43167
20.37917 | 229.9998 | 89.83168 | 99.45125
20.3875 | 230.4996 | 89.83003 | 99.47007
20.39584 | 231 | 89.82839 | 99.48871
20.40417 | 231.4998 | 89.82679 | 99.50697
20.4125 | 231.9996 | 89.82514 | 99.52579
20.42084 | 232.5 | 89.82346 | 99.54499
20.42917 | 232.9998 | 89.82177 | 99.56419
20.4375 | 233.4996 | 89.82019 | 99.58226
20.44583 | 233.9994 | 89.81854 | 99.60109
20.45416 | 234.4992 | 89.81694 | 99.61935
20.4625 | 234.9996 | 89.81534 | 99.63761
20.47083 | 235.4994 | 89.81388 | 99.65417
20.47916 | 235.9992 | 89.81251 | 99.6698
20.4875 | 236.4996 | 89.81112 | 99.68561
20.49583 | 236.9994 | 89.80982 | 99.70048
20.50417 | 237.4998 | 89.80847 | 99.71591
20.5125 | 237.9996 | 89.8072 | 99.73041
20.52084 | 238.5 | 89.80573 | 99.74716
20.52917 | 238.9998 | 89.80411 | 99.76561
20.5375 | 239.4996 | 89.80246 | 99.78443
20.54584 | 240 | 89.80092 | 99.80194
20.55417 | 240.4998 | 89.79955 | 99.81756
20.5625 | 240.9996 | 89.79833 | 99.83149
20.57083 | 241.4994 | 89.79721 | 99.84429
20.57916 | 241.9992 | 89.79622 | 99.85559
20.5875 | 242.4996 | 89.79528 | 99.86632
20.59583 | 242.9994 | 89.79422 | 99.87837
20.60416 | 243.4992 | 89.79305 | 99.89173
20.6125 | 243.9996 | 89.79176 | 99.90641
20.62083 | 244.4994 | 89.7904 | 99.92185
20.62917 | 244.9998 | 89.78908 | 99.93691
20.6375 | 245.4996 | 89.7879 | 99.95046
20.64584 | 246 | 89.78692 | 99.96157
20.65417 | 246.4998 | 89.78591 | 99.97305
20.6625 | 246.9996 | 89.78502 | 99.98322
20.67084 | 247.5 | 89.78411 | 99.99357
20.67917 | 247.9998 | 89.78322 | 100.0037
20.6875 | 248.4996 | 89.78238 | 100.0133
20.69583 | 248.9994 | 89.78159 | 100.0224
20.70416 | 249.4992 | 89.78076 | 100.0318
20.7125 | 249.9996 | 89.7799 | 100.0416
20.72083 | 250.4994 | 89.779 | 100.0519
20.72916 | 250.9992 | 89.77809 | 100.0623
20.7375 | 251.4996 | 89.77716 | 100.0728
20.74583 | 251.9994 | 89.77617 | 100.0841
20.75417 | 252.4998 | 89.77531 | 100.0939
20.7625 | 252.9996 | 89.77449 | 100.1033
20.77084 | 253.5 | 89.77365 | 100.1129
20.77917 | 253.9998 | 89.77287 | 100.1218
20.7875 | 254.4996 | 89.77211 | 100.1304
20.79584 | 255 | 89.77142 | 100.1383
20.80417 | 255.4998 | 89.77081 | 100.1453
20.8125 | 255.9996 | 89.77023 | 100.1519
20.82083 | 256.4994 | 89.76963 | 100.1587
20.82916 | 256.9992 | 89.76919 | 100.1637
20.8375 | 257.4996 | 89.76874 | 100.1688
20.84583 | 257.9994 | 89.76828 | 100.1741
20.85416 | 258.4992 | 89.76774 | 100.1803
20.8625 | 258.9996 | 89.76722 | 100.1861
20.87083 | 259.4994 | 89.76675 | 100.1916
20.87917 | 259.9998 | 89.76623 | 100.1974
20.8875 | 260.4996 | 89.76567 | 100.2038
20.89584 | 261 | 89.76519 | 100.2093
20.90417 | 261.4998 | 89.76475 | 100.2144
20.9125 | 261.9996 | 89.76424 | 100.2202
20.92084 | 262.5 | 89.76366 | 100.2268
20.92917 | 262.9998 | 89.76295 | 100.2349
20.9375 | 263.4996 | 89.76222 | 100.2432
20.94583 | 263.9994 | 89.76154 | 100.2509
20.95416 | 264.4992 | 89.76085 | 100.2588
20.9625 | 264.9996 | 89.76016 | 100.2667
20.97083 | 265.4994 | 89.75948 | 100.2744
20.97916 | 265.9992 | 89.75897 | 100.2803
20.9875 | 266.4996 | 89.75847 | 100.2859
20.99583 | 266.9994 | 89.75801 | 100.2912
21.00417 | 267.4998 | 89.75753 | 100.2966
21.0125 | 267.9996 | 89.75715 | 100.301
21.02084 | 268.5 | 89.75677 | 100.3053
21.02917 | 268.9998 | 89.75628 | 100.3109
21.0375 | 269.4996 | 89.7557 | 100.3175
21.04584 | 270 | 89.75504 | 100.3251
21.05417 | 270.4998 | 89.75426 | 100.3339
21.0625 | 270.9996 | 89.75359 | 100.3416