## Fe2O3_FeO_5CO_5CO2_1Cycle_150_3
CLOSED
Version | 2
Language | English
Mode | Standard
Run | 1
RunSerial | 8287
PanNo | 17
Instrument | TGA Q5000 V3.17 Build 265
Module | TGA - Modulated
InstSerial | 5000-0611
Operator | AS
File | \\Ce-mb4309\ta\Data\TGA\Jasper\2021\3layer_RPM_experiments\Fe2O3_FeO_5CO_5CO2_1Cycle_150_300um_NQW_950C_24032022.001
FurnaceType | IR
PlatformType | STD
Sample | Fe2O3 sigma
Size | 5.535 | mg
ProcName | ChemLoop with Auto Switch
Method | ChemLoop with Auto Switch
Comment | Fe2O3_Fe3O4_5CO5CO2 950C 150300um NQW
Xcomment | Pan: Platinum-HT
Xcomment | Gas1: Nitrogen
Xcomment | Gas2: Air
Xcomment | Balance Gas: Nitrogen 10.0 ml/min
Xcomment | Sample Gas: Nitrogen 50.0 ml/min
Text
TempCal | 2 | pts | 152.72 | 152.60,358.99 | 358.2
AutoCurie | Calibration: Passed, Date 2019-10-30 15:33:22
AutoCurie | Verification: Passed, Date 2019-11-01 16:10:36
PanForceCal | 2 pts 0.15 0.00,0.60 7.00
InstCalDate | Weight Date 2021-12-13 11:23:01
AutoWgtCal | Calibration: Passed, Date 2021-12-13 11:23:01
AutoWgtCal | Verification: Passed, Date 2021-12-13 11:26:42
Massflow | Balance N2 5 pts 10.00 9.79,50.00 45.72,100.00 97.10,150.00 147.70,190.00 183.20
Massflow | Balance He 5 pts 10.00 8.50,50.00 42.00,100.00 84.70,150.00 129.10,190.00 166.70
Massflow | Sample N2 5 pts 10.00 13.00,50.00 56.98,100.00 118.88,150.00 181.05,200.00 236.22
Massflow | Sample He 5 pts 10.00 14.20,50.00 50.10,100.00 95.80,150.00 143.70,190.00 184.00
Controls | Gas 1 Event Off Sampling 0.5
Nsig | 4
Sig1 | Time (min)
Sig2 | Temperature (°C)
Sig3 | Weight (mg)
Sig4 | Temperature Amplitude (°C)
AirCoolTime | 0.0 min
AutoAnalysis | Off
MacroFile
Date | 2022-03-24
Time | 16:06
OrgMethod | 1: Event state On
OrgMethod | 2: Isothermal for 0.05 min
OrgMethod | 3: Event state Off
OrgMethod | 4: Equilibrate at 100.00 °C
OrgMethod | 5: Ramp 60.00 °C/min to 950.00 °C
OrgMethod | 6: Event state On
OrgMethod | 7: Isothermal for 0.05 min
OrgMethod | 8: Event state Off
OrgMethod | 9: Isothermal for 0.10 min
OrgMethod | 10: Mass flow 200.00 mL/min
OrgMethod | 11: Isothermal for 1.00 min
OrgMethod | 12: Event state On
OrgMethod | 13: Isothermal for 0.10 min
OrgMethod | 14: Mass flow 157.00 mL/min
OrgMethod | 15: Isothermal for 10.00 min
OrgMethod | 16: Event state Off
OrgMethod | 17: Isothermal for 0.10 min
OrgMethod | 18: Mass flow 200.00 mL/min
OrgMethod | 19: Isothermal for 1.00 min
OrgMethod | 20: Event state On
OrgMethod | 21: Isothermal for 0.10 min
OrgMethod | 22: Mass flow 162.00 mL/min
OrgMethod | 23: Isothermal for 5.00 min
OrgMethod | 24: Event state Off
OrgMethod | 25: Repeat segment 9 for 0 times
OrgMethod | 26: Event state On
OrgMethod | 27: Isothermal for 0.05 min
OrgMethod | 28: Event state Off
OrgMethod | 29: Isothermal for 0.05 min
OrgFile | \\Ce-mb4309\ta\Data\TGA\Jasper\2021\3layer_RPM_experiments\Fe2O3_FeO_5CO_5CO2_1Cycle_150_300um_NQW_950C_24032022.001
StartOfData
-4 | 1 | 0 | 0
0.001466667 | 45.73732 | 5.53355 | 100
0.004166667 | 45.7208 | 5.535824 | 100.0411
0.0125 | 45.70366 | 5.533912 | 100.0065
0.02083334 | 45.687 | 5.533365 | 99.99666
0.02916666 | 45.6695 | 5.53536 | 100.0327
0.0375 | 45.6535 | 5.534039 | 100.0088
-4 | 0 | 0 | 0
0.04583334 | 45.63634 | 5.533367 | 99.99669
0.05416668 | 45.68002 | 5.534578 | 100.0186
0.0625 | 45.89034 | 5.533335 | 99.99611
0.07083332 | 46.16869 | 5.534309 | 100.0137
0.07916666 | 46.52336 | 5.537903 | 100.0787
0.0875 | 46.98322 | 5.539631 | 100.1099
0.09583332 | 47.55546 | 5.541143 | 100.1372
0.1041666 | 48.23291 | 5.542422 | 100.1603
0.1125 | 49.00006 | 5.543128 | 100.1731
0.1208333 | 49.84126 | 5.543671 | 100.1829
0.1291666 | 50.74192 | 5.544115 | 100.1909
0.1375 | 51.68732 | 5.54438 | 100.1957
0.1458333 | 52.66217 | 5.542954 | 100.1699
0.1541667 | 53.65357 | 5.543728 | 100.1839
0.1625 | 54.65579 | 5.543713 | 100.1837
0.1708334 | 55.65748 | 5.543705 | 100.1835
0.1791666 | 56.65193 | 5.542736 | 100.166
0.1875 | 57.63629 | 5.542836 | 100.1678
0.1958334 | 58.60361 | 5.54225 | 100.1572
0.2041667 | 59.55378 | 5.541549 | 100.1446
0.2125 | 60.48516 | 5.541484 | 100.1434
0.2208333 | 61.39654 | 5.541188 | 100.138
0.2291667 | 62.28803 | 5.54069 | 100.129
0.2375 | 63.1606 | 5.540522 | 100.126
0.2458334 | 64.01068 | 5.54028 | 100.1216
0.2541666 | 64.84259 | 5.539941 | 100.1155
0.2625 | 65.65322 | 5.539839 | 100.1137
0.2708334 | 66.4479 | 5.53975 | 100.112
0.2791667 | 67.22496 | 5.53959 | 100.1092
0.2875 | 67.9845 | 5.539524 | 100.108
0.2958333 | 68.72708 | 5.539456 | 100.1067
0.3041667 | 69.45366 | 5.539365 | 100.1051
0.3125 | 70.16587 | 5.539314 | 100.1042
0.3208333 | 70.86406 | 5.539262 | 100.1032
0.3291667 | 71.54512 | 5.539195 | 100.102
0.3375 | 72.2139 | 5.539124 | 100.1007
0.3458333 | 72.86819 | 5.539047 | 100.0993
0.3541666 | 73.50949 | 5.53896 | 100.0978
0.3625 | 74.1373 | 5.538864 | 100.096
0.3708334 | 74.75132 | 5.53877 | 100.0943
0.3791666 | 75.35116 | 5.538671 | 100.0925
0.3875 | 75.94089 | 5.538557 | 100.0905
0.3958334 | 76.51596 | 5.53844 | 100.0884
0.4041666 | 77.0791 | 5.538328 | 100.0863
0.4125 | 77.63056 | 5.538199 | 100.084
0.4208333 | 78.16925 | 5.538066 | 100.0816
0.4291667 | 78.69476 | 5.537952 | 100.0796
0.4375 | 79.20908 | 5.537817 | 100.0771
0.4458333 | 79.71254 | 5.537675 | 100.0745
0.4541667 | 80.2038 | 5.537554 | 100.0724
0.4625 | 80.68531 | 5.537411 | 100.0698
0.4708334 | 81.15526 | 5.537259 | 100.067
0.4791666 | 81.61364 | 5.537129 | 100.0647
0.4875 | 82.06218 | 5.536982 | 100.062
0.4958334 | 82.50174 | 5.536828 | 100.0592
0.5041666 | 82.92793 | 5.536695 | 100.0568
0.5125 | 83.34726 | 5.536552 | 100.0543
0.5208332 | 83.75546 | 5.5364 | 100.0515
0.5291666 | 84.15555 | 5.536265 | 100.0491
0.5375 | 84.54444 | 5.536128 | 100.0466
0.5458334 | 84.92394 | 5.535982 | 100.044
0.5541668 | 85.2945 | 5.53585 | 100.0416
0.5625 | 85.658 | 5.535713 | 100.0391
0.5708332 | 86.01191 | 5.535572 | 100.0365
0.5791666 | 86.35706 | 5.535438 | 100.0341
0.5875 | 86.69475 | 5.535303 | 100.0317
0.5958334 | 87.02531 | 5.535165 | 100.0292
0.6041668 | 87.34644 | 5.535029 | 100.0267
0.6125 | 87.66038 | 5.534899 | 100.0244
0.6208334 | 87.96686 | 5.534769 | 100.022
0.6291666 | 88.26613 | 5.534633 | 100.0196
0.6375 | 88.55876 | 5.534507 | 100.0173
0.6458332 | 88.84496 | 5.534388 | 100.0151
0.6541666 | 89.12348 | 5.534262 | 100.0129
0.6625 | 89.39566 | 5.534138 | 100.0106
0.6708334 | 89.66062 | 5.534022 | 100.0085
0.6791668 | 89.92062 | 5.5339 | 100.0063
0.6875 | 90.17275 | 5.533776 | 100.0041
0.6958332 | 90.41999 | 5.53367 | 100.0022
0.7041666 | 90.66108 | 5.533556 | 100.0001
0.7125 | 90.89758 | 5.533436 | 99.99794
0.7208334 | 91.12687 | 5.533336 | 99.99613
0.7291668 | 91.34968 | 5.533232 | 99.99425
0.7375 | 91.56959 | 5.53313 | 99.99241
0.7458334 | 91.78251 | 5.533036 | 99.99071
0.7541666 | 91.99169 | 5.532936 | 99.9889
0.7625 | 92.19501 | 5.532826 | 99.98692
0.7708332 | 92.39344 | 5.532732 | 99.98522
0.7791666 | 92.58786 | 5.532637 | 99.9835
0.7875 | 92.77636 | 5.532534 | 99.98164
0.7958334 | 92.95988 | 5.532446 | 99.98005
0.8041668 | 93.13931 | 5.532358 | 99.97846
0.8125 | 93.31546 | 5.532266 | 99.9768
0.8208332 | 93.48621 | 5.532184 | 99.97531
0.8291666 | 93.652 | 5.5321 | 99.9738
0.8375 | 93.81553 | 5.532016 | 99.97228
0.8458334 | 93.97468 | 5.531939 | 99.97089
0.8541668 | 94.12915 | 5.53186 | 99.96946
0.8625 | 94.28019 | 5.531782 | 99.96805
0.8708332 | 94.42707 | 5.531702 | 99.9666
0.8791668 | 94.57031 | 5.531621 | 99.96514
0.8875 | 94.71055 | 5.53155 | 99.96386
0.8958332 | 94.8459 | 5.53148 | 99.96259
0.9041666 | 94.97968 | 5.531404 | 99.96122
0.9125 | 95.10976 | 5.53134 | 99.96006
0.9208334 | 95.23666 | 5.53127 | 99.9588
0.9291668 | 95.36016 | 5.531202 | 99.95757
0.9375 | 95.47997 | 5.531148 | 99.95659
0.9458332 | 95.59675 | 5.531084 | 99.95544
0.9541666 | 95.71218 | 5.53102 | 99.95428
0.9625 | 95.82343 | 5.530977 | 99.9535
0.9708334 | 95.9329 | 5.530926 | 99.95258
0.9791668 | 96.03975 | 5.530875 | 99.95166
0.9875 | 96.14272 | 5.530834 | 99.95092
0.9958332 | 96.24397 | 5.530794 | 99.95019
1.004167 | 96.34268 | 5.53075 | 99.9494
1.0125 | 96.44084 | 5.530718 | 99.94882
1.020833 | 96.53434 | 5.530679 | 99.94812
1.029167 | 96.62743 | 5.530634 | 99.9473
1.0375 | 96.71707 | 5.530601 | 99.94671
1.045834 | 96.80468 | 5.530567 | 99.94609
1.054167 | 96.89134 | 5.530525 | 99.94533
1.0625 | 96.97439 | 5.530491 | 99.94472
1.070833 | 97.05744 | 5.530458 | 99.94412
1.079166 | 97.13699 | 5.53042 | 99.94344
1.0875 | 97.21609 | 5.530384 | 99.94279
1.095833 | 97.2928 | 5.53035 | 99.94217
1.104166 | 97.36789 | 5.53032 | 99.94163
1.1125 | 97.4414 | 5.530286 | 99.94101
1.120833 | 97.51366 | 5.530256 | 99.94047
1.129167 | 97.58168 | 5.530229 | 99.93998
1.1375 | 97.65048 | 5.5302 | 99.93946
1.145834 | 97.71669 | 5.530176 | 99.93903
1.154167 | 97.78251 | 5.530154 | 99.93863
1.1625 | 97.84542 | 5.53013 | 99.9382
1.170834 | 97.90743 | 5.530104 | 99.93773
1.179167 | 97.9665 | 5.530085 | 99.93738
1.1875 | 98.02569 | 5.530063 | 99.93698
1.195833 | 98.08295 | 5.530041 | 99.93659
1.204166 | 98.13922 | 5.530028 | 99.93635
1.2125 | 98.19272 | 5.530008 | 99.93599
1.220833 | 98.2464 | 5.529986 | 99.93559
1.229166 | 98.29913 | 5.529972 | 99.93534
1.2375 | 98.34955 | 5.529953 | 99.935
1.245833 | 98.39954 | 5.52993 | 99.93458
1.254167 | 98.44864 | 5.529916 | 99.93433
1.2625 | 98.4971 | 5.529896 | 99.93397
1.270834 | 98.54347 | 5.529871 | 99.93351
1.279167 | 98.59042 | 5.529854 | 99.93321
1.2875 | 98.63474 | 5.529837 | 99.9329
1.295834 | 98.67944 | 5.529824 | 99.93267
1.304167 | 98.72294 | 5.52981 | 99.93241
1.3125 | 98.76602 | 5.5298 | 99.93223
1.320833 | 98.80656 | 5.529785 | 99.93196
1.329166 | 98.84612 | 5.529772 | 99.93173
1.3375 | 98.88586 | 5.529761 | 99.93153
1.345833 | 98.92418 | 5.529752 | 99.93136
1.354166 | 98.96044 | 5.529744 | 99.93122
1.3625 | 98.99652 | 5.529742 | 99.93118
1.370833 | 99.03356 | 5.529743 | 99.9312
1.379167 | 99.06803 | 5.529742 | 99.93118
1.3875 | 99.10101 | 5.529741 | 99.93117
1.395834 | 99.13512 | 5.529741 | 99.93117
1.404167 | 99.16926 | 5.529741 | 99.93117
1.4125 | 99.20062 | 5.529738 | 99.93111
1.420834 | 99.23139 | 5.529739 | 99.93113
1.429167 | 99.26269 | 5.529736 | 99.93107
1.4375 | 99.29239 | 5.529731 | 99.93098
1.445833 | 99.32119 | 5.529736 | 99.93107
1.454166 | 99.35066 | 5.529738 | 99.93111
1.4625 | 99.37964 | 5.529732 | 99.931
1.470833 | 99.40691 | 5.529734 | 99.93104
1.479166 | 99.43447 | 5.529727 | 99.93091
1.4875 | 99.46078 | 5.529719 | 99.93077
1.495833 | 99.48612 | 5.529717 | 99.93073
1.504167 | 99.51249 | 5.529714 | 99.93068
1.5125 | 99.53742 | 5.529708 | 99.93057
1.520834 | 99.56121 | 5.529706 | 99.93053
1.529167 | 99.587 | 5.529705 | 99.93051
1.5375 | 99.6104 | 5.529699 | 99.93041
1.545834 | 99.63466 | 5.529697 | 99.93037
1.554167 | 99.65816 | 5.529698 | 99.93039
1.5625 | 99.68066 | 5.529692 | 99.93028
1.570833 | 99.70313 | 5.52969 | 99.93024
1.579166 | 99.7245 | 5.529688 | 99.93021
1.5875 | 99.74549 | 5.529687 | 99.93019
1.595833 | 99.76587 | 5.529686 | 99.93017
1.604166 | 99.78559 | 5.529687 | 99.93019
1.6125 | 99.80481 | 5.52969 | 99.93024
1.620833 | 99.82319 | 5.529692 | 99.93028
1.629167 | 99.8412 | 5.52969 | 99.93024
1.6375 | 99.85929 | 5.529693 | 99.9303
1.645834 | 99.87611 | 5.52969 | 99.93024
1.654167 | 99.8927 | 5.529692 | 99.93028
1.6625 | 99.9092 | 5.529692 | 99.93028
1.670834 | 99.92636 | 5.52969 | 99.93024
1.679166 | 99.94194 | 5.529688 | 99.93021
1.6875 | 99.95805 | 5.529688 | 99.93021
1.695834 | 99.97269 | 5.529684 | 99.93014
1.704166 | 99.98841 | 5.52968 | 99.93006
1.7125 | 100.0027 | 5.529682 | 99.9301
1.720833 | 100.0162 | 5.529685 | 99.93015
1.729166 | 100.0312 | 5.529682 | 99.9301
1.7375 | 100.0446 | 5.529682 | 99.9301
1.745833 | 100.058 | 5.52968 | 99.93006
1.754167 | 100.0717 | 5.529682 | 99.9301
1.7625 | 100.0844 | 5.529687 | 99.93019
1.770834 | 100.0967 | 5.529693 | 99.9303
1.779167 | 100.1096 | 5.529691 | 99.93026
1.7875 | 100.1229 | 5.529692 | 99.93028
1.795834 | 100.1339 | 5.529697 | 99.93037
1.804166 | 100.1456 | 5.529698 | 99.93039
1.8125 | 100.1579 | 5.529702 | 99.93046
1.820834 | 100.1688 | 5.529712 | 99.93064
1.829166 | 100.1803 | 5.529716 | 99.93071
1.8375 | 100.1896 | 5.529724 | 99.93086
1.845833 | 100.1997 | 5.52973 | 99.93097
1.854166 | 100.2096 | 5.529736 | 99.93107
1.8625 | 100.2189 | 5.529739 | 99.93113
1.870833 | 100.2276 | 5.529743 | 99.9312
1.879167 | 100.2342 | 5.529745 | 99.93124
1.8875 | 100.2433 | 5.529753 | 99.93138
1.895834 | 100.25 | 5.529759 | 99.93149
1.904167 | 100.2595 | 5.529768 | 99.93165
1.9125 | 100.2655 | 5.529776 | 99.9318
1.920834 | 100.2732 | 5.52978 | 99.93187
1.929166 | 100.2793 | 5.529786 | 99.93198
1.9375 | 100.2865 | 5.529794 | 99.93212
1.945834 | 100.2933 | 5.529798 | 99.9322
1.954166 | 100.3 | 5.529802 | 99.93227
1.9625 | 100.3061 | 5.529807 | 99.93236
1.970833 | 100.3133 | 5.52981 | 99.93241
1.979166 | 100.3187 | 5.529814 | 99.93248
1.9875 | 100.3246 | 5.529819 | 99.93257
1.995833 | 100.3299 | 5.529821 | 99.93261
2.004166 | 100.335 | 5.529829 | 99.93276
2.0125 | 100.341 | 5.529832 | 99.93281
2.020833 | 100.3464 | 5.529836 | 99.93288
2.029167 | 100.3527 | 5.529843 | 99.93301
2.0375 | 100.3573 | 5.52985 | 99.93314
2.045834 | 100.3606 | 5.529854 | 99.93321
2.054166 | 100.366 | 5.529861 | 99.93333
2.0625 | 100.3702 | 5.529868 | 99.93346
2.070834 | 100.3744 | 5.529876 | 99.93361
2.079166 | 100.3784 | 5.529882 | 99.93371
2.0875 | 100.3822 | 5.52989 | 99.93386
2.095833 | 100.3862 | 5.529895 | 99.93395
2.104167 | 100.3891 | 5.5299 | 99.93404
2.1125 | 100.392 | 5.529903 | 99.93409
2.120834 | 100.3958 | 5.529907 | 99.93417
2.129166 | 100.3995 | 5.529907 | 99.93417
2.1375 | 100.4013 | 5.529903 | 99.93409
2.145833 | 100.4057 | 5.529906 | 99.93415
2.154167 | 100.4074 | 5.52991 | 99.93422
2.1625 | 100.41 | 5.529912 | 99.93426
2.170834 | 100.4128 | 5.529918 | 99.93436
2.179166 | 100.4139 | 5.529919 | 99.93438
2.1875 | 100.4165 | 5.529921 | 99.93442
2.195834 | 100.418 | 5.529926 | 99.93451
2.204166 | 100.42 | 5.529926 | 99.93451
2.2125 | 100.4225 | 5.529928 | 99.93454
2.220833 | 100.4246 | 5.529932 | 99.93462
2.229167 | 100.4261 | 5.529932 | 99.93462
2.2375 | 100.4279 | 5.529932 | 99.93462
2.245834 | 100.4289 | 5.529937 | 99.93471
2.254166 | 100.4317 | 5.529938 | 99.93473
2.2625 | 100.4321 | 5.529934 | 99.93465
2.270833 | 100.435 | 5.52993 | 99.93458
2.279167 | 100.4379 | 5.529924 | 99.93447
2.2875 | 100.4394 | 5.529919 | 99.93438
2.295834 | 100.4417 | 5.529914 | 99.93429
2.304166 | 100.4442 | 5.529912 | 99.93426
2.3125 | 100.4457 | 5.529911 | 99.93424
2.320834 | 100.4473 | 5.529912 | 99.93426
2.329166 | 100.4483 | 5.529914 | 99.93429
2.3375 | 100.4504 | 5.529918 | 99.93436
2.345833 | 100.4513 | 5.529926 | 99.93451
2.354167 | 100.452 | 5.529934 | 99.93465
2.3625 | 100.4526 | 5.529943 | 99.93482
2.370834 | 100.4534 | 5.529953 | 99.935
2.379166 | 100.4535 | 5.529965 | 99.93521
2.3875 | 100.4544 | 5.529974 | 99.93538
2.395833 | 100.4538 | 5.52998 | 99.93548
2.404167 | 100.4532 | 5.529991 | 99.93568
2.4125 | 100.4531 | 5.53 | 99.93585
2.420834 | 100.453 | 5.53001 | 99.93603
2.429166 | 100.4529 | 5.530016 | 99.93614
2.4375 | 100.4522 | 5.530028 | 99.93635
2.445834 | 100.4516 | 5.530037 | 99.93651
2.454166 | 100.4521 | 5.530045 | 99.93666
2.4625 | 100.4511 | 5.530054 | 99.93682
2.470833 | 100.4499 | 5.530059 | 99.93691
2.479167 | 100.4498 | 5.530068 | 99.93707
2.4875 | 100.4488 | 5.530078 | 99.93726
2.495834 | 100.448 | 5.530085 | 99.93738
2.504166 | 100.4484 | 5.530098 | 99.93762
2.5125 | 100.447 | 5.530108 | 99.9378
2.520833 | 100.4464 | 5.530115 | 99.93792
2.529167 | 100.4456 | 5.530126 | 99.93812
2.5375 | 100.4444 | 5.530139 | 99.93836
2.545834 | 100.4438 | 5.530152 | 99.93859
2.554166 | 100.4429 | 5.530165 | 99.93883
2.5625 | 100.4423 | 5.530176 | 99.93903
2.570834 | 100.4451 | 5.530184 | 99.93917
2.579166 | 100.4787 | 5.530182 | 99.93913
2.5875 | 100.5479 | 5.53018 | 99.9391
2.595833 | 100.6416 | 5.53018 | 99.9391
2.604167 | 100.7653 | 5.5302 | 99.93946
2.6125 | 100.9227 | 5.530238 | 99.94015
2.620834 | 101.1165 | 5.530291 | 99.9411
2.629166 | 101.3438 | 5.530359 | 99.94233
2.6375 | 101.6041 | 5.53043 | 99.94362
2.645833 | 101.89 | 5.530509 | 99.94504
2.654167 | 102.2001 | 5.530594 | 99.94658
2.6625 | 102.5316 | 5.530676 | 99.94806
2.670834 | 102.8791 | 5.530756 | 99.94951
2.679166 | 103.2383 | 5.530836 | 99.95095
2.6875 | 103.605 | 5.530918 | 99.95244
2.695834 | 103.9795 | 5.530997 | 99.95386
2.704166 | 104.364 | 5.53107 | 99.95518
2.7125 | 104.7511 | 5.531137 | 99.95639
2.720833 | 105.1474 | 5.5312 | 99.95753
2.729167 | 105.5488 | 5.53126 | 99.95862
2.7375 | 105.9568 | 5.531316 | 99.95963
2.745834 | 106.3721 | 5.531371 | 99.96062
2.754166 | 106.7966 | 5.531426 | 99.96162
2.7625 | 107.2284 | 5.53148 | 99.96259
2.770833 | 107.6676 | 5.531534 | 99.96357
2.779167 | 108.1173 | 5.531586 | 99.96451
2.7875 | 108.5752 | 5.531636 | 99.96541
2.795834 | 109.0402 | 5.531685 | 99.9663
2.804166 | 109.5156 | 5.53173 | 99.96711
2.8125 | 109.9976 | 5.531776 | 99.96794
2.820834 | 110.4879 | 5.531819 | 99.96872
2.829166 | 110.9858 | 5.531866 | 99.96957
2.8375 | 111.4905 | 5.531913 | 99.97042
2.845833 | 112.0038 | 5.53196 | 99.97127
2.854167 | 112.5207 | 5.532006 | 99.9721
2.8625 | 113.0444 | 5.532049 | 99.97287
2.870834 | 113.5729 | 5.532088 | 99.97358
2.879166 | 114.1038 | 5.532126 | 99.97427
2.8875 | 114.6395 | 5.532164 | 99.97495
2.895833 | 115.1774 | 5.532195 | 99.97551
2.904167 | 115.7167 | 5.532222 | 99.976
2.9125 | 116.258 | 5.532244 | 99.9764
2.920834 | 116.7998 | 5.532263 | 99.97674
2.929166 | 117.3407 | 5.532278 | 99.97701
2.9375 | 117.8818 | 5.532288 | 99.97719
2.945834 | 118.4217 | 5.5323 | 99.97741
2.954166 | 118.9607 | 5.532307 | 99.97754
2.9625 | 119.4978 | 5.532316 | 99.9777
2.970833 | 120.0327 | 5.532324 | 99.97784
2.979167 | 120.5646 | 5.53232 | 99.97777
2.9875 | 121.0959 | 5.532318 | 99.97774
2.995834 | 121.6244 | 5.532315 | 99.97768
3.004166 | 122.1494 | 5.532309 | 99.97757
3.0125 | 122.6712 | 5.5323 | 99.97741
3.020833 | 123.1913 | 5.532287 | 99.97718
3.029167 | 123.7082 | 5.532274 | 99.97694
3.0375 | 124.2231 | 5.532256 | 99.97662
3.045834 | 124.7363 | 5.532239 | 99.97631
3.054166 | 125.2455 | 5.53222 | 99.97596
3.0625 | 125.752 | 5.532198 | 99.97557
3.070834 | 126.2568 | 5.532172 | 99.9751
3.079166 | 126.7606 | 5.532149 | 99.97468
3.0875 | 127.2601 | 5.532121 | 99.97418
3.095833 | 127.7598 | 5.532092 | 99.97365
3.104167 | 128.2571 | 5.532068 | 99.97322
3.1125 | 128.7535 | 5.532041 | 99.97273
3.120834 | 129.2484 | 5.532016 | 99.97228
3.129166 | 129.7413 | 5.53199 | 99.97181
3.1375 | 130.2356 | 5.531965 | 99.97136
3.145833 | 130.7281 | 5.531938 | 99.97087
3.154167 | 131.2198 | 5.531907 | 99.97031
3.1625 | 131.7118 | 5.531876 | 99.96975
3.170834 | 132.2023 | 5.531841 | 99.96912
3.179166 | 132.6946 | 5.53181 | 99.96856
3.1875 | 133.1852 | 5.53178 | 99.96801
3.195834 | 133.6755 | 5.53175 | 99.96747
3.204167 | 134.1685 | 5.531719 | 99.96691
3.2125 | 134.661 | 5.531692 | 99.96642
3.220833 | 135.1522 | 5.531665 | 99.96594
3.229167 | 135.6463 | 5.531638 | 99.96545
3.2375 | 136.1394 | 5.531613 | 99.965
3.245834 | 136.6327 | 5.531588 | 99.96454
3.254166 | 137.1272 | 5.531565 | 99.96413
3.2625 | 137.6226 | 5.53154 | 99.96368
3.270833 | 138.1186 | 5.531513 | 99.96319
3.279167 | 138.6148 | 5.531482 | 99.96263
3.2875 | 139.1127 | 5.531451 | 99.96207
3.295833 | 139.6092 | 5.53142 | 99.96151
3.304166 | 140.108 | 5.531389 | 99.96095
3.3125 | 140.6069 | 5.531359 | 99.96041
3.320834 | 141.1051 | 5.531328 | 99.95984
3.329167 | 141.6059 | 5.531296 | 99.95927
3.3375 | 142.1052 | 5.531266 | 99.95872
3.345833 | 142.6054 | 5.531235 | 99.95816
3.354167 | 143.1061 | 5.531207 | 99.95766
3.3625 | 143.6081 | 5.531176 | 99.9571
3.370834 | 144.1087 | 5.531144 | 99.95652
3.379166 | 144.611 | 5.531118 | 99.95605
3.3875 | 145.1122 | 5.531088 | 99.95551
3.395833 | 145.6132 | 5.531059 | 99.95498
3.404167 | 146.1157 | 5.53103 | 99.95446
3.4125 | 146.6185 | 5.531 | 99.95392
3.420833 | 147.1199 | 5.53097 | 99.95338
3.429166 | 147.6228 | 5.530941 | 99.95285
3.4375 | 148.1272 | 5.530911 | 99.95231
3.445834 | 148.6277 | 5.53088 | 99.95175
3.454167 | 149.1321 | 5.530854 | 99.95128
3.4625 | 149.6336 | 5.530822 | 99.9507
3.470833 | 150.1357 | 5.530789 | 99.9501
3.479167 | 150.6389 | 5.530755 | 99.94949
3.4875 | 151.1407 | 5.530723 | 99.94891
3.495834 | 151.6421 | 5.530691 | 99.94833
3.504166 | 152.1441 | 5.530656 | 99.9477
3.5125 | 152.6472 | 5.530621 | 99.94707
3.520833 | 153.1463 | 5.530588 | 99.94647
3.529167 | 153.6481 | 5.530556 | 99.94589
3.5375 | 154.1509 | 5.530522 | 99.94528
3.545833 | 154.6498 | 5.530488 | 99.94466
3.554166 | 155.151 | 5.530458 | 99.94412
3.5625 | 155.6511 | 5.530424 | 99.94351
3.570834 | 156.1522 | 5.530391 | 99.94291
3.579167 | 156.6529 | 5.53036 | 99.94235
3.5875 | 157.153 | 5.530332 | 99.94185
3.595833 | 157.6533 | 5.530302 | 99.9413
3.604167 | 158.1536 | 5.53027 | 99.94073
3.6125 | 158.6538 | 5.530238 | 99.94015
3.620834 | 159.154 | 5.530204 | 99.93953
3.629166 | 159.6532 | 5.530172 | 99.93895
3.6375 | 160.1524 | 5.53014 | 99.93838
3.645833 | 160.6534 | 5.53011 | 99.93783
3.654167 | 161.1518 | 5.53008 | 99.93729
3.6625 | 161.6511 | 5.530051 | 99.93677
3.670833 | 162.1504 | 5.530021 | 99.93623
3.679166 | 162.649 | 5.529993 | 99.93572
3.6875 | 163.1485 | 5.529965 | 99.93521
3.695834 | 163.6473 | 5.529936 | 99.93469
3.704167 | 164.1449 | 5.529907 | 99.93417
3.7125 | 164.6443 | 5.529873 | 99.93355
3.720833 | 165.1427 | 5.52984 | 99.93295
3.729167 | 165.6423 | 5.529806 | 99.93234
3.7375 | 166.14 | 5.52977 | 99.93169
3.745834 | 166.6395 | 5.529736 | 99.93107
3.754166 | 167.1377 | 5.529702 | 99.93046
3.7625 | 167.6359 | 5.52967 | 99.92988
3.770833 | 168.135 | 5.529638 | 99.9293
3.779167 | 168.6336 | 5.529607 | 99.92874
3.7875 | 169.1328 | 5.529579 | 99.92824
3.795833 | 169.6328 | 5.529549 | 99.9277
3.804166 | 170.1312 | 5.529524 | 99.92724
3.8125 | 170.6303 | 5.529496 | 99.92674
3.820834 | 171.1299 | 5.529467 | 99.92621
3.829167 | 171.6294 | 5.529438 | 99.92569
3.8375 | 172.1288 | 5.52941 | 99.92518
3.845833 | 172.6284 | 5.52938 | 99.92464
3.854167 | 173.1286 | 5.52935 | 99.9241
3.8625 | 173.6285 | 5.52932 | 99.92356
3.870834 | 174.1285 | 5.529289 | 99.923
3.879166 | 174.628 | 5.529256 | 99.9224
3.8875 | 175.1282 | 5.529222 | 99.92179
3.895833 | 175.6269 | 5.529192 | 99.92124
3.904167 | 176.1276 | 5.529158 | 99.92063
3.9125 | 176.6273 | 5.529121 | 99.91996
3.920833 | 177.1283 | 5.529088 | 99.91936
3.929166 | 177.6275 | 5.52905 | 99.91868
3.9375 | 178.1283 | 5.529018 | 99.9181
3.945834 | 178.6285 | 5.528982 | 99.91745
3.954167 | 179.128 | 5.528944 | 99.91676
3.9625 | 179.6281 | 5.52891 | 99.91615
3.970833 | 180.1278 | 5.528877 | 99.91555
3.979167 | 180.6276 | 5.528848 | 99.91503
3.9875 | 181.128 | 5.528818 | 99.91449
3.995834 | 181.6274 | 5.528785 | 99.91389
4.004166 | 182.1275 | 5.52875 | 99.91326
4.0125 | 182.6276 | 5.528711 | 99.91255
4.020834 | 183.127 | 5.528676 | 99.91192
4.029167 | 183.627 | 5.52864 | 99.91127
4.0375 | 184.127 | 5.528603 | 99.9106
4.045833 | 184.6269 | 5.528566 | 99.90993
4.054167 | 185.1268 | 5.528528 | 99.90924
4.0625 | 185.6259 | 5.528491 | 99.90858
4.070833 | 186.1267 | 5.528451 | 99.90785
4.079167 | 186.6255 | 5.528416 | 99.90722
4.0875 | 187.1255 | 5.528384 | 99.90664
4.095833 | 187.6252 | 5.528355 | 99.90612
4.104166 | 188.1251 | 5.528329 | 99.90565
4.1125 | 188.6246 | 5.5283 | 99.90512
4.120834 | 189.1241 | 5.528274 | 99.90465
4.129166 | 189.6247 | 5.528246 | 99.90415
4.1375 | 190.1241 | 5.528218 | 99.90364
4.145834 | 190.624 | 5.528189 | 99.90312
4.154167 | 191.124 | 5.528158 | 99.90256
4.1625 | 191.6224 | 5.528124 | 99.90194
4.170833 | 192.1232 | 5.528095 | 99.90142
4.179167 | 192.6224 | 5.528066 | 99.9009
4.1875 | 193.1226 | 5.528037 | 99.90037
4.195833 | 193.6223 | 5.528006 | 99.89981
4.204167 | 194.122 | 5.527973 | 99.89921
4.2125 | 194.6229 | 5.527942 | 99.89865
4.220833 | 195.1206 | 5.527911 | 99.89809
4.229166 | 195.62 | 5.52788 | 99.89753
4.2375 | 196.1203 | 5.527848 | 99.89696
4.245834 | 196.6199 | 5.527818 | 99.89641
4.254166 | 197.1198 | 5.527786 | 99.89584
4.2625 | 197.618 | 5.527755 | 99.89528
4.270834 | 198.1174 | 5.527719 | 99.89462
4.279167 | 198.6168 | 5.52768 | 99.89392
4.2875 | 199.1166 | 5.527645 | 99.89329
4.295833 | 199.6162 | 5.527612 | 99.89269
4.304167 | 200.1158 | 5.52758 | 99.89211
4.3125 | 200.6141 | 5.52755 | 99.89157
4.320833 | 201.1153 | 5.52752 | 99.89103
4.329167 | 201.613 | 5.527485 | 99.8904
4.3375 | 202.1129 | 5.527453 | 99.88982
4.345833 | 202.6117 | 5.527424 | 99.88929
4.354166 | 203.112 | 5.527395 | 99.88877
4.3625 | 203.6105 | 5.527364 | 99.88821
4.370834 | 204.1106 | 5.527332 | 99.88763
4.379166 | 204.6092 | 5.5273 | 99.88705
4.3875 | 205.1086 | 5.527271 | 99.88653
4.395834 | 205.6091 | 5.52724 | 99.88597
4.404167 | 206.1075 | 5.527212 | 99.88546
4.4125 | 206.6073 | 5.527184 | 99.88496
4.420833 | 207.1072 | 5.527152 | 99.88438
4.429167 | 207.6071 | 5.52712 | 99.8838
4.4375 | 208.1064 | 5.527086 | 99.88319
4.445833 | 208.6063 | 5.527053 | 99.88259
4.454167 | 209.1056 | 5.527018 | 99.88196
4.4625 | 209.6051 | 5.526982 | 99.88131
4.470833 | 210.1047 | 5.526948 | 99.88069
4.479166 | 210.6043 | 5.526915 | 99.8801
4.4875 | 211.1037 | 5.526882 | 99.8795
4.495834 | 211.6022 | 5.526851 | 99.87894
4.504166 | 212.1017 | 5.526816 | 99.87831
4.5125 | 212.6007 | 5.526778 | 99.87762
4.520834 | 213.1004 | 5.52674 | 99.87693
4.529167 | 213.599 | 5.526706 | 99.87632
4.5375 | 214.0978 | 5.526669 | 99.87565
4.545833 | 214.5976 | 5.526629 | 99.87493
4.554167 | 215.0964 | 5.526592 | 99.87426
4.5625 | 215.595 | 5.52655 | 99.8735
4.570833 | 216.0962 | 5.526512 | 99.87281
4.579167 | 216.5948 | 5.526474 | 99.87213
4.5875 | 217.0932 | 5.526436 | 99.87144
4.595833 | 217.5936 | 5.526396 | 99.87072
4.604166 | 218.0926 | 5.526354 | 99.86996
4.6125 | 218.5919 | 5.526318 | 99.86931
4.620834 | 219.093 | 5.52628 | 99.86862
4.629166 | 219.5912 | 5.526238 | 99.86786
4.6375 | 220.091 | 5.526202 | 99.86721
4.645834 | 220.5908 | 5.526168 | 99.8666
4.654167 | 221.0904 | 5.526134 | 99.86598
4.6625 | 221.5892 | 5.526101 | 99.86538
4.670833 | 222.0896 | 5.526068 | 99.86479
4.679167 | 222.5894 | 5.526036 | 99.86421
4.6875 | 223.0882 | 5.526004 | 99.86363
4.695833 | 223.588 | 5.525972 | 99.86305
4.704167 | 224.0874 | 5.52594 | 99.86248
4.7125 | 224.5873 | 5.525907 | 99.86188
4.720833 | 225.0869 | 5.525873 | 99.86126
4.729166 | 225.586 | 5.525838 | 99.86063
4.7375 | 226.0848 | 5.525801 | 99.85996
4.745834 | 226.5842 | 5.52577 | 99.8594
4.754166 | 227.0828 | 5.525738 | 99.85882
4.7625 | 227.5826 | 5.525706 | 99.85825
4.770834 | 228.0816 | 5.525674 | 99.85767
4.779167 | 228.5809 | 5.525637 | 99.857
4.7875 | 229.0799 | 5.525596 | 99.85626
4.795833 | 229.5778 | 5.525551 | 99.85545
4.804167 | 230.0778 | 5.525507 | 99.85465
4.8125 | 230.5767 | 5.52546 | 99.8538
4.820833 | 231.0751 | 5.525413 | 99.85295
4.829167 | 231.5742 | 5.525371 | 99.85219
4.8375 | 232.0731 | 5.525332 | 99.85149
4.845833 | 232.5724 | 5.525288 | 99.85069
4.854166 | 233.0713 | 5.525245 | 99.84992
4.8625 | 233.5706 | 5.525205 | 99.84919
4.870834 | 234.0702 | 5.525172 | 99.8486
4.879166 | 234.5683 | 5.525138 | 99.84798
4.8875 | 235.068 | 5.525101 | 99.84731
4.895834 | 235.5676 | 5.525064 | 99.84664
4.904167 | 236.0659 | 5.525025 | 99.84594
4.9125 | 236.5656 | 5.524988 | 99.84527
4.920833 | 237.0644 | 5.52495 | 99.84458
4.929167 | 237.5633 | 5.52491 | 99.84386
4.9375 | 238.0625 | 5.52487 | 99.84314
4.945833 | 238.5616 | 5.524834 | 99.84249
4.954167 | 239.0613 | 5.524796 | 99.8418
4.9625 | 239.5602 | 5.524756 | 99.84108
4.970833 | 240.0599 | 5.524716 | 99.84036
4.979166 | 240.5593 | 5.524682 | 99.83974
4.9875 | 241.0587 | 5.524646 | 99.83909
4.995834 | 241.5582 | 5.524613 | 99.83849
5.004166 | 242.057 | 5.524578 | 99.83786
5.0125 | 242.556 | 5.524543 | 99.83723
5.020834 | 243.0556 | 5.524502 | 99.83649
5.029167 | 243.5559 | 5.524464 | 99.8358
5.0375 | 244.0552 | 5.524426 | 99.83511
5.045833 | 244.5539 | 5.524387 | 99.83441
5.054167 | 245.0528 | 5.52435 | 99.83374
5.0625 | 245.552 | 5.524314 | 99.83309
5.070833 | 246.0522 | 5.52428 | 99.83248
5.079167 | 246.5496 | 5.524246 | 99.83186
5.0875 | 247.0494 | 5.524205 | 99.83112
5.095833 | 247.5485 | 5.524166 | 99.83042
5.104166 | 248.0472 | 5.524124 | 99.82966
5.1125 | 248.5464 | 5.524081 | 99.82888
5.120834 | 249.0454 | 5.524042 | 99.82818
5.129166 | 249.5445 | 5.524008 | 99.82756
5.1375 | 250.0434 | 5.52397 | 99.82687
5.145834 | 250.5419 | 5.52393 | 99.82615
5.154167 | 251.041 | 5.523891 | 99.82545
5.1625 | 251.5405 | 5.523853 | 99.82476
5.170833 | 252.0389 | 5.523818 | 99.82413
5.179167 | 252.538 | 5.523785 | 99.82353
5.1875 | 253.0373 | 5.52375 | 99.8229
5.195833 | 253.5368 | 5.523715 | 99.82227
5.204167 | 254.0364 | 5.523679 | 99.82162
5.2125 | 254.5352 | 5.523641 | 99.82093
5.220833 | 255.0344 | 5.52361 | 99.82037
5.229166 | 255.5341 | 5.523574 | 99.81972
5.2375 | 256.0336 | 5.523538 | 99.81907
5.245834 | 256.532 | 5.523506 | 99.81849
5.254166 | 257.032 | 5.523476 | 99.81795
5.2625 | 257.531 | 5.523441 | 99.81731
5.270834 | 258.0296 | 5.523408 | 99.81672
5.279168 | 258.5287 | 5.523372 | 99.81607
5.2875 | 259.028 | 5.52334 | 99.81549
5.295832 | 259.5278 | 5.52331 | 99.81495
5.304168 | 260.0265 | 5.523278 | 99.81437
5.3125 | 260.5254 | 5.523244 | 99.81375
5.320832 | 261.0248 | 5.523212 | 99.81318
5.329168 | 261.5239 | 5.52318 | 99.8126
5.3375 | 262.023 | 5.52315 | 99.81206
5.345832 | 262.5222 | 5.52312 | 99.81151
5.354166 | 263.0211 | 5.523092 | 99.81101
5.3625 | 263.5219 | 5.523068 | 99.81057
5.370834 | 264.0198 | 5.523041 | 99.81009
5.379166 | 264.5195 | 5.523011 | 99.80954
5.3875 | 265.0195 | 5.522979 | 99.80897
5.395834 | 265.5192 | 5.522948 | 99.80841
5.404168 | 266.0184 | 5.522919 | 99.80788
5.4125 | 266.5185 | 5.522885 | 99.80727
5.420832 | 267.018 | 5.52285 | 99.80663
5.429168 | 267.517 | 5.522816 | 99.80602
5.4375 | 268.0177 | 5.522784 | 99.80544
5.445832 | 268.5177 | 5.522746 | 99.80475
5.454168 | 269.0174 | 5.522712 | 99.80414
5.4625 | 269.517 | 5.522681 | 99.80358
5.470832 | 270.0168 | 5.52265 | 99.80302
5.479166 | 270.5165 | 5.522613 | 99.80235
5.4875 | 271.0158 | 5.522582 | 99.80179
5.495834 | 271.5161 | 5.522552 | 99.80125
5.504166 | 272.0141 | 5.522528 | 99.80082
5.5125 | 272.5135 | 5.522506 | 99.80042
5.520834 | 273.013 | 5.52248 | 99.79995
5.529168 | 273.5115 | 5.522446 | 99.79933
5.5375 | 274.01 | 5.522413 | 99.79874
5.545832 | 274.5095 | 5.522382 | 99.79818
5.554168 | 275.0081 | 5.522354 | 99.79767
5.5625 | 275.5064 | 5.522324 | 99.79713
5.570832 | 276.005 | 5.5223 | 99.79669
5.579168 | 276.5035 | 5.52227 | 99.79615
5.5875 | 277.0014 | 5.522239 | 99.79559
5.595832 | 277.5002 | 5.522208 | 99.79503
5.604166 | 277.9986 | 5.52218 | 99.79453
5.6125 | 278.497 | 5.522149 | 99.79397
5.620834 | 278.9954 | 5.522118 | 99.79341
5.629166 | 279.4936 | 5.522084 | 99.79279
5.6375 | 279.9914 | 5.522049 | 99.79216
5.645834 | 280.4904 | 5.522012 | 99.79149
5.654168 | 280.9886 | 5.521978 | 99.79088
5.6625 | 281.4867 | 5.52194 | 99.79019
5.670832 | 281.9859 | 5.521904 | 99.78954
5.679168 | 282.4838 | 5.52187 | 99.78892
5.6875 | 282.9834 | 5.521834 | 99.78827
5.695832 | 283.482 | 5.521797 | 99.7876
5.704168 | 283.9817 | 5.521761 | 99.78695
5.7125 | 284.4805 | 5.521726 | 99.78632
5.720832 | 284.979 | 5.521691 | 99.78569
5.729166 | 285.4787 | 5.521658 | 99.78509
5.7375 | 285.9783 | 5.521624 | 99.78448
5.745834 | 286.4774 | 5.52159 | 99.78386
5.754166 | 286.976 | 5.521554 | 99.78321
5.7625 | 287.4756 | 5.521519 | 99.78258
5.770834 | 287.9747 | 5.521482 | 99.78191
5.779168 | 288.4748 | 5.521444 | 99.78123
5.7875 | 288.9747 | 5.521406 | 99.78054
5.795832 | 289.4736 | 5.521368 | 99.77985
5.804168 | 289.9725 | 5.521328 | 99.77913
5.8125 | 290.4724 | 5.521288 | 99.77841
5.820832 | 290.9712 | 5.521252 | 99.77776
5.829168 | 291.4702 | 5.521214 | 99.77707
5.8375 | 291.9702 | 5.521174 | 99.77635
5.845832 | 292.4683 | 5.521138 | 99.7757
5.854166 | 292.9675 | 5.521096 | 99.77494
5.8625 | 293.4669 | 5.512344 | 99.61677
5.870834 | 293.966 | 5.508106 | 99.54019
5.879166 | 294.4644 | 5.508608 | 99.54926
5.8875 | 294.9633 | 5.50891 | 99.55472
5.895834 | 295.4608 | 5.5091 | 99.55815
5.904168 | 295.9602 | 5.509252 | 99.5609
5.9125 | 296.4594 | 5.509398 | 99.56354
5.920832 | 296.9583 | 5.509545 | 99.56619
5.929168 | 297.4569 | 5.509685 | 99.56872
5.9375 | 297.9561 | 5.509818 | 99.57113
5.945832 | 298.4549 | 5.50995 | 99.57351
5.954168 | 298.9532 | 5.510072 | 99.57572
5.9625 | 299.4523 | 5.510188 | 99.57781
5.970832 | 299.9516 | 5.510296 | 99.57976
5.979166 | 300.4507 | 5.510402 | 99.58168
5.9875 | 300.9497 | 5.510499 | 99.58343
5.995834 | 301.449 | 5.510594 | 99.58515
6.004166 | 301.9482 | 5.510678 | 99.58667
6.0125 | 302.4466 | 5.510756 | 99.58808
6.020834 | 302.9458 | 5.510828 | 99.58938
6.029168 | 303.4445 | 5.510889 | 99.59048
6.0375 | 303.9432 | 5.510945 | 99.59149
6.045832 | 304.4424 | 5.510997 | 99.59243
6.054168 | 304.9414 | 5.511047 | 99.59334
6.0625 | 305.44 | 5.511098 | 99.59426
6.070832 | 305.94 | 5.511146 | 99.59512
6.079168 | 306.4389 | 5.511192 | 99.59596
6.0875 | 306.9368 | 5.51124 | 99.59682
6.095832 | 307.436 | 5.511279 | 99.59753
6.104166 | 307.9363 | 5.511312 | 99.59812
6.1125 | 308.4341 | 5.511345 | 99.59872
6.120834 | 308.9327 | 5.511371 | 99.59919
6.129166 | 309.4318 | 5.511392 | 99.59957
6.1375 | 309.9309 | 5.511415 | 99.59999
6.145834 | 310.43 | 5.511434 | 99.60033
6.154168 | 310.9289 | 5.51145 | 99.60062
6.1625 | 311.4272 | 5.51147 | 99.60098
6.170832 | 311.9265 | 5.511486 | 99.60127
6.179168 | 312.4258 | 5.5115 | 99.60152
6.1875 | 312.9251 | 5.511519 | 99.60186
6.195832 | 313.424 | 5.51153 | 99.60206
6.204168 | 313.9233 | 5.511536 | 99.60217
6.2125 | 314.4226 | 5.511544 | 99.60232
6.220832 | 314.921 | 5.511543 | 99.6023
6.229166 | 315.4206 | 5.511537 | 99.60219
6.2375 | 315.9197 | 5.51153 | 99.60206
6.245834 | 316.418 | 5.51152 | 99.60188
6.254166 | 316.9191 | 5.511509 | 99.60168
6.2625 | 317.4172 | 5.511496 | 99.60145
6.270834 | 317.9162 | 5.511485 | 99.60125
6.279168 | 318.4158 | 5.511475 | 99.60107
6.2875 | 318.9148 | 5.511463 | 99.60085
6.295832 | 319.4137 | 5.511448 | 99.60058
6.304168 | 319.9131 | 5.511434 | 99.60033
6.3125 | 320.4137 | 5.511418 | 99.60004
6.320832 | 320.912 | 5.5114 | 99.59971
6.329168 | 321.4111 | 5.511381 | 99.59937
6.3375 | 321.9111 | 5.511358 | 99.59896
6.345832 | 322.4098 | 5.511335 | 99.59854
6.354166 | 322.9091 | 5.511312 | 99.59812
6.3625 | 323.4081 | 5.511291 | 99.59774
6.370834 | 323.9075 | 5.511266 | 99.59729
6.379166 | 324.4062 | 5.511244 | 99.5969
6.3875 | 324.9061 | 5.511221 | 99.59648
6.395834 | 325.4038 | 5.511192 | 99.59596
6.404166 | 325.9035 | 5.511165 | 99.59547
6.4125 | 326.4013 | 5.511139 | 99.595
6.420832 | 326.9006 | 5.511114 | 99.59455
6.429168 | 327.4 | 5.511084 | 99.594
6.4375 | 327.899 | 5.511049 | 99.59337
6.445832 | 328.3975 | 5.511013 | 99.59272
6.454168 | 328.8968 | 5.510972 | 99.59198
6.4625 | 329.3957 | 5.510928 | 99.59118
6.470834 | 329.8944 | 5.510885 | 99.59041
6.479166 | 330.3933 | 5.510844 | 99.58967
6.4875 | 330.8922 | 5.510806 | 99.58898
6.495834 | 331.391 | 5.510772 | 99.58837
6.504166 | 331.8902 | 5.510739 | 99.58777
6.5125 | 332.3898 | 5.510702 | 99.5871
6.520834 | 332.8872 | 5.510668 | 99.58649
6.529166 | 333.386 | 5.51064 | 99.58598
6.5375 | 333.8848 | 5.510611 | 99.58546
6.545832 | 334.3837 | 5.510585 | 99.58499
6.554168 | 334.8822 | 5.510559 | 99.58452
6.5625 | 335.3803 | 5.510528 | 99.58396
6.570832 | 335.879 | 5.5105 | 99.58345
6.579168 | 336.378 | 5.51047 | 99.58291
6.5875 | 336.8772 | 5.510437 | 99.58231
6.595834 | 337.3747 | 5.510404 | 99.58172
6.604166 | 337.874 | 5.510369 | 99.58108
6.6125 | 338.3733 | 5.510328 | 99.58034
6.620834 | 338.8711 | 5.510289 | 99.57964
6.629166 | 339.3708 | 5.510243 | 99.57881
6.6375 | 339.8696 | 5.510198 | 99.57799
6.645834 | 340.3681 | 5.510156 | 99.57723
6.654166 | 340.8675 | 5.510116 | 99.57651
6.6625 | 341.3666 | 5.510079 | 99.57584
6.670832 | 341.8658 | 5.510042 | 99.57517
6.679168 | 342.3651 | 5.510008 | 99.57456
6.6875 | 342.8636 | 5.509968 | 99.57384
6.695832 | 343.3639 | 5.509926 | 99.57308
6.704168 | 343.8632 | 5.509884 | 99.57232
6.7125 | 344.3622 | 5.509841 | 99.57154
6.720834 | 344.8616 | 5.509801 | 99.57082
6.729166 | 345.3603 | 5.50976 | 99.57008
6.7375 | 345.8603 | 5.50972 | 99.56935
6.745834 | 346.3588 | 5.50968 | 99.56863
6.754166 | 346.8577 | 5.509634 | 99.5678
6.7625 | 347.3562 | 5.509586 | 99.56693
6.770834 | 347.857 | 5.509545 | 99.56619
6.779166 | 348.3547 | 5.5095 | 99.56538
6.7875 | 348.8539 | 5.509461 | 99.56467
6.795832 | 349.3528 | 5.509424 | 99.56401
6.804168 | 349.8516 | 5.509382 | 99.56325
6.8125 | 350.3508 | 5.509348 | 99.56263
6.820832 | 350.8498 | 5.509313 | 99.562
6.829168 | 351.3485 | 5.509278 | 99.56137
6.8375 | 351.8472 | 5.509241 | 99.5607
6.845834 | 352.346 | 5.509207 | 99.56008
6.854166 | 352.8445 | 5.509176 | 99.55952
6.8625 | 353.3434 | 5.509145 | 99.55896
6.870834 | 353.843 | 5.50911 | 99.55833
6.879166 | 354.3402 | 5.509071 | 99.55763
6.8875 | 354.8396 | 5.509034 | 99.55696
6.895834 | 355.3389 | 5.508993 | 99.55622
6.904166 | 355.8372 | 5.508952 | 99.55548
6.9125 | 356.3356 | 5.508913 | 99.55477
6.920832 | 356.8348 | 5.508874 | 99.55407
6.929168 | 357.3325 | 5.508838 | 99.55342
6.9375 | 357.8313 | 5.508801 | 99.55275
6.945832 | 358.3311 | 5.508759 | 99.55199
6.954168 | 358.8285 | 5.508712 | 99.55114
6.9625 | 359.3276 | 5.508668 | 99.55034
6.970834 | 359.8262 | 5.508626 | 99.54958
6.979166 | 360.3252 | 5.508589 | 99.54892
6.9875 | 360.8242 | 5.508559 | 99.54837
6.995834 | 361.3228 | 5.508526 | 99.54778
7.004166 | 361.8216 | 5.508489 | 99.54711
7.0125 | 362.3203 | 5.508455 | 99.54649
7.020834 | 362.8182 | 5.50842 | 99.54586
7.029166 | 363.3184 | 5.508387 | 99.54526
7.0375 | 363.8163 | 5.50835 | 99.5446
7.045832 | 364.3153 | 5.50832 | 99.54405
7.054168 | 364.8147 | 5.508291 | 99.54353
7.0625 | 365.3137 | 5.508258 | 99.54293
7.070832 | 365.8128 | 5.508222 | 99.54228
7.079168 | 366.3116 | 5.508188 | 99.54167
7.0875 | 366.8116 | 5.508153 | 99.54104
7.095834 | 367.3091 | 5.508116 | 99.54037
7.104166 | 367.8083 | 5.508078 | 99.53968
7.1125 | 368.3079 | 5.508039 | 99.53898
7.120834 | 368.8068 | 5.508003 | 99.53833
7.129166 | 369.3056 | 5.507967 | 99.53767
7.1375 | 369.8048 | 5.507932 | 99.53704
7.145834 | 370.3046 | 5.507898 | 99.53643
7.154166 | 370.8026 | 5.507862 | 99.53578
7.1625 | 371.3011 | 5.50783 | 99.5352
7.170832 | 371.8006 | 5.507798 | 99.53462
7.179168 | 372.2988 | 5.507762 | 99.53397
7.1875 | 372.7976 | 5.507724 | 99.53328
7.195832 | 373.2961 | 5.507684 | 99.53256
7.204168 | 373.7943 | 5.507649 | 99.53193
7.2125 | 374.2933 | 5.507609 | 99.53121
7.220834 | 374.791 | 5.507574 | 99.53057
7.229166 | 375.2898 | 5.507534 | 99.52985
7.2375 | 375.7881 | 5.507491 | 99.52907
7.245834 | 376.2868 | 5.507447 | 99.52828
7.254166 | 376.785 | 5.507404 | 99.5275
7.2625 | 377.2825 | 5.50736 | 99.52671
7.270834 | 377.7817 | 5.50732 | 99.52598
7.279166 | 378.28 | 5.507282 | 99.5253
7.2875 | 378.7794 | 5.507241 | 99.52455
7.295832 | 379.2774 | 5.507201 | 99.52383
7.304168 | 379.777 | 5.507162 | 99.52313
7.3125 | 380.275 | 5.507123 | 99.52242
7.320832 | 380.7729 | 5.50709 | 99.52183
7.329168 | 381.2731 | 5.507058 | 99.52125
7.3375 | 381.7712 | 5.507022 | 99.5206
7.345834 | 382.2694 | 5.506985 | 99.51993
7.354166 | 382.7689 | 5.506948 | 99.51926
7.3625 | 383.2675 | 5.506909 | 99.51855
7.370834 | 383.766 | 5.50687 | 99.51785
7.379166 | 384.2644 | 5.506824 | 99.51702
7.3875 | 384.7636 | 5.506778 | 99.51619
7.395834 | 385.2632 | 5.506734 | 99.51539
7.404166 | 385.7611 | 5.506699 | 99.51476
7.4125 | 386.2595 | 5.506662 | 99.51409
7.420832 | 386.7586 | 5.506627 | 99.51346
7.429168 | 387.2568 | 5.50659 | 99.51279
7.4375 | 387.7558 | 5.506552 | 99.5121
7.445832 | 388.255 | 5.506508 | 99.51131
7.454168 | 388.7542 | 5.506467 | 99.51057
7.4625 | 389.2525 | 5.506426 | 99.50983
7.470834 | 389.7506 | 5.506389 | 99.50916
7.479166 | 390.2502 | 5.506349 | 99.50843
7.4875 | 390.7484 | 5.506311 | 99.50775
7.495834 | 391.2467 | 5.506272 | 99.50704
7.504166 | 391.7456 | 5.506234 | 99.50636
7.5125 | 392.2446 | 5.5062 | 99.50574
7.520834 | 392.743 | 5.506168 | 99.50516
7.529166 | 393.2419 | 5.506133 | 99.50453
7.5375 | 393.7403 | 5.506102 | 99.50397
7.545832 | 394.238 | 5.506066 | 99.50332
7.554168 | 394.7372 | 5.506021 | 99.50251
7.5625 | 395.2356 | 5.505982 | 99.5018
7.570832 | 395.7338 | 5.505948 | 99.50119
7.579168 | 396.2332 | 5.50591 | 99.5005
7.5875 | 396.7308 | 5.505879 | 99.49994
7.595834 | 397.23 | 5.505844 | 99.49931
7.604166 | 397.7288 | 5.50581 | 99.49869
7.6125 | 398.2268 | 5.505772 | 99.49801
7.620834 | 398.7256 | 5.505732 | 99.49728
7.629166 | 399.224 | 5.505688 | 99.49649
7.6375 | 399.7226 | 5.505642 | 99.49566
7.645834 | 400.22 | 5.505596 | 99.49483
7.654166 | 400.7197 | 5.505551 | 99.49401
7.6625 | 401.2184 | 5.505505 | 99.49318
7.670832 | 401.7165 | 5.505462 | 99.49241
7.679168 | 402.2155 | 5.505422 | 99.49168
7.6875 | 402.7144 | 5.505385 | 99.49101
7.695832 | 403.2128 | 5.505346 | 99.49031
7.704168 | 403.7111 | 5.505312 | 99.48969
7.7125 | 404.2098 | 5.505278 | 99.48908
7.720834 | 404.7072 | 5.505242 | 99.48843
7.729166 | 405.2081 | 5.505203 | 99.48772
7.7375 | 405.7061 | 5.505163 | 99.487
7.745834 | 406.2046 | 5.505121 | 99.48624
7.754166 | 406.7036 | 5.505081 | 99.48552
7.7625 | 407.202 | 5.505041 | 99.4848
7.770834 | 407.7009 | 5.505 | 99.48406
7.779166 | 408.2004 | 5.504955 | 99.48324
7.7875 | 408.6987 | 5.504908 | 99.48239
7.795832 | 409.1983 | 5.504863 | 99.48158
7.804168 | 409.697 | 5.504825 | 99.48089
7.8125 | 410.1961 | 5.504792 | 99.4803
7.820832 | 410.6956 | 5.504757 | 99.47966
7.829168 | 411.1942 | 5.504722 | 99.47903
7.8375 | 411.693 | 5.504687 | 99.4784
7.845834 | 412.1918 | 5.504643 | 99.4776
7.854166 | 412.69 | 5.504599 | 99.47681
7.8625 | 413.1892 | 5.504555 | 99.47601
7.870834 | 413.6883 | 5.504515 | 99.47529
7.879166 | 414.1866 | 5.504478 | 99.47462
7.8875 | 414.686 | 5.504444 | 99.47401
7.895834 | 415.1848 | 5.504414 | 99.47347
7.904166 | 415.6839 | 5.504389 | 99.47301
7.9125 | 416.182 | 5.504361 | 99.47251
7.920832 | 416.6816 | 5.504329 | 99.47193
7.929168 | 417.1794 | 5.504294 | 99.4713
7.9375 | 417.6785 | 5.504258 | 99.47065
7.945832 | 418.1769 | 5.504219 | 99.46994
7.954168 | 418.6754 | 5.50418 | 99.46924
7.9625 | 419.1734 | 5.50414 | 99.46851
7.970834 | 419.6718 | 5.504101 | 99.46781
7.979166 | 420.1706 | 5.504062 | 99.46711
7.9875 | 420.6694 | 5.504019 | 99.46633
7.995834 | 421.1674 | 5.503979 | 99.46561
8.004166 | 421.6654 | 5.503938 | 99.46486
8.0125 | 422.1644 | 5.503897 | 99.46412
8.020832 | 422.6625 | 5.503861 | 99.46347
8.029166 | 423.1612 | 5.503824 | 99.4628
8.0375 | 423.6598 | 5.503785 | 99.4621
8.045834 | 424.158 | 5.503746 | 99.46139
8.054168 | 424.6562 | 5.503712 | 99.46078
8.0625 | 425.1552 | 5.50368 | 99.4602
8.070832 | 425.6546 | 5.503646 | 99.45959
8.079166 | 426.1522 | 5.503613 | 99.45899
8.0875 | 426.6513 | 5.503582 | 99.45843
8.095834 | 427.1498 | 5.50355 | 99.45785
8.104168 | 427.649 | 5.503516 | 99.45724
8.1125 | 428.1486 | 5.503484 | 99.45666
8.120834 | 428.6464 | 5.503452 | 99.45608
8.129166 | 429.145 | 5.503422 | 99.45554
8.1375 | 429.6444 | 5.503387 | 99.45491
8.145832 | 430.1418 | 5.503349 | 99.45422
8.154166 | 430.6414 | 5.503312 | 99.45355
8.1625 | 431.1394 | 5.503276 | 99.4529
8.170834 | 431.638 | 5.50324 | 99.45225
8.179168 | 432.1368 | 5.503207 | 99.45165
8.1875 | 432.6359 | 5.503178 | 99.45113
8.195832 | 433.1344 | 5.50315 | 99.45062
8.204166 | 433.632 | 5.503118 | 99.45005
8.2125 | 434.1314 | 5.50309 | 99.44954
8.220834 | 434.6298 | 5.503063 | 99.44905
8.229168 | 435.1278 | 5.503035 | 99.44855
8.2375 | 435.6265 | 5.503 | 99.44791
8.245834 | 436.1253 | 5.502966 | 99.4473
8.254166 | 436.6232 | 5.502934 | 99.44672
8.2625 | 437.1225 | 5.502905 | 99.4462
8.270832 | 437.621 | 5.502877 | 99.44569
8.279166 | 438.1192 | 5.502851 | 99.44522
8.2875 | 438.618 | 5.502828 | 99.4448
8.295834 | 439.1171 | 5.502799 | 99.44428
8.304168 | 439.6161 | 5.50277 | 99.44376
8.3125 | 440.114 | 5.502735 | 99.44312
8.320832 | 440.6132 | 5.502703 | 99.44255
8.329166 | 441.1116 | 5.502666 | 99.44188
8.3375 | 441.6105 | 5.502634 | 99.4413
8.345834 | 442.1092 | 5.502604 | 99.44076
8.354168 | 442.6081 | 5.502574 | 99.44021
8.3625 | 443.1066 | 5.502542 | 99.43964
8.370834 | 443.6055 | 5.502507 | 99.439
8.379166 | 444.104 | 5.502472 | 99.43837
8.3875 | 444.602 | 5.502437 | 99.43774
8.395832 | 445.1006 | 5.502407 | 99.4372
8.404166 | 445.5988 | 5.50238 | 99.43671
8.4125 | 446.0969 | 5.502351 | 99.43618
8.420834 | 446.596 | 5.502324 | 99.4357
8.429168 | 447.0933 | 5.502299 | 99.43525
8.4375 | 447.5926 | 5.502274 | 99.43479
8.445832 | 448.09 | 5.502246 | 99.43429
8.454166 | 448.5882 | 5.50221 | 99.43364
8.4625 | 449.0866 | 5.50217 | 99.43291
8.470834 | 449.585 | 5.50213 | 99.43219
8.479168 | 450.0846 | 5.502094 | 99.43154
8.4875 | 450.5822 | 5.502063 | 99.43098
8.495834 | 451.081 | 5.502038 | 99.43053
8.504166 | 451.5794 | 5.502012 | 99.43006
8.5125 | 452.0778 | 5.501988 | 99.42962
8.520832 | 452.5762 | 5.501965 | 99.42921
8.529166 | 453.0738 | 5.501941 | 99.42878
8.5375 | 453.5742 | 5.501914 | 99.42829
8.545834 | 454.0722 | 5.501885 | 99.42776
8.554168 | 454.5702 | 5.501861 | 99.42733
8.5625 | 455.0675 | 5.501838 | 99.42691
8.570832 | 455.5665 | 5.50181 | 99.42641
8.579166 | 456.0646 | 5.501778 | 99.42583
8.5875 | 456.5628 | 5.501749 | 99.42531
8.595834 | 457.062 | 5.501722 | 99.42482
8.604168 | 457.56 | 5.501694 | 99.42431
8.6125 | 458.0582 | 5.501662 | 99.42373
8.620834 | 458.5572 | 5.50163 | 99.42316
8.629166 | 459.0548 | 5.501602 | 99.42265
8.6375 | 459.5534 | 5.501582 | 99.42229
8.645832 | 460.0521 | 5.501557 | 99.42184
8.654166 | 460.5498 | 5.501534 | 99.42142
8.6625 | 461.0481 | 5.501508 | 99.42095
8.670834 | 461.5467 | 5.501484 | 99.42052
8.679168 | 462.0454 | 5.501455 | 99.41999
8.6875 | 462.5433 | 5.50143 | 99.41954
8.695832 | 463.0426 | 5.501404 | 99.41907
8.704166 | 463.5404 | 5.501382 | 99.41867
8.7125 | 464.0389 | 5.501362 | 99.41831
8.720834 | 464.5377 | 5.501338 | 99.41788
8.729168 | 465.0352 | 5.501312 | 99.41741
8.7375 | 465.5343 | 5.501287 | 99.41696
8.745834 | 466.0329 | 5.501264 | 99.41654
8.754166 | 466.5313 | 5.50124 | 99.41611
8.7625 | 467.0301 | 5.501215 | 99.41566
8.770832 | 467.5279 | 5.501191 | 99.41522
8.779166 | 468.0258 | 5.501166 | 99.41477
8.7875 | 468.5248 | 5.501144 | 99.41437
8.795834 | 469.0227 | 5.50112 | 99.41394
8.804168 | 469.5216 | 5.501099 | 99.41356
8.8125 | 470.0198 | 5.501078 | 99.41318
8.820832 | 470.5179 | 5.501057 | 99.4128
8.829166 | 471.0163 | 5.501033 | 99.41237
8.8375 | 471.5148 | 5.501006 | 99.41188
8.845834 | 472.0125 | 5.500986 | 99.41152
8.854168 | 472.5105 | 5.50097 | 99.41123
8.8625 | 473.0092 | 5.500947 | 99.41081
8.870834 | 473.5067 | 5.500928 | 99.41047
8.879166 | 474.0058 | 5.500903 | 99.41002
8.8875 | 474.5038 | 5.500874 | 99.40949
8.895832 | 475.0019 | 5.500844 | 99.40895
8.904166 | 475.5002 | 5.500816 | 99.40844
8.9125 | 475.999 | 5.50078 | 99.40779
8.920834 | 476.4972 | 5.500746 | 99.40718
8.929168 | 476.9946 | 5.500718 | 99.40667
8.9375 | 477.4936 | 5.500688 | 99.40613
8.945832 | 477.9912 | 5.50066 | 99.40563
8.954166 | 478.4896 | 5.500632 | 99.40512
8.9625 | 478.988 | 5.500602 | 99.40458
8.970834 | 479.4864 | 5.50057 | 99.404
8.979168 | 479.984 | 5.50053 | 99.40328
8.9875 | 480.4826 | 5.500488 | 99.40252
8.995834 | 480.9813 | 5.500449 | 99.40181
9.004166 | 481.4789 | 5.500408 | 99.40107
9.0125 | 481.9776 | 5.500369 | 99.40037
9.020832 | 482.4761 | 5.500332 | 99.3997
9.029166 | 482.9748 | 5.5003 | 99.39912
9.0375 | 483.4724 | 5.500274 | 99.39865
9.045834 | 483.9715 | 5.50025 | 99.39822
9.054168 | 484.4708 | 5.500227 | 99.3978
9.0625 | 484.9694 | 5.500202 | 99.39735
9.070832 | 485.468 | 5.500182 | 99.39699
9.079166 | 485.9672 | 5.500161 | 99.39661
9.0875 | 486.4654 | 5.500138 | 99.39619
9.095834 | 486.9639 | 5.50012 | 99.39587
9.104168 | 487.4616 | 5.500099 | 99.39549
9.1125 | 487.9608 | 5.500078 | 99.39511
9.120834 | 488.4594 | 5.500053 | 99.39466
9.129166 | 488.9574 | 5.500024 | 99.39413
9.1375 | 489.457 | 5.499996 | 99.39363
9.145832 | 489.9553 | 5.499966 | 99.39308
9.154166 | 490.4538 | 5.499938 | 99.39258
9.1625 | 490.9524 | 5.499914 | 99.39214
9.170834 | 491.4521 | 5.499891 | 99.39173
9.179168 | 491.9496 | 5.499863 | 99.39122
9.1875 | 492.4481 | 5.499838 | 99.39077
9.195832 | 492.9478 | 5.499814 | 99.39034
9.204166 | 493.4456 | 5.49979 | 99.3899
9.2125 | 493.944 | 5.499766 | 99.38947
9.220834 | 494.443 | 5.49974 | 99.389
9.229168 | 494.9415 | 5.49972 | 99.38864
9.2375 | 495.4388 | 5.499702 | 99.38831
9.245834 | 495.9374 | 5.49968 | 99.38792
9.254166 | 496.435 | 5.49966 | 99.38755
9.2625 | 496.9334 | 5.499638 | 99.38716
9.270832 | 497.43 | 5.499615 | 99.38674
9.279166 | 497.9278 | 5.499594 | 99.38636
9.2875 | 498.4258 | 5.499566 | 99.38586
9.295834 | 498.9232 | 5.499537 | 99.38533
9.304168 | 499.4218 | 5.499516 | 99.38495
9.3125 | 499.9186 | 5.499488 | 99.38445
9.320832 | 500.4164 | 5.499454 | 99.38383
9.329166 | 500.9135 | 5.499414 | 99.38311
9.3375 | 501.4123 | 5.499375 | 99.3824
9.345834 | 501.91 | 5.499335 | 99.38168
9.354168 | 502.4081 | 5.499298 | 99.38101
9.3625 | 502.9058 | 5.499262 | 99.38036
9.370834 | 503.4048 | 5.499231 | 99.3798
9.379166 | 503.9032 | 5.499195 | 99.37915
9.3875 | 504.4015 | 5.499164 | 99.37859
9.395832 | 504.8993 | 5.499135 | 99.37807
9.404166 | 505.3974 | 5.499109 | 99.3776
9.4125 | 505.8968 | 5.499088 | 99.37722
9.420834 | 506.3947 | 5.499068 | 99.37686
9.429168 | 506.8928 | 5.499051 | 99.37655
9.4375 | 507.3918 | 5.499032 | 99.37621
9.445832 | 507.8893 | 5.499014 | 99.37588
9.454166 | 508.3887 | 5.498996 | 99.37555
9.4625 | 508.8862 | 5.498979 | 99.37525
9.470834 | 509.3844 | 5.498956 | 99.37483
9.479168 | 509.8834 | 5.498931 | 99.37438
9.4875 | 510.3814 | 5.498906 | 99.37393
9.495834 | 510.8792 | 5.498884 | 99.37353
9.504166 | 511.3774 | 5.498866 | 99.37321
9.5125 | 511.8756 | 5.498848 | 99.37288
9.520832 | 512.3738 | 5.498824 | 99.37245
9.529166 | 512.8722 | 5.498799 | 99.37199
9.5375 | 513.37 | 5.498772 | 99.37151
9.545834 | 513.8684 | 5.498743 | 99.37098
9.554168 | 514.3664 | 5.498709 | 99.37037
9.5625 | 514.864 | 5.498675 | 99.36975
9.570832 | 515.3628 | 5.498638 | 99.36908
9.579166 | 515.8602 | 5.4986 | 99.3684
9.5875 | 516.3585 | 5.498562 | 99.36771
9.595834 | 516.8569 | 5.498526 | 99.36706
9.604168 | 517.3554 | 5.498492 | 99.36645
9.6125 | 517.8536 | 5.49846 | 99.36587
9.620834 | 518.3519 | 5.498424 | 99.36522
9.629166 | 518.8511 | 5.49839 | 99.3646
9.6375 | 519.3496 | 5.49836 | 99.36406
9.645832 | 519.847 | 5.498328 | 99.36348
9.654166 | 520.3461 | 5.498293 | 99.36285
9.6625 | 520.8442 | 5.498256 | 99.36218
9.670834 | 521.3426 | 5.498218 | 99.36149
9.679168 | 521.8409 | 5.49818 | 99.36081
9.6875 | 522.3402 | 5.498145 | 99.36018
9.695832 | 522.8376 | 5.49811 | 99.35954
9.704166 | 523.3359 | 5.498076 | 99.35893
9.7125 | 523.8337 | 5.498046 | 99.35839
9.720834 | 524.3318 | 5.498018 | 99.35788
9.729168 | 524.8308 | 5.497997 | 99.3575
9.7375 | 525.3287 | 5.497974 | 99.35709
9.745834 | 525.8262 | 5.497954 | 99.35672
9.754166 | 526.325 | 5.497937 | 99.35642
9.7625 | 526.8224 | 5.49792 | 99.35611
9.770832 | 527.3192 | 5.4979 | 99.35575
9.779166 | 527.8189 | 5.497879 | 99.35537
9.7875 | 528.3163 | 5.497852 | 99.35488
9.795834 | 528.8136 | 5.497824 | 99.35437
9.804168 | 529.3113 | 5.497796 | 99.35387
9.8125 | 529.809 | 5.497773 | 99.35345
9.820832 | 530.3076 | 5.497753 | 99.35309
9.829166 | 530.8051 | 5.497735 | 99.35277
9.8375 | 531.303 | 5.497715 | 99.3524
9.845834 | 531.8015 | 5.497698 | 99.3521
9.854168 | 532.2995 | 5.497681 | 99.35179
9.8625 | 532.7969 | 5.497662 | 99.35145
9.870834 | 533.2957 | 5.497642 | 99.35109
9.879166 | 533.7939 | 5.497618 | 99.35065
9.8875 | 534.2903 | 5.49759 | 99.35015
9.895832 | 534.7894 | 5.497564 | 99.34968
9.904166 | 535.2866 | 5.497535 | 99.34915
9.9125 | 535.7855 | 5.497505 | 99.34861
9.920834 | 536.2854 | 5.497471 | 99.348
9.929168 | 536.7848 | 5.497437 | 99.34738
9.9375 | 537.2842 | 5.497406 | 99.34682
9.945832 | 537.7837 | 5.497368 | 99.34613
9.954166 | 538.283 | 5.497329 | 99.34543
9.9625 | 538.7822 | 5.497295 | 99.34481
9.970834 | 539.2817 | 5.497266 | 99.34429
9.979168 | 539.7795 | 5.497236 | 99.34375
9.9875 | 540.2783 | 5.497202 | 99.34313
9.995834 | 540.7766 | 5.497168 | 99.34252
10.00417 | 541.2747 | 5.49713 | 99.34183
10.0125 | 541.773 | 5.49709 | 99.34111
10.02083 | 542.2711 | 5.497051 | 99.34041
10.02917 | 542.7695 | 5.49702 | 99.33985
10.0375 | 543.2674 | 5.49699 | 99.3393
10.04583 | 543.7652 | 5.49696 | 99.33876
10.05417 | 544.2637 | 5.496936 | 99.33833
10.0625 | 544.7614 | 5.49691 | 99.33786
10.07083 | 545.2599 | 5.496882 | 99.33735
10.07917 | 545.7574 | 5.496853 | 99.33683
10.0875 | 546.2537 | 5.496825 | 99.33632
10.09583 | 546.7522 | 5.496798 | 99.33583
10.10417 | 547.2494 | 5.496772 | 99.33536
10.1125 | 547.7472 | 5.496748 | 99.33493
10.12083 | 548.2434 | 5.496728 | 99.33457
10.12917 | 548.7413 | 5.496704 | 99.33413
10.1375 | 549.2394 | 5.496674 | 99.33359
10.14583 | 549.7363 | 5.496646 | 99.33309
10.15417 | 550.2344 | 5.496624 | 99.33269
10.1625 | 550.7329 | 5.496598 | 99.33222
10.17083 | 551.2291 | 5.496578 | 99.33186
10.17917 | 551.7266 | 5.496557 | 99.33148
10.1875 | 552.225 | 5.496532 | 99.33103
10.19583 | 552.7226 | 5.496512 | 99.33066
10.20417 | 553.2203 | 5.496498 | 99.33041
10.2125 | 553.7186 | 5.496485 | 99.33018
10.22083 | 554.2165 | 5.496468 | 99.32987
10.22917 | 554.7136 | 5.49645 | 99.32954
10.2375 | 555.212 | 5.496426 | 99.32911
10.24583 | 555.7109 | 5.496406 | 99.32875
10.25417 | 556.2093 | 5.496382 | 99.32832
10.2625 | 556.7082 | 5.496356 | 99.32785
10.27083 | 557.2022 | 5.49633 | 99.32738
10.27917 | 557.699 | 5.496304 | 99.32691
10.2875 | 558.1985 | 5.496279 | 99.32645
10.29583 | 558.6968 | 5.496253 | 99.32598
10.30417 | 559.196 | 5.49623 | 99.32557
10.3125 | 559.6956 | 5.496205 | 99.32512
10.32083 | 560.195 | 5.496178 | 99.32463
10.32917 | 560.6931 | 5.49615 | 99.32412
10.3375 | 561.193 | 5.496121 | 99.3236
10.34583 | 561.6928 | 5.496094 | 99.32311
10.35417 | 562.1913 | 5.49607 | 99.32268
10.3625 | 562.6913 | 5.49604 | 99.32213
10.37083 | 563.1909 | 5.496011 | 99.32161
10.37917 | 563.6886 | 5.495984 | 99.32112
10.3875 | 564.1882 | 5.495962 | 99.32073
10.39583 | 564.685 | 5.495933 | 99.3202
10.40417 | 565.1828 | 5.495906 | 99.31971
10.4125 | 565.6811 | 5.495876 | 99.31917
10.42083 | 566.1778 | 5.495846 | 99.31863
10.42917 | 566.675 | 5.495816 | 99.31809
10.4375 | 567.1728 | 5.495787 | 99.31756
10.44583 | 567.6695 | 5.49576 | 99.31707
10.45417 | 568.1676 | 5.495735 | 99.31662
10.4625 | 568.6655 | 5.495712 | 99.31621
10.47083 | 569.1627 | 5.495692 | 99.31585
10.47917 | 569.6607 | 5.495672 | 99.31548
10.4875 | 570.1585 | 5.495649 | 99.31507
10.49584 | 570.6563 | 5.495626 | 99.31465
10.50416 | 571.1536 | 5.495605 | 99.31427
10.5125 | 571.6511 | 5.495581 | 99.31384
10.52083 | 572.1479 | 5.495556 | 99.31339
10.52916 | 572.6458 | 5.49553 | 99.31292
10.5375 | 573.1418 | 5.495502 | 99.31241
10.54584 | 573.6402 | 5.495476 | 99.31194
10.55417 | 574.1365 | 5.495451 | 99.31149
10.5625 | 574.6339 | 5.495426 | 99.31104
10.57083 | 575.1312 | 5.495396 | 99.3105
10.57916 | 575.6285 | 5.495369 | 99.31001
10.5875 | 576.1266 | 5.495342 | 99.30952
10.59584 | 576.6247 | 5.495315 | 99.30903
10.60417 | 577.1234 | 5.495286 | 99.30851
10.6125 | 577.6207 | 5.495256 | 99.30797
10.62084 | 578.1191 | 5.495227 | 99.30744
10.62916 | 578.6172 | 5.495198 | 99.30692
10.6375 | 579.1135 | 5.495164 | 99.3063
10.64583 | 579.6132 | 5.495126 | 99.30562
10.65416 | 580.1115 | 5.495084 | 99.30486
10.6625 | 580.6091 | 5.495038 | 99.30403
10.67084 | 581.107 | 5.494992 | 99.3032
10.67917 | 581.6039 | 5.494948 | 99.3024
10.6875 | 582.1028 | 5.494908 | 99.30168
10.69583 | 582.6006 | 5.494874 | 99.30106
10.70416 | 583.0982 | 5.49485 | 99.30063
10.7125 | 583.5965 | 5.494828 | 99.30023
10.72084 | 584.0955 | 5.494809 | 99.29989
10.72917 | 584.5932 | 5.494785 | 99.29946
10.7375 | 585.0899 | 5.494756 | 99.29893
10.74584 | 585.5892 | 5.494728 | 99.29843
10.75416 | 586.0873 | 5.494701 | 99.29794
10.7625 | 586.5854 | 5.494676 | 99.29749
10.77083 | 587.0828 | 5.494652 | 99.29705
10.77916 | 587.5801 | 5.494629 | 99.29664
10.7875 | 588.0778 | 5.494607 | 99.29624
10.79584 | 588.5758 | 5.494581 | 99.29577
10.80417 | 589.0729 | 5.494545 | 99.29512
10.8125 | 589.5701 | 5.494512 | 99.29452
10.82083 | 590.0684 | 5.49448 | 99.29394
10.82916 | 590.5645 | 5.494449 | 99.29338
10.8375 | 591.0623 | 5.494414 | 99.29275
10.84584 | 591.5601 | 5.494373 | 99.29201
10.85417 | 592.057 | 5.494334 | 99.2913
10.8625 | 592.5554 | 5.494297 | 99.29064
10.87084 | 593.054 | 5.494265 | 99.29006
10.87916 | 593.5513 | 5.494232 | 99.28946
10.8875 | 594.0486 | 5.494204 | 99.28896
10.89583 | 594.5471 | 5.494175 | 99.28843
10.90416 | 595.044 | 5.494143 | 99.28785
10.9125 | 595.542 | 5.494114 | 99.28733
10.92084 | 596.0392 | 5.494082 | 99.28675
10.92917 | 596.5356 | 5.494052 | 99.28621
10.9375 | 597.033 | 5.494024 | 99.2857
10.94583 | 597.5307 | 5.493996 | 99.2852
10.95416 | 598.0281 | 5.493976 | 99.28484
10.9625 | 598.5244 | 5.493955 | 99.28446
10.97084 | 599.0216 | 5.493936 | 99.28411
10.97917 | 599.5183 | 5.49392 | 99.28382
10.9875 | 600.0137 | 5.493907 | 99.28359
10.99584 | 600.5112 | 5.493888 | 99.28324
11.00416 | 601.0076 | 5.493861 | 99.28276
11.0125 | 601.504 | 5.493828 | 99.28216
11.02083 | 602.0035 | 5.493786 | 99.2814
11.02916 | 602.5011 | 5.493743 | 99.28062
11.0375 | 602.9985 | 5.493704 | 99.27992
11.04584 | 603.4963 | 5.493664 | 99.2792
11.05417 | 603.9941 | 5.493628 | 99.27855
11.0625 | 604.4928 | 5.493597 | 99.27799
11.07083 | 604.99 | 5.49357 | 99.2775
11.07916 | 605.4886 | 5.49354 | 99.27696
11.0875 | 605.9861 | 5.493508 | 99.27638
11.09584 | 606.4853 | 5.493474 | 99.27576
11.10417 | 606.9836 | 5.49344 | 99.27515
11.1125 | 607.481 | 5.493406 | 99.27453
11.12084 | 607.9804 | 5.493376 | 99.27399
11.12916 | 608.4788 | 5.493344 | 99.27341
11.1375 | 608.9772 | 5.493316 | 99.27291
11.14583 | 609.4771 | 5.493286 | 99.27237
11.15416 | 609.9738 | 5.493255 | 99.27181
11.1625 | 610.4702 | 5.493226 | 99.27128
11.17084 | 610.969 | 5.493194 | 99.2707
11.17917 | 611.4661 | 5.493158 | 99.27005
11.1875 | 611.9614 | 5.493128 | 99.26951
11.19583 | 612.459 | 5.493104 | 99.26908
11.20416 | 612.9565 | 5.493084 | 99.26872
11.2125 | 613.4528 | 5.493062 | 99.26832
11.22084 | 613.9507 | 5.493044 | 99.26799
11.22917 | 614.447 | 5.493025 | 99.26765
11.2375 | 614.9449 | 5.493008 | 99.26734
11.24584 | 615.4431 | 5.492988 | 99.26698
11.25416 | 615.9395 | 5.492962 | 99.26651
11.2625 | 616.4359 | 5.492934 | 99.266
11.27083 | 616.9342 | 5.492908 | 99.26553
11.27916 | 617.4314 | 5.492882 | 99.26506
11.2875 | 617.9291 | 5.492855 | 99.26458
11.29584 | 618.425 | 5.49283 | 99.26413
11.30417 | 618.9241 | 5.492807 | 99.26371
11.3125 | 619.4238 | 5.492782 | 99.26326
11.32083 | 619.9194 | 5.492758 | 99.26282
11.32916 | 620.417 | 5.492738 | 99.26246
11.3375 | 620.9166 | 5.492722 | 99.26217
11.34584 | 621.4144 | 5.492706 | 99.26188
11.35417 | 621.9124 | 5.492688 | 99.26156
11.3625 | 622.4098 | 5.492665 | 99.26114
11.37084 | 622.9082 | 5.492638 | 99.26066
11.37916 | 623.4048 | 5.492607 | 99.2601
11.3875 | 623.9028 | 5.492578 | 99.25957
11.39583 | 624.3994 | 5.492551 | 99.25908
11.40416 | 624.8976 | 5.492526 | 99.25863
11.4125 | 625.3972 | 5.492494 | 99.25805
11.42084 | 625.8955 | 5.492469 | 99.2576
11.42917 | 626.3922 | 5.492449 | 99.25724
11.4375 | 626.8899 | 5.492424 | 99.25679
11.44583 | 627.3881 | 5.492397 | 99.2563
11.45416 | 627.8858 | 5.492378 | 99.25596
11.4625 | 628.3838 | 5.492358 | 99.2556
11.47084 | 628.8828 | 5.49234 | 99.25527
11.47917 | 629.38 | 5.492319 | 99.25489
11.4875 | 629.8783 | 5.492298 | 99.25451
11.49584 | 630.3739 | 5.492271 | 99.25402
11.50416 | 630.8721 | 5.492245 | 99.25355
11.5125 | 631.3695 | 5.492218 | 99.25307
11.52083 | 631.8657 | 5.492191 | 99.25258
11.52916 | 632.3632 | 5.492162 | 99.25205
11.5375 | 632.8616 | 5.492134 | 99.25155
11.54584 | 633.3567 | 5.492105 | 99.25102
11.55417 | 633.853 | 5.49207 | 99.25039
11.5625 | 634.3515 | 5.492039 | 99.24983
11.57083 | 634.8501 | 5.492008 | 99.24927
11.57916 | 635.3477 | 5.491979 | 99.24875
11.5875 | 635.847 | 5.491946 | 99.24815
11.59584 | 636.3451 | 5.491913 | 99.24755
11.60417 | 636.8434 | 5.491888 | 99.2471
11.6125 | 637.3421 | 5.491868 | 99.24674
11.62084 | 637.84 | 5.491846 | 99.24634
11.62916 | 638.3371 | 5.491816 | 99.2458
11.6375 | 638.8355 | 5.49179 | 99.24533
11.64583 | 639.3338 | 5.491765 | 99.24488
11.65416 | 639.8302 | 5.491741 | 99.24445
11.6625 | 640.328 | 5.49172 | 99.24407
11.67084 | 640.825 | 5.491701 | 99.24372
11.67917 | 641.3226 | 5.491684 | 99.24342
11.6875 | 641.8204 | 5.491669 | 99.24314
11.69583 | 642.3188 | 5.491657 | 99.24293
11.70416 | 642.8179 | 5.491638 | 99.24258
11.7125 | 643.3163 | 5.491621 | 99.24228
11.72084 | 643.8132 | 5.491602 | 99.24193
11.72917 | 644.3116 | 5.491584 | 99.24161
11.7375 | 644.8086 | 5.491572 | 99.24139
11.74584 | 645.3057 | 5.49155 | 99.24099
11.75416 | 645.803 | 5.491524 | 99.24052
11.7625 | 646.3006 | 5.491495 | 99.24
11.77083 | 646.7968 | 5.491469 | 99.23953
11.77916 | 647.2928 | 5.491443 | 99.23906
11.7875 | 647.7918 | 5.491416 | 99.23857
11.79584 | 648.289 | 5.491387 | 99.23805
11.80417 | 648.784 | 5.491352 | 99.23742
11.8125 | 649.28 | 5.491316 | 99.23676
11.82083 | 649.7786 | 5.491284 | 99.23619
11.82916 | 650.2774 | 5.491254 | 99.23564
11.8375 | 650.775 | 5.49122 | 99.23503
11.84584 | 651.275 | 5.491184 | 99.23438
11.85417 | 651.771 | 5.49115 | 99.23376
11.8625 | 652.268 | 5.491112 | 99.23308
11.87084 | 652.7656 | 5.491075 | 99.23241
11.87916 | 653.2632 | 5.49104 | 99.23178
11.8875 | 653.761 | 5.491007 | 99.23118
11.89583 | 654.2601 | 5.490979 | 99.23067
11.90416 | 654.7571 | 5.490953 | 99.2302
11.9125 | 655.2546 | 5.490928 | 99.22975
11.92084 | 655.7494 | 5.490902 | 99.22928
11.92917 | 656.2488 | 5.490879 | 99.22887
11.9375 | 656.7462 | 5.49086 | 99.22852
11.94583 | 657.2426 | 5.49084 | 99.22816
11.95416 | 657.7401 | 5.490818 | 99.22777
11.9625 | 658.2374 | 5.490796 | 99.22737
11.97084 | 658.7338 | 5.490776 | 99.22701
11.97917 | 659.2312 | 5.490751 | 99.22655
11.9875 | 659.728 | 5.490722 | 99.22603
11.99584 | 660.2237 | 5.490693 | 99.22551
12.00416 | 660.7206 | 5.490662 | 99.22495
12.0125 | 661.218 | 5.49063 | 99.22437
12.02083 | 661.7153 | 5.490595 | 99.22374
12.02916 | 662.2116 | 5.49056 | 99.2231
12.0375 | 662.7108 | 5.490526 | 99.22249
12.04584 | 663.207 | 5.490496 | 99.22195
12.05417 | 663.705 | 5.490471 | 99.22149
12.0625 | 664.2022 | 5.490452 | 99.22115
12.07083 | 664.6988 | 5.490436 | 99.22086
12.07916 | 665.1965 | 5.490416 | 99.2205
12.0875 | 665.6939 | 5.490396 | 99.22014
12.09584 | 666.1905 | 5.490374 | 99.21974
12.10417 | 666.6885 | 5.490351 | 99.21933
12.1125 | 667.1856 | 5.49032 | 99.21877
12.12084 | 667.6824 | 5.490293 | 99.21828
12.12916 | 668.18 | 5.490274 | 99.21793
12.1375 | 668.6761 | 5.490258 | 99.21765
12.14583 | 669.172 | 5.490244 | 99.21739
12.15416 | 669.6678 | 5.490229 | 99.21712
12.1625 | 670.1656 | 5.490205 | 99.21669
12.17084 | 670.6636 | 5.49018 | 99.21624
12.17917 | 671.1608 | 5.490157 | 99.21582
12.1875 | 671.6578 | 5.490132 | 99.21537
12.19583 | 672.1554 | 5.490107 | 99.21492
12.20416 | 672.6512 | 5.490082 | 99.21446
12.2125 | 673.1472 | 5.490055 | 99.21398
12.22084 | 673.6445 | 5.49003 | 99.21352
12.22917 | 674.1418 | 5.490006 | 99.21309
12.2375 | 674.6395 | 5.489981 | 99.21264
12.24584 | 675.1366 | 5.489952 | 99.21212
12.25416 | 675.6335 | 5.489929 | 99.2117
12.2625 | 676.1324 | 5.489902 | 99.21121
12.27083 | 676.6299 | 5.489874 | 99.21071
12.27916 | 677.1256 | 5.489848 | 99.21024
12.2875 | 677.6244 | 5.489826 | 99.20984
12.29584 | 678.1215 | 5.489808 | 99.20951
12.30417 | 678.6175 | 5.489788 | 99.20915
12.3125 | 679.1164 | 5.489762 | 99.20868
12.32083 | 679.6124 | 5.489736 | 99.20821
12.32916 | 680.1091 | 5.489708 | 99.20771
12.3375 | 680.6069 | 5.489678 | 99.20716
12.34584 | 681.1036 | 5.489652 | 99.20669
12.35417 | 681.6014 | 5.48963 | 99.2063
12.3625 | 682.099 | 5.489609 | 99.20592
12.37084 | 682.5958 | 5.48959 | 99.20557
12.37916 | 683.0928 | 5.489565 | 99.20512
12.3875 | 683.59 | 5.489536 | 99.2046
12.39583 | 684.0866 | 5.489512 | 99.20416
12.40416 | 684.5844 | 5.489486 | 99.20369
12.4125 | 685.0814 | 5.489459 | 99.20321
12.42084 | 685.5778 | 5.489431 | 99.2027
12.42917 | 686.0747 | 5.489405 | 99.20223
12.4375 | 686.5712 | 5.489384 | 99.20185
12.44583 | 687.0681 | 5.489365 | 99.20151
12.45416 | 687.566 | 5.489349 | 99.20122
12.4625 | 688.0624 | 5.48933 | 99.20087
12.47084 | 688.5603 | 5.489304 | 99.2004
12.47917 | 689.0569 | 5.489276 | 99.1999
12.4875 | 689.5518 | 5.489246 | 99.19936
12.49584 | 690.0489 | 5.489212 | 99.19874
12.50416 | 690.5476 | 5.489175 | 99.19807
12.5125 | 691.0444 | 5.489141 | 99.19746
12.52083 | 691.5422 | 5.48911 | 99.1969
12.52916 | 692.0395 | 5.489082 | 99.19639
12.5375 | 692.5368 | 5.48906 | 99.196
12.54584 | 693.0342 | 5.489041 | 99.19565
12.55417 | 693.53 | 5.489021 | 99.19529
12.5625 | 694.027 | 5.489 | 99.19491
12.57083 | 694.5253 | 5.488979 | 99.19453
12.57916 | 695.022 | 5.488951 | 99.19403
12.5875 | 695.5176 | 5.488921 | 99.19348
12.59584 | 696.0161 | 5.488896 | 99.19303
12.60417 | 696.5124 | 5.48887 | 99.19256
12.6125 | 697.0087 | 5.488847 | 99.19215
12.62084 | 697.5062 | 5.48882 | 99.19166
12.62916 | 698.0014 | 5.488794 | 99.19119
12.6375 | 698.4994 | 5.48877 | 99.19075
12.64583 | 698.9958 | 5.488744 | 99.19028
12.65416 | 699.4929 | 5.488723 | 99.18991
12.6625 | 699.9905 | 5.488699 | 99.18947
12.67084 | 700.4874 | 5.488671 | 99.18897
12.67917 | 700.9844 | 5.488648 | 99.18855
12.6875 | 701.4812 | 5.48862 | 99.18804
12.69583 | 701.9784 | 5.48859 | 99.1875
12.70416 | 702.476 | 5.488566 | 99.18707
12.7125 | 702.9728 | 5.488538 | 99.18656
12.72084 | 703.4703 | 5.488508 | 99.18602
12.72917 | 703.9674 | 5.488478 | 99.18548
12.7375 | 704.4651 | 5.488451 | 99.18499
12.74584 | 704.9612 | 5.488422 | 99.18447
12.75416 | 705.4579 | 5.488392 | 99.18392
12.7625 | 705.9543 | 5.48836 | 99.18335
12.77083 | 706.4504 | 5.488328 | 99.18277
12.77916 | 706.9472 | 5.4883 | 99.18226
12.7875 | 707.4445 | 5.488271 | 99.18174
12.79584 | 707.941 | 5.488246 | 99.18129
12.80417 | 708.4372 | 5.488223 | 99.18087
12.8125 | 708.935 | 5.488195 | 99.18036
12.82083 | 709.4325 | 5.488169 | 99.17989
12.82916 | 709.929 | 5.48814 | 99.17937
12.8375 | 710.426 | 5.48811 | 99.17883
12.84584 | 710.9228 | 5.48808 | 99.17829
12.85417 | 711.42 | 5.488048 | 99.17771
12.8625 | 711.9166 | 5.488014 | 99.17709
12.87083 | 712.4129 | 5.487981 | 99.1765
12.87917 | 712.9121 | 5.487949 | 99.17592
12.8875 | 713.4084 | 5.487914 | 99.17529
12.89583 | 713.9053 | 5.487879 | 99.17465
12.90416 | 714.4022 | 5.48784 | 99.17395
12.9125 | 714.8997 | 5.487809 | 99.17339
12.92084 | 715.395 | 5.487774 | 99.17276
12.92917 | 715.8912 | 5.487738 | 99.1721
12.9375 | 716.388 | 5.487702 | 99.17145
12.94583 | 716.8858 | 5.487664 | 99.17077
12.95416 | 717.3824 | 5.48763 | 99.17015
12.9625 | 717.879 | 5.487592 | 99.16947
12.97084 | 718.3753 | 5.487559 | 99.16887
12.97917 | 718.8713 | 5.48753 | 99.16835
12.9875 | 719.3678 | 5.487505 | 99.16789
12.99583 | 719.8642 | 5.487482 | 99.16748
13.00417 | 720.36 | 5.487462 | 99.16712
13.0125 | 720.8579 | 5.487444 | 99.16679
13.02083 | 721.3532 | 5.487424 | 99.16643
13.02916 | 721.85 | 5.487402 | 99.16603
13.0375 | 722.3469 | 5.487376 | 99.16556
13.04584 | 722.8428 | 5.487344 | 99.16498
13.05417 | 723.3397 | 5.487316 | 99.16448
13.0625 | 723.836 | 5.487289 | 99.16399
13.07083 | 724.3321 | 5.487258 | 99.16343
13.07916 | 724.829 | 5.48723 | 99.16292
13.0875 | 725.3256 | 5.487202 | 99.16242
13.09584 | 725.821 | 5.487165 | 99.16175
13.10417 | 726.319 | 5.487131 | 99.16114
13.1125 | 726.816 | 5.487102 | 99.16061
13.12083 | 727.3139 | 5.48707 | 99.16003
13.12917 | 727.8118 | 5.487041 | 99.15951
13.1375 | 728.3082 | 5.487012 | 99.15898
13.14583 | 728.8056 | 5.486986 | 99.15851
13.15416 | 729.3032 | 5.486958 | 99.15801
13.1625 | 729.801 | 5.486931 | 99.15752
13.17084 | 730.298 | 5.486902 | 99.157
13.17917 | 730.7947 | 5.48687 | 99.15642
13.1875 | 731.2919 | 5.486843 | 99.15593
13.19583 | 731.7882 | 5.486812 | 99.15537
13.20416 | 732.2852 | 5.486781 | 99.15481
13.2125 | 732.7825 | 5.48675 | 99.15425
13.22084 | 733.2792 | 5.486713 | 99.15358
13.22917 | 733.7769 | 5.486678 | 99.15295
13.2375 | 734.2735 | 5.486646 | 99.15237
13.24583 | 734.7694 | 5.486616 | 99.15183
13.25417 | 735.2676 | 5.48659 | 99.15136
13.2625 | 735.7634 | 5.48656 | 99.15082
13.27083 | 736.2595 | 5.486537 | 99.1504
13.27916 | 736.7551 | 5.486513 | 99.14997
13.2875 | 737.2519 | 5.486498 | 99.1497
13.29584 | 737.7484 | 5.486481 | 99.14939
13.30417 | 738.2439 | 5.486468 | 99.14915
13.3125 | 738.7388 | 5.48645 | 99.14883
13.32083 | 739.2368 | 5.486434 | 99.14854
13.32916 | 739.732 | 5.486413 | 99.14816
13.3375 | 740.229 | 5.486387 | 99.14769
13.34584 | 740.7251 | 5.486363 | 99.14726
13.35417 | 741.22 | 5.486339 | 99.14682
13.3625 | 741.7162 | 5.486312 | 99.14633
13.37083 | 742.2124 | 5.486283 | 99.14581
13.37917 | 742.709 | 5.48625 | 99.14521
13.3875 | 743.2053 | 5.486222 | 99.14471
13.39583 | 743.7025 | 5.486184 | 99.14402
13.40416 | 744.2004 | 5.486147 | 99.14335
13.4125 | 744.6966 | 5.486115 | 99.14277
13.42084 | 745.1929 | 5.486084 | 99.14221
13.42917 | 745.6898 | 5.486065 | 99.14187
13.4375 | 746.1866 | 5.486046 | 99.14153
13.44583 | 746.683 | 5.48602 | 99.14106
13.45416 | 747.1807 | 5.485996 | 99.14062
13.4625 | 747.6778 | 5.48597 | 99.14015
13.47084 | 748.1745 | 5.485941 | 99.13963
13.47917 | 748.671 | 5.485906 | 99.139
13.4875 | 749.168 | 5.48587 | 99.13835
13.49583 | 749.6648 | 5.485843 | 99.13786
13.50417 | 750.1628 | 5.48582 | 99.13744
13.5125 | 750.6581 | 5.4858 | 99.13708
13.52083 | 751.1535 | 5.485781 | 99.13674
13.52916 | 751.6503 | 5.485766 | 99.13647
13.5375 | 752.1447 | 5.485742 | 99.13603383
13.54584 | 752.6407 | 5.485718 | 99.1356
13.55417 | 753.137 | 5.48569 | 99.13509
13.5625 | 753.6311 | 5.485663 | 99.13461
13.57083 | 754.129 | 5.48564 | 99.13419
13.57916 | 754.6256 | 5.485615 | 99.13374
13.5875 | 755.121 | 5.48559 | 99.13329
13.59584 | 755.6171 | 5.485562 | 99.13278
13.60417 | 756.1148 | 5.485531 | 99.13222
13.6125 | 756.6108 | 5.485506 | 99.13177
13.62083 | 757.1076 | 5.485486 | 99.13141
13.62917 | 757.605 | 5.48547 | 99.13112
13.6375 | 758.1019 | 5.485455 | 99.13085
13.64583 | 758.5976 | 5.485438 | 99.13054
13.65416 | 759.094 | 5.48542 | 99.13021
13.6625 | 759.5895 | 5.485393 | 99.12973
13.67084 | 760.0869 | 5.485367 | 99.12926
13.67917 | 760.583 | 5.485339 | 99.12875
13.6875 | 761.0796 | 5.48531 | 99.12823
13.69583 | 761.5756 | 5.485286 | 99.12779
13.70416 | 762.0728 | 5.48526 | 99.12732
13.7125 | 762.5694 | 5.485229 | 99.12676
13.72084 | 763.0663 | 5.485198 | 99.1262
13.72917 | 763.563 | 5.485166 | 99.12562
13.7375 | 764.0594 | 5.485132 | 99.12501
13.74583 | 764.5569 | 5.485096 | 99.12436
13.75417 | 765.0528 | 5.485063 | 99.12376
13.7625 | 765.5503 | 5.485032 | 99.1232
13.77083 | 766.0466 | 5.485002 | 99.12266
13.77916 | 766.5434 | 5.484978 | 99.12223
13.7875 | 767.0394 | 5.484958 | 99.12187
13.79584 | 767.5366 | 5.484938 | 99.1215
13.80417 | 768.0326 | 5.484914 | 99.12107
13.8125 | 768.5286 | 5.484892 | 99.12067
13.82083 | 769.0256 | 5.484871 | 99.12029
13.82916 | 769.5228 | 5.484848 | 99.11988
13.8375 | 770.0186 | 5.484828 | 99.11952
13.84584 | 770.5144 | 5.484806 | 99.11912
13.85417 | 771.0112 | 5.484786 | 99.11876
13.8625 | 771.507 | 5.48477 | 99.11847
13.87083 | 772.0032 | 5.48476 | 99.11829
13.87917 | 772.5001 | 5.48475 | 99.11811
13.8875 | 772.9966 | 5.48474 | 99.11793
13.89583 | 773.4922 | 5.484726 | 99.11767
13.90416 | 773.9869 | 5.484711 | 99.1174
13.9125 | 774.4834 | 5.484695 | 99.11711
13.92084 | 774.9782 | 5.48468 | 99.11684
13.92917 | 775.4747 | 5.484666 | 99.11659
13.9375 | 775.9699 | 5.484653 | 99.11635
13.94583 | 776.4668 | 5.484642 | 99.11616
13.95416 | 776.9626 | 5.484623 | 99.11581
13.9625 | 777.4592 | 5.484597 | 99.11534
13.97084 | 777.9556 | 5.484562 | 99.11471
13.97917 | 778.4505 | 5.484521 | 99.11397
13.9875 | 778.9468 | 5.48447 | 99.11305
13.99583 | 779.4434 | 5.484416 | 99.11207
14.00417 | 779.9408 | 5.48437 | 99.11124
14.0125 | 780.4376 | 5.484321 | 99.11035
14.02083 | 780.935 | 5.484276 | 99.10954
14.02916 | 781.4312 | 5.484238 | 99.10885
14.0375 | 781.9275 | 5.484203 | 99.10822
14.04584 | 782.4253 | 5.484165 | 99.10753
14.05417 | 782.9218 | 5.484135 | 99.10699
14.0625 | 783.418 | 5.484101 | 99.10638
14.07083 | 783.914 | 5.484058 | 99.1056
14.07916 | 784.4097 | 5.484011 | 99.10475
14.0875 | 784.9062 | 5.483969 | 99.10399
14.09584 | 785.4018 | 5.483932 | 99.10332
14.10417 | 785.8978 | 5.4839 | 99.10275
14.1125 | 786.394 | 5.483868 | 99.10217
14.12083 | 786.8896 | 5.48384 | 99.10166
14.12917 | 787.3853 | 5.483811 | 99.10114
14.1375 | 787.881 | 5.48378 | 99.10058
14.14583 | 788.3764 | 5.483746 | 99.09996
14.15416 | 788.873 | 5.483717 | 99.09944
14.1625 | 789.3689 | 5.483689 | 99.09893
14.17084 | 789.8638 | 5.483656 | 99.09834
14.17917 | 790.3602 | 5.48362 | 99.09769
14.1875 | 790.8566 | 5.483585 | 99.09705
14.19583 | 791.3516 | 5.483554 | 99.09649
14.20416 | 791.8478 | 5.48352 | 99.09588
14.2125 | 792.3432 | 5.483485 | 99.09525
14.22084 | 792.8402 | 5.483451 | 99.09463
14.22917 | 793.3364 | 5.483414 | 99.09396
14.2375 | 793.8326 | 5.483374 | 99.09324
14.24583 | 794.3288 | 5.48333 | 99.09245
14.25417 | 794.8238 | 5.483286 | 99.09165
14.2625 | 795.32 | 5.483246 | 99.09093
14.27083 | 795.8169 | 5.483206 | 99.0902
14.27916 | 796.313 | 5.48316 | 99.08937
14.2875 | 796.8091 | 5.483114 | 99.08854
14.29584 | 797.3066 | 5.483069 | 99.08773
14.30417 | 797.8018 | 5.483023 | 99.0869
14.3125 | 798.2976 | 5.482982 | 99.08616
14.32083 | 798.7936 | 5.482941 | 99.08542
14.32916 | 799.2903 | 5.482902 | 99.08471
14.3375 | 799.7875 | 5.482866 | 99.08406
14.34584 | 800.282 | 5.482824 | 99.0833
14.35417 | 800.777 | 5.48278 | 99.08251
14.3625 | 801.272 | 5.482734 | 99.08167
14.37083 | 801.769 | 5.482695 | 99.08097
14.37917 | 802.2639 | 5.48266 | 99.08034
14.3875 | 802.7597 | 5.482635 | 99.07989
14.39583 | 803.2558 | 5.482615 | 99.07952
14.40416 | 803.7499 | 5.482593 | 99.07913
14.4125 | 804.2461 | 5.482568 | 99.07867
14.42084 | 804.741 | 5.482547 | 99.0783
14.42917 | 805.2366 | 5.482525 | 99.0779
14.4375 | 805.7312 | 5.482498 | 99.07741
14.44583 | 806.227 | 5.482458 | 99.07669
14.45416 | 806.7243 | 5.482426 | 99.07611
14.4625 | 807.22 | 5.482398 | 99.0756
14.47084 | 807.7155 | 5.482374 | 99.07517
14.47917 | 808.2114 | 5.482349 | 99.07472
14.4875 | 808.7076 | 5.482325 | 99.07428
14.49583 | 809.2043 | 5.482307 | 99.07396
14.50417 | 809.7 | 5.482286 | 99.07358
14.5125 | 810.197 | 5.482266 | 99.07322
14.52083 | 810.6929 | 5.48225 | 99.07293
14.52916 | 811.1902 | 5.482238 | 99.07271
14.5375 | 811.6859 | 5.482224 | 99.07246
14.54584 | 812.1819 | 5.482208 | 99.07217
14.55417 | 812.678 | 5.482191 | 99.07186
14.5625 | 813.1743 | 5.482168 | 99.07145
14.57083 | 813.67 | 5.482148 | 99.07108
14.57916 | 814.166 | 5.482126 | 99.07069
14.5875 | 814.6622 | 5.48211 | 99.0704
14.59584 | 815.158 | 5.482092 | 99.07007
14.60417 | 815.6534 | 5.482078 | 99.06982
14.6125 | 816.1497 | 5.482061 | 99.06951
14.62083 | 816.6454 | 5.482042 | 99.06917
14.62917 | 817.1421 | 5.482016 | 99.0687
14.6375 | 817.6382 | 5.481985 | 99.06814
14.64583 | 818.1335 | 5.481952 | 99.06754
14.65416 | 818.6304 | 5.481916 | 99.06689
14.6625 | 819.1262 | 5.481872 | 99.0661
14.67084 | 819.6222 | 5.481826 | 99.06527
14.67917 | 820.119 | 5.481782 | 99.06447
14.6875 | 820.614 | 5.481743 | 99.06377
14.69583 | 821.1105 | 5.481709 | 99.06315
14.70416 | 821.6062 | 5.481682 | 99.06266
14.7125 | 822.1015 | 5.481652 | 99.06212
14.72084 | 822.5976 | 5.481628 | 99.06169
14.72917 | 823.0944 | 5.481601 | 99.0612
14.7375 | 823.5894 | 5.481575 | 99.06073
14.74583 | 824.0844 | 5.481551 | 99.0603
14.75417 | 824.5804 | 5.481534 | 99.05999
14.7625 | 825.0751 | 5.481514 | 99.05963
14.77083 | 825.57 | 5.481492 | 99.05923
14.77916 | 826.0651 | 5.481468 | 99.0588
14.7875 | 826.5598 | 5.481438 | 99.05825
14.79584 | 827.0562 | 5.48141 | 99.05775
14.80417 | 827.5516 | 5.481378 | 99.05717
14.8125 | 828.0472 | 5.481348 | 99.05663
14.82083 | 828.5444 | 5.481316 | 99.05605
14.82916 | 829.0391 | 5.481283 | 99.05545
14.8375 | 829.5348 | 5.48125 | 99.05486
14.84584 | 830.0295 | 5.481223 | 99.05437
14.85417 | 830.5254 | 5.481196 | 99.05388
14.8625 | 831.021 | 5.481156 | 99.05316
14.87083 | 831.5161 | 5.481115 | 99.05242
14.87917 | 832.0142 | 5.481078 | 99.05175
14.8875 | 832.5084 | 5.481042 | 99.0511
14.89583 | 833.004 | 5.481003 | 99.05039
14.90416 | 833.5 | 5.480963 | 99.04967
14.9125 | 833.995 | 5.480918 | 99.04886
14.92084 | 834.491 | 5.480865 | 99.0479
14.92917 | 834.9858 | 5.48082 | 99.04709
14.9375 | 835.4812 | 5.480769 | 99.04616
14.94583 | 835.978 | 5.480708 | 99.04506
14.95416 | 836.4735 | 5.480652 | 99.04405
14.9625 | 836.9691 | 5.480609 | 99.04327
14.97084 | 837.4655 | 5.480574 | 99.04264
14.97917 | 837.9611 | 5.480547 | 99.04215
14.9875 | 838.4581 | 5.48052 | 99.04166
14.99583 | 838.9528 | 5.480488 | 99.04109
15.00417 | 839.4481 | 5.480454 | 99.04047
15.0125 | 839.9428 | 5.480419 | 99.03984
15.02083 | 840.4387 | 5.480385 | 99.03922
15.02916 | 840.9342 | 5.48035 | 99.03859
15.0375 | 841.4292 | 5.48031 | 99.03787
15.04584 | 841.9245 | 5.480269 | 99.03713
15.05417 | 842.4188 | 5.48023 | 99.03642
15.0625 | 842.9142 | 5.480193 | 99.03575
15.07083 | 843.4105 | 5.480168 | 99.0353
15.07916 | 843.9088 | 5.480141 | 99.03481
15.0875 | 844.403 | 5.480116 | 99.03436
15.09584 | 844.8978 | 5.480092 | 99.03393
15.10417 | 845.3926 | 5.480064 | 99.03342
15.1125 | 845.8868 | 5.480037 | 99.03294
15.12083 | 846.3816 | 5.480004 | 99.03234
15.12917 | 846.877 | 5.479961 | 99.03156
15.1375 | 847.3722 | 5.479918 | 99.03078
15.14583 | 847.8668 | 5.479877 | 99.03004
15.15416 | 848.3621 | 5.47984 | 99.02938
15.1625 | 848.8574 | 5.479809 | 99.02882
15.17084 | 849.3536 | 5.479778 | 99.02825
15.17917 | 849.8499 | 5.479748 | 99.02771
15.1875 | 850.3446 | 5.479712 | 99.02706
15.19583 | 850.8402 | 5.479668 | 99.02627
15.20416 | 851.3358 | 5.479614 | 99.02529
15.2125 | 851.8325 | 5.479559 | 99.0243
15.22084 | 852.3275 | 5.4795 | 99.02323
15.22917 | 852.8238 | 5.479443 | 99.0222
15.2375 | 853.3202 | 5.479389 | 99.02123
15.24583 | 853.8168 | 5.479332 | 99.02019
15.25417 | 854.3119 | 5.479276 | 99.01918
15.2625 | 854.8069 | 5.479216 | 99.0181
15.27083 | 855.303 | 5.479164 | 99.01716
15.27916 | 855.7992 | 5.479122 | 99.0164
15.2875 | 856.2949 | 5.479086 | 99.01575
15.29584 | 856.7916 | 5.47905 | 99.0151
15.30417 | 857.2868 | 5.479014 | 99.01445
15.3125 | 857.7816 | 5.478979 | 99.01382
15.32083 | 858.2759 | 5.478938 | 99.01307
15.32916 | 858.7701 | 5.478898 | 99.01235
15.3375 | 859.2656 | 5.478855 | 99.01157
15.34584 | 859.7597 | 5.478805 | 99.01067
15.35417 | 860.2546 | 5.478765 | 99.00995
15.3625 | 860.7501 | 5.478726 | 99.00924
15.37083 | 861.2438 | 5.478691 | 99.00861
15.37917 | 861.7376 | 5.478657 | 99.008
15.3875 | 862.2304 | 5.478627 | 99.00745
15.39583 | 862.7257 | 5.478601 | 99.00698
15.40416 | 863.2216 | 5.478576 | 99.00653
15.4125 | 863.7168 | 5.478545 | 99.00597
15.42084 | 864.2129 | 5.478519 | 99.0055
15.42917 | 864.7071 | 5.47849 | 99.00498
15.4375 | 865.2032 | 5.478458 | 99.0044
15.44583 | 865.6986 | 5.478424 | 99.00379
15.45416 | 866.1939 | 5.478387 | 99.00312
15.4625 | 866.6907 | 5.478348 | 99.00241
15.47084 | 867.1882 | 5.478312 | 99.00176
15.47917 | 867.6843 | 5.478274 | 99.00108
15.4875 | 868.1801 | 5.478232 | 99.00032
15.49583 | 868.6759 | 5.478194 | 98.99963
15.50417 | 869.1715 | 5.47815 | 98.99883
15.5125 | 869.6668 | 5.478108 | 98.99808
15.52083 | 870.1618 | 5.478069 | 98.99737
15.52916 | 870.6581 | 5.478032 | 98.9967
15.5375 | 871.1536 | 5.477994 | 98.99602
15.54584 | 871.6476 | 5.477959 | 98.99538
15.55417 | 872.1426 | 5.477926 | 98.99479
15.5625 | 872.6379 | 5.47789 | 98.99414
15.57083 | 873.1326 | 5.477858 | 98.99356
15.57916 | 873.6269 | 5.477822 | 98.99291
15.5875 | 874.1228 | 5.477787 | 98.99227
15.59584 | 874.6206 | 5.477753 | 98.99166
15.60417 | 875.1155 | 5.477713 | 98.99094
15.6125 | 875.609 | 5.477672 | 98.9902
15.62083 | 876.1031 | 5.477634 | 98.98951
15.62917 | 876.5966 | 5.477605 | 98.98899
15.6375 | 877.0928 | 5.477581 | 98.98855
15.64583 | 877.5882 | 5.477558 | 98.98814
15.65416 | 878.0824 | 5.477537 | 98.98776
15.6625 | 878.5774 | 5.477512 | 98.9873
15.67084 | 879.073 | 5.477495 | 98.987
15.67917 | 879.5674 | 5.477475 | 98.98664
15.6875 | 880.0631 | 5.477448 | 98.98615
15.69583 | 880.5572 | 5.477416 | 98.98557
15.70416 | 881.0532 | 5.47738 | 98.98492
15.7125 | 881.5478 | 5.477337 | 98.98414
15.72084 | 882.0431 | 5.477293 | 98.98335
15.72917 | 882.5387 | 5.47725 | 98.98257
15.7375 | 883.0344 | 5.477206 | 98.98177
15.74583 | 883.5297 | 5.477158 | 98.98091
15.75417 | 884.0262 | 5.477111 | 98.98006
15.7625 | 884.5214 | 5.477068 | 98.97928
15.77083 | 885.0164 | 5.477022 | 98.97845
15.77916 | 885.5118 | 5.47698 | 98.97769
15.7875 | 886.0069 | 5.476948 | 98.97711
15.79584 | 886.5022 | 5.476913 | 98.97648
15.80417 | 886.9976 | 5.47687 | 98.9757
15.8125 | 887.4928 | 5.476822 | 98.97484
15.82083 | 887.9871 | 5.47677 | 98.9739
15.82916 | 888.4832 | 5.476716 | 98.97292
15.8375 | 888.9785 | 5.476666 | 98.97202
15.84584 | 889.4728 | 5.47662 | 98.97118
15.85417 | 889.9684 | 5.476578 | 98.97043
15.8625 | 890.4632 | 5.476532 | 98.96959
15.87083 | 890.9578 | 5.476487 | 98.96878
15.87917 | 891.4528 | 5.476442 | 98.96797
15.8875 | 891.9474 | 5.476399 | 98.96719
15.89583 | 892.4415 | 5.476352 | 98.96634
15.90416 | 892.9374 | 5.476316 | 98.96569
15.9125 | 893.4319 | 5.47628 | 98.96504
15.92084 | 893.9259 | 5.47625 | 98.9645
15.92917 | 894.4206 | 5.476221 | 98.96397
15.9375 | 894.9151 | 5.476193 | 98.96347
15.94583 | 895.4109 | 5.476171 | 98.96307
15.95416 | 895.9058 | 5.476158 | 98.96284
15.9625 | 896.4009 | 5.47614 | 98.96251
15.97084 | 896.8954 | 5.476118 | 98.96211
15.97917 | 897.3909 | 5.476093 | 98.96166
15.9875 | 897.8858 | 5.476074 | 98.96132
15.99583 | 898.3811 | 5.47606 | 98.96106
16.00417 | 898.8764 | 5.476048 | 98.96085
16.0125 | 899.3715 | 5.476034 | 98.96059
16.02084 | 899.8661 | 5.47602 | 98.96034
16.02917 | 900.3614 | 5.476006 | 98.96009
16.0375 | 900.8562 | 5.475986 | 98.95973
16.04584 | 901.3524 | 5.475955 | 98.95917
16.05417 | 901.8476 | 5.475926 | 98.95864
16.0625 | 902.342 | 5.475896 | 98.9581
16.07083 | 902.8376 | 5.47586 | 98.95745
16.07916 | 903.3321 | 5.475816 | 98.95666
16.0875 | 903.8282 | 5.475772 | 98.95586
16.09583 | 904.3225 | 5.475737 | 98.95523
16.10416 | 904.8176 | 5.475702 | 98.9546
16.1125 | 905.3129 | 5.475663 | 98.95389
16.12083 | 905.808 | 5.475622 | 98.95315
16.12917 | 906.3032 | 5.475574 | 98.95228
16.1375 | 906.7972 | 5.475526 | 98.95141
16.14584 | 907.2922 | 5.47548 | 98.95058
16.15417 | 907.7866 | 5.475436 | 98.94979
16.1625 | 908.2822 | 5.475388 | 98.94892
16.17084 | 908.7766 | 5.475339 | 98.94804
16.17917 | 909.2706 | 5.475293 | 98.9472
16.1875 | 909.7656 | 5.475246 | 98.94635
16.19583 | 910.2605 | 5.475208 | 98.94567
16.20416 | 910.7555 | 5.475175 | 98.94507
16.2125 | 911.2506 | 5.475146 | 98.94455
16.22083 | 911.7445 | 5.475121 | 98.9441
16.22916 | 912.2394 | 5.475098 | 98.94368
16.2375 | 912.7343 | 5.475064 | 98.94307
16.24583 | 913.2299 | 5.475025 | 98.94236
16.25417 | 913.7244 | 5.474985 | 98.94164
16.2625 | 914.2194 | 5.474948 | 98.94097
16.27084 | 914.7131 | 5.474911 | 98.9403
16.27917 | 915.208 | 5.474868 | 98.93952
16.2875 | 915.7031 | 5.474829 | 98.93882
16.29584 | 916.1988 | 5.4748 | 98.93829
16.30417 | 916.6925 | 5.474775 | 98.93784
16.3125 | 917.1876 | 5.474746 | 98.93732
16.32083 | 917.682 | 5.474712 | 98.9367
16.32916 | 918.1769 | 5.474672 | 98.93598
16.3375 | 918.671 | 5.47463 | 98.93522
16.34583 | 919.1662 | 5.474594 | 98.93457
16.35416 | 919.6619 | 5.47456 | 98.93396
16.3625 | 920.1559 | 5.47453 | 98.93342
16.37083 | 920.6509 | 5.474502 | 98.93291
16.37917 | 921.1453 | 5.474468 | 98.93229
16.3875 | 921.6386 | 5.474438 | 98.93175
16.39584 | 922.1332 | 5.474409 | 98.93123
16.40417 | 922.6275 | 5.47438 | 98.9307
16.4125 | 923.1218 | 5.474351 | 98.93018
16.42084 | 923.6176 | 5.474324 | 98.92969
16.42917 | 924.1118 | 5.474293 | 98.92913
16.4375 | 924.6053 | 5.474262 | 98.92857
16.44583 | 925.0997 | 5.474226 | 98.92792
16.45416 | 925.5939 | 5.47419 | 98.92727
16.4625 | 926.0894 | 5.474155 | 98.92664
16.47083 | 926.5832 | 5.474121 | 98.92602
16.47916 | 927.0772 | 5.47409 | 98.92546
16.4875 | 927.5726 | 5.474052 | 98.92478
16.49583 | 928.068 | 5.474016 | 98.92413
16.50417 | 928.5626 | 5.473979 | 98.92346
16.5125 | 929.0574 | 5.473942 | 98.92279
16.52084 | 929.5526 | 5.47391 | 98.92221
16.52917 | 930.0469 | 5.473882 | 98.9217
16.5375 | 930.5421 | 5.473852 | 98.92116
16.54584 | 931.0372 | 5.47382 | 98.92058
16.55417 | 931.5313 | 5.473792 | 98.92008
16.5625 | 932.0266 | 5.47376 | 98.9195
16.57083 | 932.5203 | 5.47373 | 98.91896
16.57916 | 933.0142 | 5.473703 | 98.91847
16.5875 | 933.508 | 5.473672 | 98.91791
16.59583 | 934.0031 | 5.473639 | 98.91731
16.60416 | 934.4972 | 5.47361 | 98.91679
16.6125 | 934.9913 | 5.473587 | 98.91637
16.62083 | 935.4862 | 5.473562 | 98.91592
16.62917 | 935.9808 | 5.473532 | 98.91538
16.6375 | 936.4749 | 5.473506 | 98.91491
16.64584 | 936.9684 | 5.473471 | 98.91428
16.65417 | 937.4618 | 5.473434 | 98.91361
16.6625 | 937.9562 | 5.4734 | 98.91299
16.67084 | 938.4511 | 5.473375 | 98.91254
16.67917 | 938.946 | 5.473344 | 98.91198
16.6875 | 939.4403 | 5.473308 | 98.91133
16.69583 | 939.9351 | 5.473274 | 98.91072
16.70416 | 940.4288 | 5.473237 | 98.91005
16.7125 | 940.9239 | 5.473205 | 98.90947
16.72083 | 941.4179 | 5.473176 | 98.90895
16.72916 | 941.9131 | 5.473147 | 98.90842
16.7375 | 942.4069 | 5.47312 | 98.90793
16.74583 | 942.9009 | 5.473088 | 98.90736
16.75417 | 943.3952 | 5.473052 | 98.90671
16.7625 | 943.8889 | 5.473015 | 98.90604
16.77084 | 944.3806 | 5.47298 | 98.9054
16.77917 | 944.8738 | 5.47295 | 98.90486
16.7875 | 945.3655 | 5.472924 | 98.90439
16.79584 | 945.8559 | 5.472898 | 98.90392
16.80417 | 946.3456 | 5.472874 | 98.90349
16.8125 | 946.8361 | 5.472847 | 98.903
16.82083 | 947.3249 | 5.472818 | 98.90248
16.82916 | 947.8142 | 5.472794 | 98.90204
16.8375 | 948.3022 | 5.472773 | 98.90166
16.84583 | 948.7895 | 5.472742 | 98.9011
16.85416 | 949.2772 | 5.472715 | 98.90062
16.8625 | 949.7656 | 5.472691 | 98.90018
16.87083 | 950.2535 | 5.472662 | 98.89966
-4 | 1 | 0 | 0
16.87917 | 950.7069 | 5.47263 | 98.89908
16.8875 | 950.9632 | 5.472627 | 98.89903
16.89584 | 950.965 | 5.47264 | 98.89926
16.90417 | 950.7042 | 5.47265 | 98.89944
16.9125 | 950.2244 | 5.472657 | 98.89957
16.92084 | 949.5884 | 5.472664 | 98.89969
-4 | 0 | 0 | 0
16.92917 | 948.8608 | 5.472665 | 98.89971
16.9375 | 948.0944 | 5.47265 | 98.89944
16.94583 | 947.3306 | 5.472628 | 98.89904
16.95416 | 946.5956 | 5.472606 | 98.89865
16.9625 | 945.9081 | 5.472586 | 98.89828
16.97083 | 945.2759 | 5.472576 | 98.8981
16.97916 | 944.7054 | 5.472572 | 98.89803
16.9875 | 944.1931 | 5.472578 | 98.89814
16.99583 | 943.7391 | 5.472582 | 98.89821
17.00417 | 943.3392 | 5.472588 | 98.89832
17.0125 | 942.9899 | 5.472592 | 98.89839
17.02084 | 942.6844 | 5.472598 | 98.8985
17.02917 | 942.4195 | 5.471809 | 98.88424
17.0375 | 942.1906 | 5.459022 | 98.65316
17.04584 | 941.9918 | 5.44533 | 98.40573
17.05417 | 941.8201 | 5.441158 | 98.33033
17.0625 | 941.672 | 5.43988 | 98.30723
17.07083 | 941.5455 | 5.4393 | 98.29675
17.07916 | 941.4369 | 5.438925 | 98.28998
17.0875 | 941.3444 | 5.438682 | 98.28559
17.09583 | 941.2669 | 5.438482 | 98.28197
17.10416 | 941.2011 | 5.438312 | 98.2789
17.1125 | 941.1478 | 5.438171 | 98.27635
17.12083 | 941.1062 | 5.438071 | 98.27454
17.12917 | 941.075 | 5.437974 | 98.27279
17.1375 | 941.0555 | 5.437868 | 98.27087
17.14584 | 941.0437 | 5.437758 | 98.26889
17.15417 | 941.0418 | 5.437646 | 98.26686
17.1625 | 941.0481 | 5.437527 | 98.26471
17.17084 | 941.0626 | 5.437405 | 98.26251
17.17917 | 941.0828 | 5.43728 | 98.26025
17.1875 | 941.1098 | 5.437157 | 98.25803
17.19583 | 941.1411 | 5.437034 | 98.2558
17.20416 | 941.1762 | 5.436908 | 98.25353
17.2125 | 941.2157 | 5.436778 | 98.25118
17.22083 | 941.2595 | 5.436649 | 98.24885
17.22916 | 941.3045 | 5.436518 | 98.24648
17.2375 | 941.354 | 5.436389 | 98.24415
17.24583 | 941.4038 | 5.436264 | 98.24189
17.25417 | 941.4551 | 5.436138 | 98.23961
17.2625 | 941.5086 | 5.436009 | 98.23728
17.27084 | 941.5626 | 5.435877 | 98.23489
17.27917 | 941.6178 | 5.435747 | 98.23255
17.2875 | 941.6728 | 5.435624 | 98.23032
17.29584 | 941.7286 | 5.4355 | 98.22808
17.30417 | 941.7853 | 5.435371 | 98.22575
17.3125 | 941.8413 | 5.435238 | 98.22335
17.32083 | 941.8982 | 5.435105 | 98.22094
17.32916 | 941.955 | 5.43497 | 98.2185
17.3375 | 942.0111 | 5.43484 | 98.21615
17.34583 | 942.0669 | 5.434718 | 98.21395
17.35416 | 942.122 | 5.434602 | 98.21185
17.3625 | 942.1774 | 5.434485 | 98.20974
17.37083 | 942.2328 | 5.43437 | 98.20766
17.37917 | 942.2866 | 5.434253 | 98.20555
17.3875 | 942.3403 | 5.43414 | 98.2035
17.39584 | 942.3937 | 5.434034 | 98.20159
17.40417 | 942.4464 | 5.43393 | 98.19971
17.4125 | 942.4989 | 5.433824 | 98.19779
17.42084 | 942.5504 | 5.433721 | 98.19593
17.42917 | 942.6035 | 5.433618 | 98.19407
17.4375 | 942.6554 | 5.433512 | 98.19216
17.44583 | 942.7062 | 5.433407 | 98.19026
17.45416 | 942.7569 | 5.433303 | 98.18838
17.4625 | 942.8086 | 5.433194 | 98.18641
17.47083 | 942.859 | 5.433084 | 98.18442
17.47916 | 942.9091 | 5.432969 | 98.18234
17.4875 | 942.9588 | 5.432854 | 98.18026
17.49583 | 943.0086 | 5.43274 | 98.1782
17.50417 | 943.0569 | 5.432629 | 98.1762
17.5125 | 943.1066 | 5.432514 | 98.17412
17.52084 | 943.1559 | 5.432392 | 98.17191
17.52917 | 943.2042 | 5.432274 | 98.16978
17.5375 | 943.2518 | 5.43216 | 98.16772
17.54584 | 943.2993 | 5.432049 | 98.16572
17.55417 | 943.3462 | 5.431941 | 98.16376
17.5625 | 943.3941 | 5.431829 | 98.16174
17.57083 | 943.4416 | 5.431717 | 98.15972
17.57916 | 943.4881 | 5.431604 | 98.15767
17.5875 | 943.5343 | 5.431487 | 98.15556
17.59583 | 943.5806 | 5.431376 | 98.15355
17.60416 | 943.6261 | 5.431268 | 98.1516
17.6125 | 943.6715 | 5.431168 | 98.1498
17.62083 | 943.7168 | 5.431066 | 98.14795
17.62917 | 943.7616 | 5.430964 | 98.14611
17.6375 | 943.8051 | 5.430862 | 98.14427
17.64584 | 943.8485 | 5.430758 | 98.14239
17.65417 | 943.8926 | 5.430656 | 98.14054
17.6625 | 943.9353 | 5.43056 | 98.13881
17.67084 | 943.9784 | 5.430461 | 98.13702
17.67917 | 944.0208 | 5.430358 | 98.13516
17.6875 | 944.0632 | 5.430254 | 98.13328
17.69583 | 944.1062 | 5.43015 | 98.1314
17.70416 | 944.1472 | 5.430045 | 98.1295
17.7125 | 944.1886 | 5.429939 | 98.12759
17.72083 | 944.2278 | 5.429825 | 98.12553
17.72916 | 944.2696 | 5.42972 | 98.12363
17.7375 | 944.3105 | 5.429624 | 98.12189
17.74583 | 944.3503 | 5.429526 | 98.12012
17.75417 | 944.3908 | 5.429428 | 98.11835
17.7625 | 944.4306 | 5.429331 | 98.1166
17.77084 | 944.4699 | 5.429238 | 98.11492
17.77917 | 944.5084 | 5.429144 | 98.11322
17.7875 | 944.5468 | 5.429051 | 98.11154
17.79584 | 944.5844 | 5.428962 | 98.10993
17.80417 | 944.6219 | 5.428878 | 98.10841
17.8125 | 944.6592 | 5.428796 | 98.10693
17.82083 | 944.696 | 5.428714 | 98.10545
17.82916 | 944.7338 | 5.428629 | 98.10391
17.8375 | 944.7706 | 5.428545 | 98.10239
17.84583 | 944.8078 | 5.428463 | 98.10091
17.85416 | 944.8451 | 5.428381 | 98.09943
17.8625 | 944.8816 | 5.428297 | 98.09791
17.87083 | 944.9176 | 5.42822 | 98.09652
17.87917 | 944.9535 | 5.42815 | 98.09526
17.8875 | 944.9894 | 5.428078 | 98.09395
17.89584 | 945.0259 | 5.428006 | 98.09265
17.90417 | 945.0609 | 5.427929 | 98.09126
17.9125 | 945.0959 | 5.42785 | 98.08983
17.92084 | 945.1309 | 5.427774 | 98.08846
17.92917 | 945.1655 | 5.4277 | 98.08712
17.9375 | 945.1994 | 5.427627 | 98.0858
17.94583 | 945.2334 | 5.427549 | 98.08439
17.95416 | 945.2658 | 5.42747 | 98.08297
17.9625 | 945.2991 | 5.427393 | 98.08158
17.97083 | 945.3312 | 5.427316 | 98.08018
17.97916 | 945.3641 | 5.427246 | 98.07892
17.9875 | 945.3965 | 5.42717 | 98.07755
17.99583 | 945.4288 | 5.42709 | 98.0761
18.00417 | 945.4616 | 5.42701 | 98.07465
18.0125 | 945.4934 | 5.426926 | 98.07314
18.02084 | 945.5261 | 5.426844 | 98.07165
-4 | 1 | 0 | 0
18.02917 | 945.5568 | 5.426761 | 98.07015
18.0375 | 945.5888 | 5.42668 | 98.06869
18.04584 | 945.6197 | 5.426604 | 98.06732
18.05417 | 945.6512 | 5.42653 | 98.06598
18.0625 | 945.6811 | 5.426458 | 98.06468
18.07083 | 945.7114 | 5.426387 | 98.0634
18.07916 | 945.7414 | 5.426318 | 98.06215
18.0875 | 945.7714 | 5.42625 | 98.06092
18.09583 | 945.8014 | 5.426182 | 98.05969
18.10416 | 945.8316 | 5.426118 | 98.05853
18.1125 | 945.861 | 5.426052 | 98.05734
18.12083 | 945.8905 | 5.425982 | 98.05608
18.12917 | 945.9184 | 5.425934 | 98.05521
18.1375 | 945.9474 | 5.425981 | 98.05606
18.14584 | 945.977 | 5.426045 | 98.05721
18.15417 | 946.0062 | 5.426014 | 98.05665
18.1625 | 946.0362 | 5.42594 | 98.05532
18.17084 | 946.0689 | 5.425874 | 98.05412
18.17917 | 946.1118 | 5.425862 | 98.05391
18.1875 | 946.1684 | 5.42594 | 98.05532
18.19583 | 946.2431 | 5.426026 | 98.05687
18.20416 | 946.317 | 5.426044 | 98.0572
18.2125 | 946.3814 | 5.425914 | 98.05485
18.22083 | 946.4347 | 5.42529 | 98.04357
18.22916 | 946.4732 | 5.423554 | 98.0122
18.2375 | 946.4989 | 5.420506 | 97.95712
18.24583 | 946.5141 | 5.41621 | 97.87948
18.25417 | 946.52 | 5.411213 | 97.78918
18.2625 | 946.5197 | 5.40601 | 97.69515
18.27084 | 946.5155 | 5.40085 | 97.6019
18.27917 | 946.5099 | 5.395806 | 97.51075
18.2875 | 946.5032 | 5.391015 | 97.42417
18.29584 | 946.4978 | 5.386353 | 97.33992
18.30417 | 946.4931 | 5.381926 | 97.25991
18.3125 | 946.4911 | 5.377608 | 97.18188
18.32083 | 946.4911 | 5.373469 | 97.10708
18.32916 | 946.4931 | 5.369421 | 97.03393
18.3375 | 946.4978 | 5.365493 | 96.96294
18.34583 | 946.5055 | 5.361481 | 96.89044
18.35416 | 946.515 | 5.357398 | 96.81665
18.3625 | 946.5262 | 5.35317 | 96.74025
18.37083 | 946.5391 | 5.349005 | 96.66498
18.37917 | 946.5535 | 5.34469 | 96.587
18.3875 | 946.5694 | 5.340398 | 96.50944
18.39584 | 946.5863 | 5.336106 | 96.43187
18.40417 | 946.6054 | 5.3317 | 96.35225
18.4125 | 946.6247 | 5.327532 | 96.27693
18.42084 | 946.6454 | 5.323402 | 96.20229
18.42917 | 946.666 | 5.319128 | 96.12506
18.4375 | 946.6879 | 5.314901 | 96.04867
18.44583 | 946.7106 | 5.310856 | 95.97557
18.45416 | 946.734 | 5.306732 | 95.90104
18.4625 | 946.7568 | 5.302549 | 95.82545
18.47083 | 946.7805 | 5.298474 | 95.7518
18.47916 | 946.8045 | 5.294479 | 95.67961
18.4875 | 946.8288 | 5.290612 | 95.60973
18.49583 | 946.8525 | 5.286891 | 95.54248
18.50417 | 946.8774 | 5.283156 | 95.47498
18.5125 | 946.9007 | 5.279512 | 95.40913
18.52084 | 946.9257 | 5.27586 | 95.34313
18.52917 | 946.9501 | 5.272373 | 95.28012
18.5375 | 946.975 | 5.268926 | 95.21783
18.54584 | 947.0004 | 5.265522 | 95.15631
18.55417 | 947.0259 | 5.262212 | 95.09649
18.5625 | 947.0506 | 5.258965 | 95.03781
18.57083 | 947.0756 | 5.255808 | 94.98076
18.57916 | 947.1004 | 5.252732 | 94.92517
18.5875 | 947.1249 | 5.249805 | 94.87228
18.59583 | 947.1476 | 5.2468 | 94.81797
18.60416 | 947.1715 | 5.243906 | 94.76567
18.6125 | 947.1931 | 5.241071 | 94.71444
18.62083 | 947.2145 | 5.238213 | 94.66279
18.62917 | 947.235 | 5.235428 | 94.61246
18.6375 | 947.2532 | 5.232732 | 94.56374
18.64584 | 947.2714 | 5.22996 | 94.51365
18.65417 | 947.2882 | 5.227126 | 94.46243
18.6625 | 947.3048 | 5.224384 | 94.41288
18.67084 | 947.3199 | 5.221741 | 94.36512
18.67917 | 947.335 | 5.21922 | 94.31956
18.6875 | 947.3493 | 5.216759 | 94.27509
18.69583 | 947.3634 | 5.214436 | 94.23311
18.70416 | 947.3764 | 5.21225 | 94.1936
18.7125 | 947.3891 | 5.210146 | 94.15558
18.72083 | 947.4015 | 5.208117 | 94.11891
18.72916 | 947.414 | 5.206158 | 94.08351
18.7375 | 947.4258 | 5.204209 | 94.04829
18.74583 | 947.4372 | 5.202264 | 94.01314
18.75417 | 947.4499 | 5.200352 | 93.97859
18.7625 | 947.4628 | 5.198524 | 93.94555
18.77084 | 947.4766 | 5.196717 | 93.91289
18.77917 | 947.4899 | 5.194948 | 93.88093
18.7875 | 947.5041 | 5.19321 | 93.84952
18.79584 | 947.5194 | 5.191506 | 93.81872
18.80417 | 947.5344 | 5.189773 | 93.78741
18.8125 | 947.5511 | 5.187964 | 93.75471
18.82083 | 947.5675 | 5.186205 | 93.72293
18.82916 | 947.5832 | 5.184436 | 93.69096
18.8375 | 947.6014 | 5.182665 | 93.65895
18.84583 | 947.6196 | 5.180824 | 93.62568
18.85416 | 947.6369 | 5.179022 | 93.59312
18.8625 | 947.6564 | 5.177204 | 93.56026
18.87083 | 947.6742 | 5.175473 | 93.52898
18.87917 | 947.6932 | 5.173795 | 93.49866
18.8875 | 947.7118 | 5.172118 | 93.46835
18.89584 | 947.7309 | 5.170402 | 93.43734
18.90417 | 947.7497 | 5.168652 | 93.40572
18.9125 | 947.768 | 5.166876 | 93.37362
18.92084 | 947.7858 | 5.165184 | 93.34304
18.92917 | 947.8035 | 5.163516 | 93.3129
18.9375 | 947.8208 | 5.161781 | 93.28155
18.94583 | 947.8384 | 5.160026 | 93.24983
18.95416 | 947.8551 | 5.158296 | 93.21857
18.9625 | 947.8728 | 5.156628 | 93.18842
18.97083 | 947.8906 | 5.154972 | 93.1585
18.97916 | 947.9074 | 5.153259 | 93.12754
18.9875 | 947.9246 | 5.15149 | 93.09557
18.99583 | 947.9406 | 5.149694 | 93.06311
19.00417 | 947.9582 | 5.147946 | 93.03153
19.0125 | 947.9754 | 5.146141 | 92.99891
19.02084 | 947.9912 | 5.144322 | 92.96603
19.02917 | 948.0079 | 5.142522 | 92.93351
19.0375 | 948.0228 | 5.140787 | 92.90215
19.04584 | 948.038 | 5.139041 | 92.8706
19.05417 | 948.0542 | 5.137344 | 92.83993
19.0625 | 948.0686 | 5.135653 | 92.80937
19.07083 | 948.0825 | 5.133941 | 92.77843
19.07916 | 948.097 | 5.132187 | 92.74674
19.0875 | 948.1116 | 5.130438 | 92.71513
19.09583 | 948.1259 | 5.128688 | 92.6835
19.10416 | 948.1395 | 5.126996 | 92.65293
19.1125 | 948.1539 | 5.125332 | 92.62286
19.12083 | 948.1679 | 5.123627 | 92.59204
19.12917 | 948.1818 | 5.122026 | 92.56311
19.1375 | 948.1962 | 5.120472 | 92.53503
19.14584 | 948.2082 | 5.11889 | 92.50644
19.15417 | 948.2215 | 5.117324 | 92.47814
19.1625 | 948.2343 | 5.115791 | 92.45043
19.17084 | 948.2461 | 5.114196 | 92.42161
19.17917 | 948.259 | 5.112574 | 92.3923
19.1875 | 948.2719 | 5.110969 | 92.36329
19.19583 | 948.2842 | 5.109256 | 92.33234
19.20416 | 948.2975 | 5.10755 | 92.30151
19.2125 | 948.3101 | 5.105838 | 92.27057
19.22083 | 948.3222 | 5.104164 | 92.24032
19.22916 | 948.3348 | 5.102476 | 92.20981
19.2375 | 948.347 | 5.100834 | 92.18014
19.24583 | 948.359 | 5.09919 | 92.15043
19.25417 | 948.3718 | 5.09751 | 92.12007
19.2625 | 948.3837 | 5.095829 | 92.08969
19.27084 | 948.3953 | 5.094188 | 92.06003
19.27917 | 948.4066 | 5.092528 | 92.03003
19.2875 | 948.4179 | 5.09091 | 92.0008
19.29584 | 948.4294 | 5.08922 | 91.97025
19.30417 | 948.4402 | 5.087532 | 91.93975
19.3125 | 948.4503 | 5.085946 | 91.91109
19.32083 | 948.4609 | 5.084404 | 91.88322
19.32916 | 948.4719 | 5.082836 | 91.85489
19.3375 | 948.4829 | 5.081211 | 91.82552
19.34583 | 948.4937 | 5.079626 | 91.79688
19.35416 | 948.5038 | 5.0781 | 91.7693
19.3625 | 948.5141 | 5.076538 | 91.74107
19.37083 | 948.5239 | 5.075014 | 91.71353
19.37917 | 948.5343 | 5.073578 | 91.68758
19.3875 | 948.5447 | 5.072113 | 91.6611
19.39584 | 948.5543 | 5.070652 | 91.6347
19.40417 | 948.5641 | 5.069122 | 91.60705
19.4125 | 948.5747 | 5.067624 | 91.57998
19.42084 | 948.5845 | 5.066204 | 91.55432
19.42917 | 948.5951 | 5.064782 | 91.52862
19.4375 | 948.6054 | 5.063262 | 91.50115
19.44583 | 948.6155 | 5.06177 | 91.47419
19.45416 | 948.6253 | 5.06033 | 91.44817
19.4625 | 948.6371 | 5.058863 | 91.42166
19.47083 | 948.6457 | 5.05736 | 91.39449
19.47916 | 948.6559 | 5.055832 | 91.36688
19.4875 | 948.6651 | 5.054313 | 91.33943
19.49583 | 948.6751 | 5.05276 | 91.31136
19.50417 | 948.6837 | 5.051258 | 91.28422
19.5125 | 948.6931 | 5.049753 | 91.25702
19.52084 | 948.7018 | 5.048238 | 91.22964
19.52917 | 948.711 | 5.046821 | 91.20404
19.5375 | 948.7187 | 5.045383 | 91.17805
19.54584 | 948.7269 | 5.043899 | 91.15123
19.55417 | 948.7356 | 5.04251 | 91.12613
19.5625 | 948.7442 | 5.04114 | 91.10137
19.57083 | 948.752 | 5.03976 | 91.07643
19.57916 | 948.76 | 5.03833 | 91.05059
19.5875 | 948.7676 | 5.036914 | 91.025
19.59583 | 948.7738 | 5.03549 | 90.99927
19.60416 | 948.7806 | 5.034058 | 90.97339
19.6125 | 948.7882 | 5.032626 | 90.94751
19.62083 | 948.7951 | 5.031158 | 90.92098
19.62917 | 948.8022 | 5.029739 | 90.89534
19.6375 | 948.8101 | 5.028334 | 90.86995
19.64584 | 948.8181 | 5.026957 | 90.84506
19.65417 | 948.8258 | 5.025665 | 90.82171
19.6625 | 948.8338 | 5.024409 | 90.79902
19.67084 | 948.8409 | 5.02312 | 90.77572
19.67917 | 948.8488 | 5.021866 | 90.75306
19.6875 | 948.8576 | 5.020656 | 90.73119
19.69583 | 948.8647 | 5.019325 | 90.70714
19.70416 | 948.8726 | 5.017969 | 90.68264
19.7125 | 948.8809 | 5.016648 | 90.65876
19.72083 | 948.8882 | 5.015361 | 90.63551
19.72916 | 948.8968 | 5.014111 | 90.61292
19.7375 | 948.9044 | 5.012906 | 90.59114
19.74583 | 948.9126 | 5.011713 | 90.56958
19.75417 | 948.9199 | 5.01051 | 90.54784
19.7625 | 948.9276 | 5.009213 | 90.5244
19.77084 | 948.9356 | 5.007877 | 90.50026
19.77917 | 948.9438 | 5.006567 | 90.47658
19.7875 | 948.9531 | 5.00535 | 90.45459
19.79584 | 948.961 | 5.004102 | 90.43204
19.80417 | 948.9681 | 5.002847 | 90.40936
19.8125 | 948.9774 | 5.001652 | 90.38776
19.82083 | 948.9855 | 5.000518 | 90.36727
19.82916 | 948.993 | 4.999382 | 90.34674
19.8375 | 949.0001 | 4.998274 | 90.32672
19.84583 | 949.007 | 4.997224 | 90.30774
19.85416 | 949.014 | 4.996156 | 90.28844
19.8625 | 949.0214 | 4.995088 | 90.26914
19.87083 | 949.0275 | 4.99406 | 90.25056
19.87917 | 949.0339 | 4.99298 | 90.23105
19.8875 | 949.0406 | 4.991953 | 90.21249
19.89584 | 949.048 | 4.990903 | 90.19351
19.90417 | 949.0545 | 4.989888 | 90.17517
19.9125 | 949.0611 | 4.98891 | 90.15749
19.92084 | 949.068 | 4.98791 | 90.13942
19.92917 | 949.0739 | 4.98694 | 90.12189
19.9375 | 949.0814 | 4.986043 | 90.10568
19.94583 | 949.0884 | 4.98515 | 90.08954
19.95416 | 949.0951 | 4.984217 | 90.07268
19.9625 | 949.1019 | 4.98333 | 90.05665
19.97083 | 949.1086 | 4.982507 | 90.04178
19.97916 | 949.1158 | 4.981648 | 90.02626
19.9875 | 949.1231 | 4.98082 | 90.01129
19.99583 | 949.1304 | 4.97999 | 89.9963
20.00417 | 949.1379 | 4.979172 | 89.98151
20.0125 | 949.1441 | 4.978348 | 89.96662
20.02084 | 949.1507 | 4.977514 | 89.95155
20.02917 | 949.1559 | 4.976697 | 89.93679
20.0375 | 949.1622 | 4.97588 | 89.92202
20.04584 | 949.168 | 4.975064 | 89.90727
20.05417 | 949.1738 | 4.974248 | 89.89253
20.0625 | 949.178 | 4.973433 | 89.8778
20.07083 | 949.1836 | 4.972622 | 89.86314
20.07916 | 949.1882 | 4.971812 | 89.84851
20.0875 | 949.1932 | 4.971006 | 89.83394
20.09583 | 949.1984 | 4.970192 | 89.81923
20.10416 | 949.203 | 4.969379 | 89.80454
20.1125 | 949.2076 | 4.968564 | 89.78981
20.12083 | 949.2141 | 4.967753 | 89.77515
20.12917 | 949.2199 | 4.96695 | 89.76064
20.1375 | 949.2259 | 4.966156 | 89.74629
20.14584 | 949.2319 | 4.965372 | 89.73212
20.15417 | 949.2384 | 4.964596 | 89.7181
20.1625 | 949.2437 | 4.96382 | 89.70408
20.17084 | 949.2491 | 4.963047 | 89.69011
20.17917 | 949.2545 | 4.96228 | 89.67625
20.1875 | 949.2608 | 4.961522 | 89.66255
20.19583 | 949.2659 | 4.960777 | 89.64909
20.20416 | 949.2718 | 4.960042 | 89.6358
20.2125 | 949.2782 | 4.959314 | 89.62265
20.22083 | 949.283 | 4.9586 | 89.60974
20.22916 | 949.288 | 4.957893 | 89.59697
20.2375 | 949.2937 | 4.957196 | 89.58437
20.24583 | 949.3001 | 4.956504 | 89.57187
20.25417 | 949.3053 | 4.955825 | 89.5596
20.2625 | 949.3113 | 4.955154 | 89.54747
20.27084 | 949.3171 | 4.954496 | 89.53558
20.27917 | 949.3219 | 4.953847 | 89.52385
20.2875 | 949.3281 | 4.95321 | 89.51234
20.29584 | 949.332 | 4.952592 | 89.50117
20.30417 | 949.3375 | 4.95199 | 89.49029
20.3125 | 949.3429 | 4.951394 | 89.47952
20.32083 | 949.347 | 4.950809 | 89.46895
20.32916 | 949.3519 | 4.950234 | 89.45856
20.3375 | 949.357 | 4.949667 | 89.44831
20.34583 | 949.3613 | 4.949106 | 89.43817
20.35416 | 949.3661 | 4.948552 | 89.42816
20.3625 | 949.3699 | 4.948004 | 89.41826
20.37083 | 949.3749 | 4.947467 | 89.40855
20.37917 | 949.3793 | 4.94694 | 89.39903
20.3875 | 949.3844 | 4.946422 | 89.38967
20.39584 | 949.3887 | 4.945917 | 89.38054
20.40417 | 949.392 | 4.945421 | 89.37158
20.4125 | 949.3962 | 4.944938 | 89.36285
20.42084 | 949.4014 | 4.944464 | 89.35428
20.42917 | 949.4056 | 4.944002 | 89.34594
20.4375 | 949.4092 | 4.94355 | 89.33777
20.44583 | 949.413 | 4.943106 | 89.32974
20.45416 | 949.4171 | 4.942666 | 89.32179
20.4625 | 949.4201 | 4.942237 | 89.31404
20.47083 | 949.4247 | 4.941817 | 89.30645
20.47916 | 949.4282 | 4.941403 | 89.29897
20.4875 | 949.4318 | 4.940996 | 89.29161
20.49583 | 949.4355 | 4.940591 | 89.28429
20.50417 | 949.4394 | 4.9402 | 89.27723
20.5125 | 949.443 | 4.939822 | 89.2704
20.52084 | 949.4474 | 4.939451 | 89.26369
20.52917 | 949.4514 | 4.939088 | 89.25713
20.5375 | 949.4555 | 4.938738 | 89.25081
20.54584 | 949.4601 | 4.938393 | 89.24457
20.55417 | 949.4641 | 4.938062 | 89.23859
20.5625 | 949.4684 | 4.937738 | 89.23273
20.57083 | 949.4726 | 4.937422 | 89.22702
20.57916 | 949.4769 | 4.937107 | 89.22133
20.5875 | 949.4812 | 4.936803 | 89.21584
20.59583 | 949.4841 | 4.936506 | 89.21047
20.60416 | 949.4872 | 4.936212 | 89.20516
20.6125 | 949.4906 | 4.935924 | 89.19995
20.62083 | 949.4924 | 4.93564 | 89.19482
20.62917 | 949.4972 | 4.935362 | 89.1898
20.6375 | 949.4995 | 4.935094 | 89.18495
20.64584 | 949.5032 | 4.934826 | 89.18011
20.65417 | 949.5066 | 4.934562 | 89.17534
20.6625 | 949.5106 | 4.9343 | 89.1706
20.67084 | 949.5134 | 4.934041 | 89.16592
20.67917 | 949.5181 | 4.933783 | 89.16126
20.6875 | 949.5216 | 4.93353 | 89.15669
20.69583 | 949.5246 | 4.933278 | 89.15214
20.70416 | 949.5272 | 4.933036 | 89.14776
20.7125 | 949.5312 | 4.9328 | 89.1435
20.72083 | 949.5337 | 4.932571 | 89.13936
20.72916 | 949.5363 | 4.932354 | 89.13544
20.7375 | 949.538 | 4.932136 | 89.1315
20.74583 | 949.5405 | 4.931925 | 89.12768
20.75417 | 949.5449 | 4.931728 | 89.12412
20.7625 | 949.547 | 4.931538 | 89.12069
20.77084 | 949.5497 | 4.931356 | 89.1174
20.77917 | 949.5534 | 4.93118 | 89.11422
20.7875 | 949.5562 | 4.931004 | 89.11104
20.79584 | 949.56 | 4.930832 | 89.10793
20.80417 | 949.564 | 4.930666 | 89.10493
20.8125 | 949.5666 | 4.930498 | 89.1019
20.82083 | 949.5714 | 4.930334 | 89.09893
20.82916 | 949.5746 | 4.930178 | 89.09611
20.8375 | 949.5781 | 4.930025 | 89.09335
20.84583 | 949.5816 | 4.929876 | 89.09066
20.85416 | 949.5858 | 4.929728 | 89.08798
20.8625 | 949.5895 | 4.929584 | 89.08538
20.87083 | 949.5926 | 4.929438 | 89.08274
20.87917 | 949.5965 | 4.92929 | 89.08007
20.8875 | 949.5986 | 4.929145 | 89.07745
20.89584 | 949.6026 | 4.929004 | 89.0749
20.90417 | 949.6055 | 4.928867 | 89.07242
20.9125 | 949.607 | 4.928731 | 89.06996
20.92084 | 949.609 | 4.928598 | 89.06756
20.92917 | 949.6116 | 4.928463 | 89.06512
20.9375 | 949.6144 | 4.928326 | 89.06265
20.94583 | 949.6164 | 4.928196 | 89.0603
20.95416 | 949.6191 | 4.928074 | 89.05809
20.9625 | 949.621 | 4.92796 | 89.05603
20.97083 | 949.6238 | 4.927848 | 89.05401
20.97916 | 949.6254 | 4.927734 | 89.05195
20.9875 | 949.6274 | 4.92761 | 89.04971
20.99583 | 949.6304 | 4.92749 | 89.04754
21.00417 | 949.6328 | 4.92738 | 89.04555
21.0125 | 949.6351 | 4.92727 | 89.04356
21.02084 | 949.6368 | 4.927158 | 89.04154
21.02917 | 949.6399 | 4.927047 | 89.03953
21.0375 | 949.6431 | 4.926937 | 89.03754
21.04584 | 949.6466 | 4.92683 | 89.03561
21.05417 | 949.6482 | 4.926724 | 89.03369
21.0625 | 949.6519 | 4.926619 | 89.0318
21.07083 | 949.6547 | 4.926516 | 89.02994
21.07916 | 949.6564 | 4.926418 | 89.02816
21.0875 | 949.6585 | 4.926319 | 89.02638
21.09583 | 949.6606 | 4.926223 | 89.02464
21.10416 | 949.6632 | 4.926129 | 89.02294
21.1125 | 949.6658 | 4.926042 | 89.02137
21.12083 | 949.6681 | 4.925956 | 89.01982
21.12917 | 949.6706 | 4.925871 | 89.01828
21.1375 | 949.6732 | 4.925787 | 89.01676
21.14584 | 949.6766 | 4.925704 | 89.01526
21.15417 | 949.6788 | 4.925617 | 89.01369
21.1625 | 949.6822 | 4.925528 | 89.01208
21.17084 | 949.6844 | 4.92544 | 89.01049
21.17917 | 949.6876 | 4.92535 | 89.00886
21.1875 | 949.6894 | 4.925268 | 89.00738
21.19583 | 949.6914 | 4.925184 | 89.00586
21.20416 | 949.6944 | 4.925107 | 89.00447
21.2125 | 949.6972 | 4.925034 | 89.00315
21.22083 | 949.6993 | 4.924962 | 89.00185
21.22916 | 949.7019 | 4.924892 | 89.00059
21.2375 | 949.7038 | 4.92482 | 88.99929
21.24583 | 949.7064 | 4.92475 | 88.99802
21.25417 | 949.7071 | 4.924684 | 88.99683
21.2625 | 949.7094 | 4.924614 | 88.99556
21.27084 | 949.7106 | 4.924545 | 88.99432
21.27917 | 949.7132 | 4.924474 | 88.99303
21.2875 | 949.7152 | 4.924406 | 88.9918
21.29584 | 949.7178 | 4.92434 | 88.99061
21.30417 | 949.7196 | 4.924276 | 88.98946
21.3125 | 949.7218 | 4.924211 | 88.98828
21.32083 | 949.7231 | 4.92415 | 88.98718
21.32916 | 949.7259 | 4.92409 | 88.98609
21.3375 | 949.727 | 4.924038 | 88.98515
21.34583 | 949.7303 | 4.923984 | 88.98418
21.35416 | 949.7314 | 4.923928 | 88.98317
21.3625 | 949.7326 | 4.923868 | 88.98208
21.37083 | 949.7341 | 4.923813 | 88.98109
21.37917 | 949.7356 | 4.923759 | 88.98011
21.3875 | 949.7379 | 4.923702 | 88.97908
21.39584 | 949.7399 | 4.923644 | 88.97803
21.40417 | 949.7416 | 4.92359 | 88.97706
21.4125 | 949.7434 | 4.923531 | 88.97599
21.42084 | 949.7453 | 4.923476 | 88.975
21.42917 | 949.7472 | 4.923419 | 88.97397
21.4375 | 949.7478 | 4.923359 | 88.97288
21.44583 | 949.7491 | 4.923298 | 88.97178
21.45416 | 949.7494 | 4.923231 | 88.97057
21.4625 | 949.7501 | 4.923168 | 88.96943
21.47083 | 949.7504 | 4.923108 | 88.96835
21.47916 | 949.7507 | 4.92305 | 88.9673
21.4875 | 949.7519 | 4.922989 | 88.9662
21.49583 | 949.753 | 4.92293 | 88.96513
21.50417 | 949.7535 | 4.922874 | 88.96412
21.5125 | 949.7551 | 4.92282 | 88.96314
21.52084 | 949.7568 | 4.922764 | 88.96213
21.52917 | 949.758 | 4.922708 | 88.96112
21.5375 | 949.759 | 4.92265 | 88.96007
21.54584 | 949.7603 | 4.922589 | 88.95897
21.55417 | 949.7624 | 4.92253 | 88.9579
21.5625 | 949.7655 | 4.922478 | 88.95696
21.57083 | 949.7668 | 4.922426 | 88.95602
21.57916 | 949.7696 | 4.922375 | 88.9551
21.5875 | 949.772 | 4.922324 | 88.95418
21.59583 | 949.7751 | 4.922274 | 88.95328
21.60416 | 949.7774 | 4.922222 | 88.95234
21.6125 | 949.7797 | 4.922172 | 88.95143
21.62083 | 949.782 | 4.922128 | 88.95064
21.62917 | 949.7856 | 4.922085 | 88.94986
21.6375 | 949.7882 | 4.922043 | 88.9491
21.64584 | 949.791 | 4.922002 | 88.94836
21.65417 | 949.7934 | 4.921962 | 88.94764
21.6625 | 949.796 | 4.921918 | 88.94684
21.67084 | 949.7984 | 4.921874 | 88.94605
21.67917 | 949.7996 | 4.921828 | 88.94522
21.6875 | 949.8022 | 4.921785 | 88.94444
21.69583 | 949.8036 | 4.921738 | 88.94359
21.70416 | 949.8055 | 4.921696 | 88.94283
21.7125 | 949.808 | 4.921652 | 88.94204
21.72083 | 949.8093 | 4.92162 | 88.94146
21.72916 | 949.8111 | 4.92159 | 88.94091
21.7375 | 949.8126 | 4.921558 | 88.94034
21.74583 | 949.8142 | 4.921529 | 88.93981
21.75417 | 949.8156 | 4.921498 | 88.93925
21.7625 | 949.8169 | 4.921467 | 88.93869
21.77084 | 949.8181 | 4.921433 | 88.93808
21.77917 | 949.8197 | 4.921396 | 88.93741
21.7875 | 949.8199 | 4.921363 | 88.93681
21.79584 | 949.8214 | 4.921332 | 88.93625
21.80417 | 949.8218 | 4.921298 | 88.93564
21.8125 | 949.8228 | 4.921269 | 88.93511
21.82083 | 949.8236 | 4.921242 | 88.93463
21.82916 | 949.8257 | 4.921213 | 88.9341
21.8375 | 949.8272 | 4.921187 | 88.93363
21.84583 | 949.8297 | 4.921158 | 88.93311
21.85416 | 949.8309 | 4.921127 | 88.93255
21.8625 | 949.8324 | 4.921096 | 88.93199
21.87083 | 949.8339 | 4.921066 | 88.93145
21.87917 | 949.8372 | 4.921035 | 88.93089
21.8875 | 949.8388 | 4.921004 | 88.93033
21.89584 | 949.8406 | 4.92097 | 88.92971
21.90417 | 949.8418 | 4.920934 | 88.92906
21.9125 | 949.8438 | 4.920894 | 88.92834
21.92084 | 949.8452 | 4.920856 | 88.92765
21.92917 | 949.847 | 4.920825 | 88.92709
21.9375 | 949.8478 | 4.920796 | 88.92657
21.94583 | 949.8484 | 4.92077 | 88.9261
21.95416 | 949.8495 | 4.920746 | 88.92566
21.9625 | 949.8492 | 4.920723 | 88.92525
21.97083 | 949.8499 | 4.920697 | 88.92478
21.97916 | 949.8501 | 4.920669 | 88.92427
21.9875 | 949.8507 | 4.920642 | 88.92378
21.99583 | 949.8525 | 4.920613 | 88.92326
22.00417 | 949.8538 | 4.920582 | 88.9227
22.0125 | 949.8541 | 4.92055 | 88.92212
22.02084 | 949.8547 | 4.920524 | 88.92165
22.02917 | 949.8556 | 4.920498 | 88.92118
22.0375 | 949.857 | 4.920468 | 88.92064
22.04584 | 949.8586 | 4.920434 | 88.92002
22.05417 | 949.8595 | 4.9204 | 88.91941
22.0625 | 949.8618 | 4.920368 | 88.91883
22.07083 | 949.8631 | 4.92034 | 88.91833
22.07916 | 949.8634 | 4.92031 | 88.91778
22.0875 | 949.865 | 4.920279 | 88.91722
22.09583 | 949.8656 | 4.92024 | 88.91652
22.10416 | 949.8676 | 4.920204 | 88.91587
22.1125 | 949.8688 | 4.920169 | 88.91524
22.12083 | 949.8702 | 4.920133 | 88.91458
22.12917 | 949.872 | 4.9201 | 88.91399
22.1375 | 949.8722 | 4.920069 | 88.91343
22.14584 | 949.8731 | 4.920036 | 88.91283
22.15417 | 949.8749 | 4.92 | 88.91218
22.1625 | 949.8751 | 4.919968 | 88.9116
22.17084 | 949.8761 | 4.919934 | 88.91099
22.17917 | 949.8764 | 4.919893 | 88.91025
22.1875 | 949.8774 | 4.919852 | 88.90951
22.19583 | 949.8764 | 4.91981 | 88.90875
22.20416 | 949.8774 | 4.919771 | 88.90804
22.2125 | 949.8782 | 4.919734 | 88.90737
22.22083 | 949.8785 | 4.919696 | 88.90669
22.22916 | 949.8796 | 4.91965 | 88.90586
22.2375 | 949.8805 | 4.919611 | 88.90515
22.24583 | 949.8801 | 4.91957 | 88.90441
22.25417 | 949.8808 | 4.919534 | 88.90376
22.2625 | 949.8806 | 4.919494 | 88.90304
22.27084 | 949.8812 | 4.919451 | 88.90226
22.27917 | 949.8812 | 4.919407 | 88.90146
22.2875 | 949.8814 | 4.919365 | 88.90071
22.29584 | 949.8812 | 4.919325 | 88.89998
22.30417 | 949.8809 | 4.919292 | 88.89939
22.3125 | 949.8814 | 4.919261 | 88.89883
22.32083 | 949.8824 | 4.919232 | 88.8983
22.32916 | 949.8825 | 4.919208 | 88.89787
22.3375 | 949.8839 | 4.919187 | 88.89749
22.34583 | 949.8851 | 4.919168 | 88.89715
22.35416 | 949.8866 | 4.919153 | 88.89687
22.3625 | 949.8878 | 4.919135 | 88.89655
22.37083 | 949.8889 | 4.919113 | 88.89615
22.37917 | 949.89 | 4.919091 | 88.89575
22.3875 | 949.8922 | 4.919067 | 88.89532
22.39584 | 949.8942 | 4.919039 | 88.89481
22.40417 | 949.8953 | 4.919006 | 88.89422
22.4125 | 949.8972 | 4.918974 | 88.89364
22.42084 | 949.8986 | 4.918938 | 88.89299
22.42917 | 949.9006 | 4.918903 | 88.89236
22.4375 | 949.9019 | 4.91887 | 88.89176
22.44583 | 949.9034 | 4.918839 | 88.8912
22.45416 | 949.9044 | 4.918806 | 88.8906
22.4625 | 949.9055 | 4.918774 | 88.89003
22.47083 | 949.9068 | 4.91875 | 88.88959
22.47916 | 949.9062 | 4.918728 | 88.88919
22.4875 | 949.9063 | 4.918712 | 88.8889
22.49583 | 949.9062 | 4.918702 | 88.88872
22.50417 | 949.907 | 4.918696 | 88.88862
22.5125 | 949.9082 | 4.918688 | 88.88847
22.52084 | 949.9082 | 4.918684 | 88.8884
22.52917 | 949.9078 | 4.918674 | 88.88822
22.5375 | 949.9081 | 4.91866 | 88.88797
22.54584 | 949.9078 | 4.918646 | 88.88771
22.55417 | 949.9081 | 4.918631 | 88.88744
22.5625 | 949.9089 | 4.918614 | 88.88713
22.57083 | 949.9091 | 4.9186 | 88.88688
22.57916 | 949.9098 | 4.918585 | 88.88661
22.5875 | 949.9106 | 4.918568 | 88.8863
22.59583 | 949.9105 | 4.918553 | 88.88603
22.60416 | 949.9112 | 4.918533 | 88.88567
22.6125 | 949.9112 | 4.918516 | 88.88536
22.62083 | 949.9137 | 4.9185 | 88.88507
22.62917 | 949.9137 | 4.918482 | 88.88475
22.6375 | 949.9165 | 4.918461 | 88.88437
22.64584 | 949.9168 | 4.918442 | 88.88403
22.65417 | 949.9181 | 4.918419 | 88.88361
22.6625 | 949.9194 | 4.918393 | 88.88314
22.67084 | 949.9194 | 4.918374 | 88.8828
22.67917 | 949.9207 | 4.918356 | 88.88247
22.6875 | 949.9212 | 4.918339 | 88.88216
22.69583 | 949.9228 | 4.918314 | 88.88171
22.70416 | 949.9231 | 4.918286 | 88.88121
22.7125 | 949.9241 | 4.918256 | 88.88066
22.72083 | 949.9249 | 4.91823 | 88.88019
22.72916 | 949.9257 | 4.91821 | 88.87983
22.7375 | 949.9266 | 4.918192 | 88.87951
22.74583 | 949.9272 | 4.918175 | 88.8792
22.75417 | 949.9281 | 4.918161 | 88.87895
22.7625 | 949.9285 | 4.918145 | 88.87866
22.77084 | 949.9289 | 4.918129 | 88.87837
22.77917 | 949.9295 | 4.91811 | 88.87803
22.7875 | 949.9305 | 4.918089 | 88.87765
22.79584 | 949.9301 | 4.918068 | 88.87727
22.80417 | 949.9308 | 4.918047 | 88.87689
22.8125 | 949.9303 | 4.918024 | 88.87647
22.82083 | 949.9305 | 4.918 | 88.87604
22.82916 | 949.9296 | 4.917972 | 88.87553
22.8375 | 949.9295 | 4.917944 | 88.87503
22.84583 | 949.9291 | 4.91792 | 88.87459
22.85416 | 949.9285 | 4.917896 | 88.87416
22.8625 | 949.9269 | 4.917872 | 88.87372
22.87083 | 949.9262 | 4.917844 | 88.87322
22.87917 | 949.9259 | 4.917825 | 88.87288
22.8875 | 949.9254 | 4.917813 | 88.87266
22.89584 | 949.9262 | 4.9178 | 88.87242
22.90417 | 949.9269 | 4.91779 | 88.87224
22.9125 | 949.9262 | 4.917778 | 88.87203
22.92084 | 949.9276 | 4.917765 | 88.87179
22.92917 | 949.9274 | 4.917752 | 88.87156
22.9375 | 949.9285 | 4.917742 | 88.87138
22.94583 | 949.9291 | 4.91773 | 88.87116
22.95416 | 949.93 | 4.917716 | 88.87091
22.9625 | 949.9312 | 4.917703 | 88.87067
22.97083 | 949.9324 | 4.917694 | 88.87051
22.97916 | 949.9332 | 4.917682 | 88.87029
22.9875 | 949.9347 | 4.917668 | 88.87004
22.99583 | 949.9351 | 4.917656 | 88.86982
23.00417 | 949.9351 | 4.917639 | 88.86951
23.0125 | 949.937 | 4.917628 | 88.86932
23.02084 | 949.9382 | 4.917616 | 88.8691
23.02917 | 949.9394 | 4.917605 | 88.8689
23.0375 | 949.9389 | 4.917594 | 88.8687
23.04584 | 949.9389 | 4.917578 | 88.86841
23.05417 | 949.9394 | 4.917568 | 88.86823
23.0625 | 949.9391 | 4.917552 | 88.86794
23.07083 | 949.9389 | 4.917537 | 88.86767
23.07916 | 949.9392 | 4.917519 | 88.86735
23.0875 | 949.9389 | 4.9175 | 88.867
23.09583 | 949.9392 | 4.917481 | 88.86666
23.10416 | 949.9394 | 4.91747 | 88.86646
23.1125 | 949.9402 | 4.917467 | 88.86641
23.12083 | 949.9415 | 4.91746 | 88.86628
23.12917 | 949.9413 | 4.917459 | 88.86626
23.1375 | 949.9431 | 4.917457 | 88.86623
23.14584 | 949.9445 | 4.917447 | 88.86604
23.15417 | 949.9452 | 4.917432 | 88.86577
23.1625 | 949.9459 | 4.91742 | 88.86556
23.17084 | 949.9472 | 4.917404 | 88.86527
23.17917 | 949.9478 | 4.917392 | 88.86505
23.1875 | 949.9481 | 4.917377 | 88.86478
23.19583 | 949.9489 | 4.917357 | 88.86442
23.20416 | 949.9495 | 4.917338 | 88.86407
23.2125 | 949.9497 | 4.917324 | 88.86382
23.22083 | 949.9503 | 4.917307 | 88.86351
23.22916 | 949.95 | 4.917287 | 88.86315
23.2375 | 949.9499 | 4.917264 | 88.86274
23.24583 | 949.9506 | 4.917236 | 88.86223
23.25417 | 949.9507 | 4.917208 | 88.86173
23.2625 | 949.9508 | 4.917184 | 88.86129
23.27084 | 949.9518 | 4.917166 | 88.86097
23.27917 | 949.9515 | 4.917139 | 88.86048
23.2875 | 949.9518 | 4.917115 | 88.86004
23.29584 | 949.9516 | 4.917094 | 88.85967
23.30417 | 949.9509 | 4.917074 | 88.8593
23.3125 | 949.9514 | 4.917056 | 88.85898
23.32083 | 949.9506 | 4.917038 | 88.85865
23.32916 | 949.9504 | 4.917016 | 88.85826
23.3375 | 949.9511 | 4.916996 | 88.85789
23.34583 | 949.9508 | 4.916972 | 88.85746
23.35416 | 949.9508 | 4.916956 | 88.85717
23.3625 | 949.9516 | 4.916939 | 88.85686
23.37083 | 949.9525 | 4.91692 | 88.85652
23.37917 | 949.953 | 4.916906 | 88.85627
23.3875 | 949.9532 | 4.916886 | 88.85591
23.39584 | 949.9547 | 4.91687 | 88.85562
23.40417 | 949.9551 | 4.916858 | 88.8554
23.4125 | 949.9551 | 4.916852 | 88.85529
23.42084 | 949.9566 | 4.916847 | 88.8552
23.42917 | 949.9566 | 4.91684 | 88.85507
23.4375 | 949.9579 | 4.916833 | 88.85495
23.44583 | 949.9592 | 4.91682 | 88.85471
23.45416 | 949.9591 | 4.91681 | 88.85453
23.4625 | 949.9599 | 4.916798 | 88.85432
23.47083 | 949.9606 | 4.916783 | 88.85404
23.47916 | 949.9606 | 4.916771 | 88.85383
23.4875 | 949.9609 | 4.916759 | 88.85361
23.49583 | 949.9618 | 4.916748 | 88.85341
23.50417 | 949.9616 | 4.916744 | 88.85334
23.5125 | 949.9612 | 4.91674 | 88.85327
23.52084 | 949.9616 | 4.916736 | 88.8532
23.52917 | 949.9619 | 4.916724 | 88.85298
23.5375 | 949.9619 | 4.916711 | 88.85274
23.54584 | 949.9624 | 4.916699 | 88.85253
23.55417 | 949.9624 | 4.916689 | 88.85235
23.5625 | 949.9612 | 4.916676 | 88.85211
23.57083 | 949.9613 | 4.916664 | 88.85189
23.57916 | 949.9601 | 4.916652 | 88.85168
23.5875 | 949.9609 | 4.91664 | 88.85146
23.59583 | 949.9605 | 4.916628 | 88.85124
23.60416 | 949.9603 | 4.916616 | 88.85103
23.6125 | 949.9611 | 4.916606 | 88.85085
23.62083 | 949.9613 | 4.916598 | 88.8507
23.62917 | 949.9618 | 4.916593 | 88.85061
23.6375 | 949.9616 | 4.916589 | 88.85054
23.64584 | 949.9624 | 4.916584 | 88.85045
23.65417 | 949.9634 | 4.91658 | 88.85038
23.6625 | 949.9644 | 4.916574 | 88.85027
23.67084 | 949.9647 | 4.916567 | 88.85014
23.67917 | 949.9655 | 4.916554 | 88.84991
23.6875 | 949.9656 | 4.916537 | 88.8496
23.69583 | 949.9655 | 4.916516 | 88.84922
23.70416 | 949.9657 | 4.916502 | 88.84897
23.7125 | 949.9664 | 4.916484 | 88.84864
23.72083 | 949.9664 | 4.91646 | 88.84821
23.72916 | 949.9663 | 4.916441 | 88.84786
23.7375 | 949.967 | 4.916422 | 88.84752
23.74583 | 949.9668 | 4.91641 | 88.8473
23.75417 | 949.9676 | 4.916396 | 88.84705
23.7625 | 949.9682 | 4.91638 | 88.84676
23.77084 | 949.9688 | 4.916364 | 88.84647
23.77917 | 949.9699 | 4.916346 | 88.84615
23.7875 | 949.9697 | 4.916324 | 88.84575
23.79584 | 949.9699 | 4.916306 | 88.84542
23.80417 | 949.9699 | 4.916292 | 88.84517
23.8125 | 949.9708 | 4.916275 | 88.84486
23.82083 | 949.9699 | 4.91626 | 88.84459
23.82916 | 949.9706 | 4.916246 | 88.84434
23.8375 | 949.9712 | 4.916238 | 88.8442
23.84583 | 949.9712 | 4.91623 | 88.84405
23.85416 | 949.9718 | 4.916222 | 88.84391
23.8625 | 949.9732 | 4.91621 | 88.84369
23.87083 | 949.9726 | 4.916197 | 88.84345
23.87917 | 949.9722 | 4.91618 | 88.84315
23.8875 | 949.9725 | 4.916164 | 88.84286
23.89584 | 949.9724 | 4.91615 | 88.84261
23.90417 | 949.9724 | 4.916142 | 88.84246
23.9125 | 949.9719 | 4.916144 | 88.8425
23.92084 | 949.9718 | 4.916146 | 88.84253
23.92917 | 949.9719 | 4.916148 | 88.84257
23.9375 | 949.9714 | 4.916152 | 88.84264
23.94583 | 949.9712 | 4.916152 | 88.84264
23.95416 | 949.9701 | 4.91615 | 88.84261
23.9625 | 949.9699 | 4.916148 | 88.84257
23.97083 | 949.9691 | 4.916144 | 88.8425
23.97916 | 949.9681 | 4.916141 | 88.84244
23.9875 | 949.9688 | 4.916137 | 88.84237
23.99583 | 949.9688 | 4.916124 | 88.84214
24.00417 | 949.9688 | 4.916113 | 88.84194
24.0125 | 949.9699 | 4.916106 | 88.84181
24.02084 | 949.9705 | 4.916102 | 88.84174
24.02917 | 949.971 | 4.916098 | 88.84167
24.0375 | 949.9714 | 4.916094 | 88.84159
24.04584 | 949.9722 | 4.916084 | 88.84141
24.05417 | 949.9722 | 4.916074 | 88.84123
24.0625 | 949.9725 | 4.916062 | 88.84102
24.07083 | 949.9726 | 4.916046 | 88.84073
24.07916 | 949.973 | 4.916031 | 88.84046
24.0875 | 949.9742 | 4.916012 | 88.84011
24.09583 | 949.9749 | 4.915997 | 88.83984
24.10416 | 949.9744 | 4.915982 | 88.83957
24.1125 | 949.9745 | 4.915966 | 88.83928
24.12083 | 949.9754 | 4.915953 | 88.83905
24.12917 | 949.9754 | 4.915941 | 88.83883
24.1375 | 949.9755 | 4.91593 | 88.83863
24.14584 | 949.9764 | 4.915922 | 88.83849
24.15417 | 949.9759 | 4.91591 | 88.83827
24.1625 | 949.9759 | 4.915893 | 88.83796
24.17084 | 949.9755 | 4.915875 | 88.83764
24.17917 | 949.9766 | 4.915856 | 88.83729
24.1875 | 949.9768 | 4.915836 | 88.83693
24.19583 | 949.9772 | 4.915816 | 88.83657
24.20416 | 949.9764 | 4.915802 | 88.83632
24.2125 | 949.977 | 4.915789 | 88.83608
24.22083 | 949.9766 | 4.915778 | 88.83588
24.22916 | 949.9769 | 4.915766 | 88.83567
24.2375 | 949.9772 | 4.915756 | 88.83549
24.24583 | 949.9778 | 4.915738 | 88.83516
24.25417 | 949.9766 | 4.915717 | 88.83478
24.2625 | 949.9774 | 4.915703 | 88.83453
24.27084 | 949.9769 | 4.915686 | 88.83422
24.27917 | 949.9776 | 4.915669 | 88.83391
24.2875 | 949.9775 | 4.91566 | 88.83375
24.29584 | 949.9782 | 4.91565 | 88.83357
24.30417 | 949.9789 | 4.915642 | 88.83343
24.3125 | 949.9801 | 4.915638 | 88.83335
24.32083 | 949.9806 | 4.915638 | 88.83335
24.32916 | 949.9801 | 4.91564 | 88.83339
24.3375 | 949.9809 | 4.91565 | 88.83357
24.34583 | 949.9812 | 4.915656 | 88.83368
24.35416 | 949.9812 | 4.915662 | 88.83379
24.3625 | 949.9816 | 4.915666 | 88.83386
24.37083 | 949.982 | 4.915665 | 88.83384
24.37917 | 949.9825 | 4.915663 | 88.8338
24.3875 | 949.9832 | 4.915666 | 88.83386
24.39584 | 949.9848 | 4.915674 | 88.834
24.40417 | 949.9859 | 4.915682 | 88.83415
24.4125 | 949.9864 | 4.915688 | 88.83426
24.42084 | 949.9874 | 4.915696 | 88.8344
24.42917 | 949.9891 | 4.915706 | 88.83458
24.4375 | 949.9901 | 4.915717 | 88.83478
24.44583 | 949.9914 | 4.91573 | 88.83502
24.45416 | 949.9926 | 4.915739 | 88.83518
24.4625 | 949.9934 | 4.915741 | 88.83521
24.47083 | 949.9934 | 4.915742 | 88.83523
24.47916 | 949.9938 | 4.915742 | 88.83523
24.4875 | 949.9932 | 4.915739 | 88.83518
24.49583 | 949.9934 | 4.915734 | 88.83509
24.50417 | 949.9938 | 4.915729 | 88.835
24.5125 | 949.9939 | 4.915722 | 88.83487
24.52084 | 949.9934 | 4.915715 | 88.83474
24.52917 | 949.9922 | 4.915707 | 88.8346
24.5375 | 949.9928 | 4.915694 | 88.83436
24.54584 | 949.9918 | 4.915683 | 88.83417
24.55417 | 949.9918 | 4.915672 | 88.83397
24.5625 | 949.992 | 4.915662 | 88.83379
24.57083 | 949.9913 | 4.915656 | 88.83368
24.57916 | 949.9913 | 4.915648 | 88.83353
24.5875 | 949.9908 | 4.915642 | 88.83343
24.59583 | 949.9918 | 4.915636 | 88.83332
24.60416 | 949.9918 | 4.915631 | 88.83323
24.6125 | 949.9919 | 4.915619 | 88.83301
24.62083 | 949.9919 | 4.915611 | 88.83286
24.62917 | 949.9918 | 4.915614 | 88.83292
24.6375 | 949.9926 | 4.91562 | 88.83303
24.64584 | 949.9926 | 4.915626 | 88.83314
24.65417 | 949.9928 | 4.915631 | 88.83323
24.6625 | 949.9941 | 4.91563 | 88.83321
24.67084 | 949.995 | 4.915626 | 88.83314
24.67917 | 949.9952 | 4.915628 | 88.83317
24.6875 | 949.996 | 4.915627 | 88.83315
24.69583 | 949.9968 | 4.915626 | 88.83314
24.70416 | 949.9969 | 4.915631 | 88.83323
24.7125 | 949.997 | 4.915626 | 88.83314
24.72083 | 949.9976 | 4.915619 | 88.83301
24.72916 | 949.9975 | 4.915613 | 88.8329
24.7375 | 949.9965 | 4.915617 | 88.83297
24.74583 | 949.9964 | 4.915616 | 88.83296
24.75417 | 949.9969 | 4.915613 | 88.8329
24.7625 | 949.9975 | 4.91561 | 88.83285
24.77084 | 949.9975 | 4.91561 | 88.83285
24.77917 | 949.9978 | 4.915606 | 88.83277
24.7875 | 949.997 | 4.915598 | 88.83263
24.79584 | 949.9972 | 4.915588 | 88.83245
24.80417 | 949.9969 | 4.915576 | 88.83223
24.8125 | 949.9975 | 4.915561 | 88.83196
24.82083 | 949.998 | 4.915541 | 88.8316
24.82916 | 949.9991 | 4.915531 | 88.83142
24.8375 | 949.9993 | 4.915524 | 88.83129
24.84583 | 950.0006 | 4.915524 | 88.83129
24.85416 | 950.0012 | 4.915527 | 88.83135
24.8625 | 950.0022 | 4.915532 | 88.83144
24.87083 | 950.0031 | 4.915537 | 88.83153
24.87917 | 950.0038 | 4.915541 | 88.8316
24.8875 | 950.0045 | 4.915545 | 88.83167
24.89584 | 950.0051 | 4.915543 | 88.83164
24.90417 | 950.0053 | 4.915541 | 88.8316
24.9125 | 950.0059 | 4.915538 | 88.83155
24.92084 | 950.0074 | 4.915533 | 88.83146
24.92917 | 950.0085 | 4.915523 | 88.83127
24.9375 | 950.009 | 4.915509 | 88.83102
24.94583 | 950.0102 | 4.9155 | 88.83086
24.95416 | 950.0103 | 4.9155 | 88.83086
24.9625 | 950.0116 | 4.9155 | 88.83086
24.97083 | 950.0124 | 4.915504 | 88.83093
24.97916 | 950.0128 | 4.915503 | 88.83091
24.9875 | 950.0125 | 4.915502 | 88.8309
24.99583 | 950.0138 | 4.915496 | 88.83079
25.00417 | 950.0132 | 4.91549 | 88.83068
25.0125 | 950.0126 | 4.915478 | 88.83046
25.02084 | 950.0126 | 4.915469 | 88.8303
25.02917 | 950.0124 | 4.91546 | 88.83014
25.0375 | 950.0128 | 4.91545 | 88.82996
25.04584 | 950.0116 | 4.91544 | 88.82977
25.05417 | 950.0103 | 4.915428 | 88.82956
25.0625 | 950.01 | 4.915415 | 88.82932
25.07083 | 950.0084 | 4.915404 | 88.82912
25.07916 | 950.0076 | 4.915389 | 88.82885
25.0875 | 950.0064 | 4.915374 | 88.82858
25.09583 | 950.005 | 4.915361 | 88.82835
25.10416 | 950.0042 | 4.915361 | 88.82835
25.1125 | 950.0034 | 4.915362 | 88.82837
25.12083 | 950.002 | 4.915367 | 88.82846
25.12917 | 950.0009 | 4.915367 | 88.82846
25.1375 | 950.0009 | 4.915364 | 88.8284
25.14584 | 950.0009 | 4.91536 | 88.82833
25.15417 | 949.9995 | 4.91535 | 88.82815
25.1625 | 949.9993 | 4.915344 | 88.82804
25.17084 | 949.9992 | 4.915342 | 88.828
25.17917 | 949.9991 | 4.915347 | 88.82809
25.1875 | 949.9986 | 4.91535 | 88.82815
25.19583 | 949.9997 | 4.915354 | 88.82822
25.20416 | 949.9999 | 4.91536 | 88.82833
25.2125 | 950.0005 | 4.91537 | 88.82851
25.22083 | 950.0008 | 4.915376 | 88.82862
25.22916 | 950.0012 | 4.915373 | 88.82856
25.2375 | 950.0018 | 4.915372 | 88.82855
25.24583 | 950.0028 | 4.915364 | 88.8284
25.25417 | 950.0026 | 4.915356 | 88.82826
25.2625 | 950.002 | 4.915344 | 88.82804
25.27084 | 950.0028 | 4.915337 | 88.82791
25.27917 | 950.0028 | 4.915329 | 88.82777
25.2875 | 950.0038 | 4.91532 | 88.82761
25.29584 | 950.0031 | 4.915314 | 88.8275
25.30417 | 950.0038 | 4.915308 | 88.82739
25.3125 | 950.0039 | 4.915309 | 88.82741
25.32083 | 950.0047 | 4.915303 | 88.8273
25.32916 | 950.0042 | 4.915299 | 88.82723
25.3375 | 950.0031 | 4.915302 | 88.82728
25.34583 | 950.0028 | 4.915306 | 88.82735
25.35416 | 950.0019 | 4.915308 | 88.82739
25.3625 | 950.0012 | 4.91531 | 88.82743
25.37083 | 950.0007 | 4.915314 | 88.8275
25.37917 | 950.0001 | 4.915316 | 88.82753
25.3875 | 950.0001 | 4.915317 | 88.82755
25.39584 | 950.0004 | 4.915316 | 88.82753
25.40417 | 950.0008 | 4.915312 | 88.82746
25.4125 | 950.0009 | 4.91531 | 88.82743
25.42084 | 950.0018 | 4.915313 | 88.82748
25.42917 | 950.0024 | 4.915313 | 88.82748
25.4375 | 950.0024 | 4.915313 | 88.82748
25.44583 | 950.003 | 4.915307 | 88.82737
25.45416 | 950.0028 | 4.915298 | 88.82721
25.4625 | 950.0035 | 4.915289 | 88.82705
25.47083 | 950.003 | 4.915282 | 88.82692
25.47916 | 950.0038 | 4.915274 | 88.82677
25.4875 | 950.0022 | 4.915266 | 88.82663
25.49583 | 950.0016 | 4.91526 | 88.82652
25.50417 | 950.0009 | 4.915252 | 88.82638
25.5125 | 949.9999 | 4.915244 | 88.82623
25.52084 | 949.9992 | 4.915238 | 88.82612
25.52917 | 949.9978 | 4.915231 | 88.826
25.5375 | 949.9969 | 4.915228 | 88.82594
25.54584 | 949.9968 | 4.915222 | 88.82584
25.55417 | 949.9962 | 4.915216 | 88.82573
25.5625 | 949.996 | 4.91521 | 88.82562
25.57083 | 949.996 | 4.915207 | 88.82556
25.57916 | 949.9959 | 4.915204 | 88.82551
25.5875 | 949.9957 | 4.915208 | 88.82558
25.59583 | 949.9956 | 4.915216 | 88.82573
25.60416 | 949.9969 | 4.915222 | 88.82584
25.6125 | 949.9976 | 4.915228 | 88.82594
25.62083 | 949.9986 | 4.915239 | 88.82614
25.62917 | 949.998 | 4.915254 | 88.82641
25.6375 | 949.9981 | 4.915266 | 88.82663
25.64584 | 949.9996 | 4.915276 | 88.82681
25.65417 | 949.9994 | 4.915285 | 88.82697
25.6625 | 949.9996 | 4.915299 | 88.82723
25.67084 | 949.9999 | 4.915313 | 88.82748
25.67916 | 950.0012 | 4.915324 | 88.82768
25.6875 | 950.0005 | 4.915337 | 88.82791
25.69584 | 949.9999 | 4.915348 | 88.82811
25.70416 | 950.0005 | 4.915355 | 88.82824
25.7125 | 949.9996 | 4.915356 | 88.82826
25.72083 | 949.9999 | 4.91536 | 88.82833
25.72916 | 949.9994 | 4.915359 | 88.82831
25.7375 | 950 | 4.915358 | 88.82829
25.74583 | 950.0006 | 4.915356 | 88.82826
25.75417 | 950.0007 | 4.915352 | 88.82818
25.7625 | 950.0016 | 4.915355 | 88.82824
25.77084 | 950.0016 | 4.915362 | 88.82837
25.77917 | 950.0031 | 4.915372 | 88.82855
25.7875 | 950.004 | 4.915381 | 88.82871
25.79584 | 950.0051 | 4.915392 | 88.82891
25.80416 | 950.0066 | 4.9154 | 88.82905
25.8125 | 950.0074 | 4.915407 | 88.82918
25.82084 | 950.009 | 4.915415 | 88.82932
25.82916 | 950.0094 | 4.915421 | 88.82943
25.8375 | 950.0101 | 4.91543 | 88.82959
25.84583 | 950.0105 | 4.915434 | 88.82967
25.85416 | 950.0109 | 4.915446 | 88.82988
25.8625 | 950.0114 | 4.915458 | 88.8301
25.87083 | 950.0121 | 4.915469 | 88.8303
25.87917 | 950.0119 | 4.915474 | 88.83039
25.8875 | 950.0113 | 4.915478 | 88.83046
25.89584 | 950.0109 | 4.915481 | 88.83052
25.90417 | 950.0106 | 4.915488 | 88.83064
25.9125 | 950.0101 | 4.91549 | 88.83068
25.92084 | 950.0101 | 4.915491 | 88.8307
25.92916 | 950.0101 | 4.915496 | 88.83079
25.9375 | 950.0099 | 4.9155 | 88.83086
25.94584 | 950.0094 | 4.915506 | 88.83097
25.95416 | 950.0094 | 4.915516 | 88.83115
25.9625 | 950.0082 | 4.915527 | 88.83135
25.97083 | 950.0092 | 4.915539 | 88.83156
25.97916 | 950.0078 | 4.91555 | 88.83176
25.9875 | 950.0079 | 4.91556 | 88.83194
25.99583 | 950.0074 | 4.915561 | 88.83196
26.00417 | 950.0062 | 4.915559 | 88.83193
26.0125 | 950.0051 | 4.915556 | 88.83187
26.02084 | 950.0053 | 4.915554 | 88.83183
26.02917 | 950.0039 | 4.915556 | 88.83187
26.0375 | 950.0044 | 4.91556 | 88.83194
26.04584 | 950.0038 | 4.915563 | 88.832
26.05416 | 950.003 | 4.915563 | 88.832
26.0625 | 950.0025 | 4.915563 | 88.832
26.07084 | 950.0025 | 4.915566 | 88.83205
26.07916 | 950.0024 | 4.915562 | 88.83198
26.0875 | 950.002 | 4.915561 | 88.83196
26.09583 | 950.0028 | 4.915566 | 88.83205
26.10416 | 950.0025 | 4.915574 | 88.8322
26.1125 | 950.0028 | 4.915584 | 88.83238
26.12083 | 950.0035 | 4.915594 | 88.83256
26.12917 | 950.004 | 4.915601 | 88.83268
26.1375 | 950.0038 | 4.915612 | 88.83288
26.14584 | 950.0039 | 4.915626 | 88.83314
26.15417 | 950.0045 | 4.915637 | 88.83333
26.1625 | 950.0045 | 4.91565 | 88.83357
26.17084 | 950.0051 | 4.915661 | 88.83377
26.17916 | 950.0053 | 4.915668 | 88.8339
26.1875 | 950.0055 | 4.915674 | 88.834
26.19584 | 950.0059 | 4.91568 | 88.83411
26.20416 | 950.0062 | 4.91569 | 88.83429
26.2125 | 950.0058 | 4.915702 | 88.83451
26.22083 | 950.0053 | 4.915716 | 88.83476
26.22916 | 950.0046 | 4.915732 | 88.83505
26.2375 | 950.0049 | 4.91575 | 88.83538
26.24583 | 950.0041 | 4.915761 | 88.83558
26.25417 | 950.0032 | 4.915768 | 88.8357
26.2625 | 950.004 | 4.915774 | 88.83581
26.27084 | 950.0043 | 4.91578 | 88.83592
26.27917 | 950.005 | 4.915786 | 88.83603
26.2875 | 950.0056 | 4.915791 | 88.83612
26.29584 | 950.0056 | 4.915788 | 88.83606
26.30416 | 950.0072 | 4.915782 | 88.83596
26.3125 | 950.008 | 4.91578 | 88.83592
26.32084 | 950.0092 | 4.915781 | 88.83594
26.32916 | 950.01 | 4.915781 | 88.83594
26.3375 | 950.0113 | 4.915782 | 88.83596
26.34583 | 950.012 | 4.915791 | 88.83612
26.35416 | 950.0131 | 4.915802 | 88.83632
26.3625 | 950.0129 | 4.91581 | 88.83646
26.37083 | 950.0134 | 4.915817 | 88.83659
26.37917 | 950.0129 | 4.915824 | 88.83671
26.3875 | 950.0132 | 4.915834 | 88.83689
26.39584 | 950.0131 | 4.915842 | 88.83704
26.40417 | 950.0124 | 4.915855 | 88.83727
26.4125 | 950.013 | 4.915868 | 88.83751
26.42084 | 950.0125 | 4.915882 | 88.83776
26.42916 | 950.0131 | 4.915896 | 88.83802
26.4375 | 950.0132 | 4.915906 | 88.8382
26.44584 | 950.0129 | 4.91591 | 88.83827
26.45416 | 950.0131 | 4.915916 | 88.83838
26.4625 | 950.0136 | 4.915915 | 88.83836
26.47083 | 950.0139 | 4.915912 | 88.8383
26.47916 | 950.0136 | 4.915915 | 88.83836
26.4875 | 950.0128 | 4.915922 | 88.83849
26.49583 | 950.0131 | 4.915928 | 88.83859
26.50417 | 950.0121 | 4.915934 | 88.8387
26.5125 | 950.0126 | 4.915946 | 88.83892
26.52084 | 950.0125 | 4.915951 | 88.83901
26.52917 | 950.012 | 4.915958 | 88.83914
26.5375 | 950.0118 | 4.915962 | 88.83921
26.54584 | 950.0113 | 4.915962 | 88.83921
26.55416 | 950.0106 | 4.915967 | 88.8393
26.5625 | 950.0099 | 4.915977 | 88.83948
26.57084 | 950.0089 | 4.915985 | 88.83962
26.57916 | 950.0084 | 4.915986 | 88.83964
26.5875 | 950.0084 | 4.915985 | 88.83962
26.59583 | 950.0076 | 4.915985 | 88.83962
26.60416 | 950.0069 | 4.915994 | 88.83979
26.6125 | 950.0068 | 4.915998 | 88.83986
26.62083 | 950.0072 | 4.916004 | 88.83997
26.62917 | 950.008 | 4.916002 | 88.83993
26.6375 | 950.008 | 4.916 | 88.83989
26.64584 | 950.0082 | 4.915996 | 88.83982
26.65417 | 950.0082 | 4.915994 | 88.83979
26.6625 | 950.008 | 4.916 | 88.83989
26.67084 | 950.0078 | 4.916016 | 88.84018
26.67916 | 950.0101 | 4.916038 | 88.84058
26.6875 | 950.0099 | 4.916056 | 88.84091
26.69584 | 950.0097 | 4.916069 | 88.84114
26.70416 | 950.0106 | 4.916079 | 88.84132
26.7125 | 950.0106 | 4.91609 | 88.84152
26.72083 | 950.0105 | 4.9161 | 88.8417
26.72916 | 950.0109 | 4.916109 | 88.84186
26.7375 | 950.0118 | 4.916119 | 88.84205
26.74583 | 950.0119 | 4.91613 | 88.84224
26.75417 | 950.0119 | 4.916147 | 88.84255
26.7625 | 950.0111 | 4.916162 | 88.84282
26.77084 | 950.0106 | 4.916176 | 88.84308
26.77917 | 950.0101 | 4.916193 | 88.84338
26.7875 | 950.0095 | 4.916212 | 88.84373
26.79584 | 950.0086 | 4.916228 | 88.84402
26.80416 | 950.0079 | 4.916246 | 88.84434
26.8125 | 950.0078 | 4.916264 | 88.84467
26.82084 | 950.0076 | 4.916286 | 88.84506
26.82916 | 950.0076 | 4.916305 | 88.84541
26.8375 | 950.0072 | 4.916326 | 88.84579
26.84583 | 950.0086 | 4.916344 | 88.84611
26.85416 | 950.0078 | 4.916363 | 88.84645
26.8625 | 950.0074 | 4.916376 | 88.84669
26.87083 | 950.0084 | 4.91639 | 88.84694
26.87917 | 950.0088 | 4.916402 | 88.84716
26.8875 | 950.0094 | 4.916412 | 88.84734
26.89584 | 950.0105 | 4.916424 | 88.84756
26.90417 | 950.0118 | 4.916435 | 88.84776
26.9125 | 950.0128 | 4.916444 | 88.84792
26.92084 | 950.0126 | 4.91645 | 88.84803
26.92916 | 950.0126 | 4.916458 | 88.84817
26.9375 | 950.0128 | 4.916468 | 88.84835
26.94584 | 950.0125 | 4.916474 | 88.84846
26.95416 | 950.0116 | 4.916476 | 88.8485
26.9625 | 950.0116 | 4.916478 | 88.84853
26.97083 | 950.0101 | 4.916481 | 88.84859
26.97916 | 950.0091 | 4.916483 | 88.84862
26.9875 | 950.008 | 4.916484 | 88.84864
26.99583 | 950.0068 | 4.91649 | 88.84875
27.00417 | 950.0062 | 4.916498 | 88.84889
27.0125 | 950.0061 | 4.91651 | 88.84911
27.02084 | 950.0053 | 4.916521 | 88.84931
27.02917 | 950.0051 | 4.916528 | 88.84944
27.0375 | 950.005 | 4.916539 | 88.84964
27.04584 | 950.0041 | 4.91655 | 88.84983
27.05416 | 950.0038 | 4.916565 | 88.85011
27.0625 | 950.004 | 4.916582 | 88.85041
27.07084 | 950.0032 | 4.916594 | 88.85063
27.07916 | 950.0031 | 4.916604 | 88.85081
27.0875 | 950.0035 | 4.916619 | 88.85108
27.09583 | 950.0032 | 4.916638 | 88.85142
27.10416 | 950.0028 | 4.91666 | 88.85182
27.1125 | 950.0035 | 4.916676 | 88.85211
27.12083 | 950.0042 | 4.91669 | 88.85236
27.12917 | 950.0028 | 4.9167 | 88.85254
27.1375 | 950.0031 | 4.916708 | 88.85269
27.14584 | 950.004 | 4.91671 | 88.85273
27.15417 | 950.0056 | 4.916717 | 88.85285
27.1625 | 950.0061 | 4.916721 | 88.85292
27.17084 | 950.0055 | 4.916732 | 88.85312
27.17916 | 950.0062 | 4.916739 | 88.85325
27.1875 | 950.0074 | 4.91675 | 88.85345
27.19584 | 950.0076 | 4.916766 | 88.85374
27.20416 | 950.0085 | 4.916782 | 88.85403
27.2125 | 950.0089 | 4.916797 | 88.8543
27.22083 | 950.0092 | 4.916812 | 88.85457
27.22916 | 950.0094 | 4.916829 | 88.85488
27.2375 | 950.0095 | 4.91685 | 88.85526
27.24583 | 950.0111 | 4.91687 | 88.85562
27.25417 | 950.0111 | 4.916891 | 88.856
27.2625 | 950.0109 | 4.91691 | 88.85634
27.27084 | 950.0122 | 4.916932 | 88.85674
27.27917 | 950.0124 | 4.916959 | 88.85723
27.2875 | 950.0129 | 4.916992 | 88.85782
27.29584 | 950.0126 | 4.91703 | 88.85851
27.30416 | 950.0121 | 4.917064 | 88.85912
27.3125 | 950.0114 | 4.917094 | 88.85967
27.32084 | 950.0094 | 4.917117 | 88.86008
27.32916 | 950.0094 | 4.917139 | 88.86048
27.3375 | 950.0076 | 4.917158 | 88.86082
27.34583 | 950.0074 | 4.917171 | 88.86106
27.35416 | 950.0062 | 4.917184 | 88.86129
27.3625 | 950.0059 | 4.917201 | 88.8616
27.37083 | 950.0051 | 4.91722 | 88.86194
27.37917 | 950.0048 | 4.917237 | 88.86225
27.3875 | 950.0059 | 4.917266 | 88.86277
27.39584 | 950.0058 | 4.917294 | 88.86328
27.40417 | 950.0055 | 4.917322 | 88.86379
27.4125 | 950.0069 | 4.917348 | 88.86426
27.42084 | 950.0058 | 4.917378 | 88.8648
27.42916 | 950.0056 | 4.917402 | 88.86523
27.4375 | 950.0062 | 4.917426 | 88.86566
27.44584 | 950.0055 | 4.917452 | 88.86613
27.45416 | 950.0061 | 4.917481 | 88.86666
27.4625 | 950.0059 | 4.91751 | 88.86718
27.47083 | 950.0064 | 4.917538 | 88.86769
27.47916 | 950.0064 | 4.91756 | 88.86809
27.4875 | 950.0069 | 4.917584 | 88.86852
27.49583 | 950.0068 | 4.917605 | 88.8689
27.50417 | 950.0072 | 4.917623 | 88.86923
27.5125 | 950.0068 | 4.917644 | 88.8696
27.52084 | 950.0064 | 4.917668 | 88.87004
27.52917 | 950.007 | 4.917694 | 88.87051
27.5375 | 950.007 | 4.917722 | 88.87101
27.54584 | 950.0078 | 4.91775 | 88.87152
27.55416 | 950.0074 | 4.917778 | 88.87203
27.5625 | 950.0081 | 4.91781 | 88.8726
27.57084 | 950.0084 | 4.91784 | 88.87315
27.57916 | 950.0084 | 4.917866 | 88.87362
27.5875 | 950.0086 | 4.917896 | 88.87416
27.59583 | 950.0088 | 4.917925 | 88.87468
27.60416 | 950.0084 | 4.91795 | 88.87513
27.6125 | 950.0084 | 4.917974 | 88.87557
27.62083 | 950.0085 | 4.918 | 88.87604
27.62917 | 950.0078 | 4.918024 | 88.87647
27.6375 | 950.008 | 4.918053 | 88.877
27.64584 | 950.0076 | 4.91808 | 88.87748
27.65417 | 950.008 | 4.918106 | 88.87795
27.6625 | 950.008 | 4.918131 | 88.87841
27.67084 | 950.0074 | 4.918156 | 88.87886
27.67916 | 950.0084 | 4.91818 | 88.87929
27.6875 | 950.0085 | 4.918204 | 88.87972
27.69584 | 950.0095 | 4.918232 | 88.88023
27.70416 | 950.0086 | 4.918261 | 88.88075
27.7125 | 950.0084 | 4.918292 | 88.88131
27.72083 | 950.0078 | 4.918326 | 88.88193
27.72916 | 950.0064 | 4.918359 | 88.88253
27.7375 | 950.0061 | 4.918391 | 88.8831
27.74583 | 950.0048 | 4.91842 | 88.88363
27.75417 | 950.0047 | 4.918452 | 88.88421
27.7625 | 950.0045 | 4.918476 | 88.88464
27.77084 | 950.0044 | 4.918497 | 88.88502
27.77917 | 950.0048 | 4.918516 | 88.88536
27.7875 | 950.0047 | 4.918538 | 88.88576
27.79584 | 950.0045 | 4.918562 | 88.88619
27.80416 | 950.0051 | 4.918588 | 88.88666
27.8125 | 950.0049 | 4.918618 | 88.88721
27.82084 | 950.0042 | 4.918648 | 88.88775
27.82916 | 950.0043 | 4.918678 | 88.88829
27.8375 | 950.0051 | 4.91871 | 88.88887
27.84583 | 950.0054 | 4.918739 | 88.88939
27.85416 | 950.0061 | 4.918775 | 88.89004
27.8625 | 950.0068 | 4.918808 | 88.89064
27.87083 | 950.0078 | 4.918838 | 88.89118
27.87917 | 950.0089 | 4.918867 | 88.89171
27.8875 | 950.0098 | 4.918891 | 88.89214
27.89584 | 950.0098 | 4.918909 | 88.89247
27.90417 | 950.0101 | 4.91893 | 88.89284
27.9125 | 950.0118 | 4.918951 | 88.89322
27.92084 | 950.0116 | 4.918971 | 88.89359
27.92916 | 950.0124 | 4.918993 | 88.89398
27.9375 | 950.0128 | 4.919019 | 88.89445
27.94584 | 950.0125 | 4.919044 | 88.8949
27.95416 | 950.0132 | 4.91906 | 88.89519
27.9625 | 950.0137 | 4.919079 | 88.89554
27.97083 | 950.0137 | 4.919101 | 88.89593
27.97916 | 950.0129 | 4.919119 | 88.89626
27.9875 | 950.0131 | 4.919138 | 88.8966
27.99583 | 950.0131 | 4.919156 | 88.89693
28.00417 | 950.0125 | 4.919174 | 88.89725
28.0125 | 950.0126 | 4.919193 | 88.8976
28.02084 | 950.013 | 4.919214 | 88.89798
28.02917 | 950.0124 | 4.919235 | 88.89836
28.0375 | 950.0129 | 4.91925 | 88.89863
28.04584 | 950.0134 | 4.919266 | 88.89892
28.05416 | 950.0142 | 4.919283 | 88.89922
28.0625 | 950.0155 | 4.919302 | 88.89957
28.07084 | 950.0152 | 4.919321 | 88.89991
28.07916 | 950.0156 | 4.91934 | 88.90025
28.0875 | 950.0158 | 4.919368 | 88.90076
28.09583 | 950.0152 | 4.9194 | 88.90134
28.10416 | 950.0148 | 4.919437 | 88.90201
28.1125 | 950.0139 | 4.919474 | 88.90268
28.12083 | 950.0142 | 4.91951 | 88.90333
-4 | 0 | 0 | 0
28.12917 | 950.0147 | 4.91955 | 88.90405
28.1375 | 950.0145 | 4.91959 | 88.90477
28.14584 | 950.0148 | 4.919631 | 88.90551
28.15417 | 950.0144 | 4.919669 | 88.9062
28.1625 | 950.0141 | 4.919703 | 88.90681
28.17084 | 950.0131 | 4.919734 | 88.90737
28.17916 | 950.0125 | 4.919763 | 88.9079
28.1875 | 950.0125 | 4.919792 | 88.90842
28.19584 | 950.012 | 4.919816 | 88.90886
28.20416 | 950.0114 | 4.919844 | 88.90936
28.2125 | 950.0114 | 4.919876 | 88.90994
28.22083 | 950.0116 | 4.919906 | 88.91048
28.22916 | 950.0116 | 4.91993 | 88.91092
28.2375 | 950.011 | 4.919928 | 88.91088
28.24583 | 950.01 | 4.919966 | 88.91157
28.25417 | 950.0082 | 4.919998 | 88.91215
28.2625 | 950.0058 | 4.919922 | 88.91077
28.27084 | 950.0035 | 4.919766 | 88.90795
28.27917 | 949.9989 | 4.91959 | 88.90477
28.2875 | 949.9944 | 4.919417 | 88.90165
28.29584 | 949.9891 | 4.919246 | 88.89856
28.30416 | 949.9849 | 4.919082 | 88.89559
28.3125 | 949.9816 | 4.918924 | 88.89274
28.32084 | 949.9803 | 4.918774 | 88.89003
28.32916 | 949.9799 | 4.91864 | 88.8876
28.3375 | 949.9809 | 4.918516 | 88.88536
28.34583 | 949.9828 | 4.9184 | 88.88327
28.35416 | 949.9848 | 4.918296 | 88.88139
28.3625 | 949.9886 | 4.918198 | 88.87962
28.37083 | 949.9928 | 4.918103 | 88.8779
28.37917 | 949.998 | 4.918014 | 88.87629
28.3875 | 950.0026 | 4.917924 | 88.87466
28.39584 | 950.0079 | 4.91784 | 88.87315
28.40417 | 950.0125 | 4.917759 | 88.87168
28.4125 | 950.0184 | 4.917668 | 88.87004
28.42084 | 950.0214 | 4.917582 | 88.86848
28.42916 | 950.0258 | 4.917494 | 88.86689
28.4375 | 950.029 | 4.917406 | 88.8653
28.44584 | 950.0332 | 4.917324 | 88.86382
28.45416 | 950.0353 | 4.917246 | 88.86241
28.4625 | 950.0376 | 4.917164 | 88.86093
28.47083 | 950.0397 | 4.917088 | 88.85956
28.47916 | 950.0426 | 4.917014 | 88.85822
28.4875 | 950.0437 | 4.916943 | 88.85694
28.49583 | 950.0445 | 4.916877 | 88.85574
28.50417 | 950.0469 | 4.916822 | 88.85475
28.5125 | 950.0488 | 4.916774 | 88.85388
28.52084 | 950.0504 | 4.916735 | 88.85318
28.52917 | 950.0525 | 4.916706 | 88.85265
28.5375 | 950.0531 | 4.916684 | 88.85226
28.54584 | 950.0555 | 4.916666 | 88.85193
28.55416 | 950.0562 | 4.916653 | 88.8517
28.5625 | 950.0572 | 4.916646 | 88.85157
28.57084 | 950.0585 | 4.916648 | 88.85161
28.57916 | 950.0584 | 4.916656 | 88.85175
28.5875 | 950.0586 | 4.916674 | 88.85208
28.59583 | 950.0597 | 4.916699 | 88.85253
28.60416 | 950.0591 | 4.91673 | 88.85309
28.6125 | 950.0586 | 4.916765 | 88.85372
28.62083 | 950.0584 | 4.916811 | 88.85455
28.62917 | 950.059 | 4.916861 | 88.85545
28.6375 | 950.058 | 4.916924 | 88.85659
28.64584 | 950.057 | 4.916994 | 88.85786
28.65417 | 950.0572 | 4.91707 | 88.85923
28.6625 | 950.0562 | 4.917146 | 88.8606
28.67084 | 950.0553 | 4.917228 | 88.86209
28.67916 | 950.0535 | 4.917309 | 88.86355
28.6875 | 950.0525 | 4.917387 | 88.86496
28.69584 | 950.0518 | 4.917467 | 88.86641
28.70416 | 950.0514 | 4.917547 | 88.86785
28.7125 | 950.0512 | 4.917628 | 88.86932
28.72083 | 950.0507 | 4.917711 | 88.87082
28.72916 | 950.0509 | 4.91779 | 88.87224
28.7375 | 950.0507 | 4.917868 | 88.87365
28.74583 | 950.0516 | 4.917944 | 88.87503
28.75417 | 950.0512 | 4.918019 | 88.87638
28.7625 | 950.0516 | 4.918096 | 88.87777
28.77084 | 950.0514 | 4.918176 | 88.87922
28.77917 | 950.0516 | 4.918257 | 88.88068
28.7875 | 950.0526 | 4.918338 | 88.88215
28.79584 | 950.0532 | 4.918421 | 88.88365
28.80416 | 950.0535 | 4.918504 | 88.88515
28.8125 | 950.0541 | 4.91859 | 88.8867
28.82084 | 950.0541 | 4.918678 | 88.88829
28.82916 | 950.054 | 4.918762 | 88.88981
28.8375 | 950.0542 | 4.918847 | 88.89134
28.84583 | 950.0553 | 4.918934 | 88.89292
28.85416 | 950.0556 | 4.919018 | 88.89443
28.8625 | 950.0553 | 4.919098 | 88.89588
28.87083 | 950.0555 | 4.919178 | 88.89733
28.87917 | 950.0551 | 4.919262 | 88.89884
28.8875 | 950.0556 | 4.919346 | 88.90036
28.89584 | 950.0553 | 4.919428 | 88.90184
28.90417 | 950.0544 | 4.91951 | 88.90333
28.9125 | 950.0535 | 4.919589 | 88.90475
28.92084 | 950.0536 | 4.919663 | 88.90609
28.92916 | 950.053 | 4.919736 | 88.90741
28.9375 | 950.0532 | 4.91981 | 88.90875
28.94584 | 950.0525 | 4.919886 | 88.91012
28.95416 | 950.0512 | 4.919959 | 88.91144
28.9625 | 950.0515 | 4.920033 | 88.91278
28.97083 | 950.0509 | 4.92011 | 88.91417
28.97916 | 950.0507 | 4.92019 | 88.91561
28.9875 | 950.05 | 4.920266 | 88.91699
28.99583 | 950.0501 | 4.920344 | 88.9184
29.00417 | 950.0491 | 4.92042 | 88.91977
29.0125 | 950.0494 | 4.920491 | 88.92105
29.02084 | 950.0484 | 4.920564 | 88.92237
29.02917 | 950.0476 | 4.920634 | 88.92364
29.0375 | 950.0474 | 4.920707 | 88.92496
29.04584 | 950.0476 | 4.920777 | 88.92622
29.05416 | 950.0462 | 4.920844 | 88.92743
29.0625 | 950.0455 | 4.920912 | 88.92866
29.07084 | 950.0456 | 4.920979 | 88.92987
29.07916 | 950.045 | 4.921041 | 88.93099
29.0875 | 950.0442 | 4.921104 | 88.93213
29.09583 | 950.0434 | 4.921168 | 88.93329
29.10416 | 950.0426 | 4.921236 | 88.93452
29.1125 | 950.0416 | 4.921304 | 88.93575
29.12083 | 950.041 | 4.921368 | 88.9369
29.12917 | 950.0403 | 4.921426 | 88.93795
29.1375 | 950.0401 | 4.921483 | 88.93898
29.14584 | 950.0387 | 4.921544 | 88.94008
29.15417 | 950.0384 | 4.921604 | 88.94117
29.1625 | 950.0376 | 4.921664 | 88.94225
29.17084 | 950.0382 | 4.921728 | 88.94341
29.17916 | 950.0379 | 4.921791 | 88.94455
29.1875 | 950.0376 | 4.92186 | 88.94579
29.19584 | 950.0375 | 4.921928 | 88.94702
29.20416 | 950.0363 | 4.921996 | 88.94825
29.2125 | 950.0356 | 4.922063 | 88.94946
29.22083 | 950.0353 | 4.922134 | 88.95075
-4 | 1 | 0 | 0
29.22916 | 950.0349 | 4.922206 | 88.95205
29.2375 | 950.033 | 4.922278 | 88.95335
29.24583 | 950.0328 | 4.922348 | 88.95461
29.25417 | 950.0321 | 4.922414 | 88.95581
29.2625 | 950.0316 | 4.92248 | 88.957
29.27084 | 950.0319 | 4.92255 | 88.95826
29.27917 | 950.0312 | 4.922621 | 88.95955
29.2875 | 950.0313 | 4.922697 | 88.96092
29.29584 | 950.0305 | 4.92277 | 88.96224
29.30416 | 950.0311 | 4.92284 | 88.9635
29.3125 | 950.0293 | 4.92291 | 88.96477
29.32084 | 950.0312 | 4.922976 | 88.96596
29.32916 | 950.0298 | 4.923058 | 88.96744
29.3375 | 950.03 | 4.923226 | 88.97048
29.34583 | 950.0297 | 4.923416 | 88.97391
29.35416 | 950.0303 | 4.923526 | 88.9759
29.3625 | 950.0303 | 4.923593 | 88.97711
29.37083 | 950.0316 | 4.923683 | 88.97874
29.37917 | 950.0348 | 4.923847 | 88.9817
29.3875 | 950.045 | 4.924106 | 88.98638
29.39584 | 950.0809 | 4.925231 | 89.00671
29.40417 | 950.1859 | 4.931287 | 89.11616
29.4125 | 950.3874 | 4.945946 | 89.38107
29.42084 | 950.6508 | 4.962652 | 89.68297
29.42916 | 950.9264 | 4.976002 | 89.92423
29.4375 | 951.1782 | 4.987081 | 90.12444
29.44584 | 951.3859 | 4.997016 | 90.30398
29.45416 | 951.537 | 5.006222 | 90.47035
29.4625 | 951.6332 | 5.014996 | 90.62891
29.47083 | 951.6782 | 5.023374 | 90.78031
29.47916 | 951.6819 | 5.031339 | 90.92425
29.4875 | 951.6536 | 5.039015 | 91.06297
29.49583 | 951.6004 | 5.046544 | 91.19903
29.50417 | 951.5314 | 5.053696 | 91.32828
29.5125 | 951.4508 | 5.060428 | 91.44994
29.52084 | 951.3644 | 5.067097 | 91.57046
29.52917 | 951.2746 | 5.073319 | 91.6829
29.5375 | 951.185 | 5.079336 | 91.79163
29.54584 | 951.0955 | 5.085054 | 91.89497
29.55416 | 951.0082 | 5.090661 | 91.9963
29.5625 | 950.9242 | 5.096081 | 92.09424
29.57084 | 950.843 | 5.101484 | 92.19188
29.57916 | 950.7653 | 5.106634 | 92.28495
29.5875 | 950.6895 | 5.111416 | 92.37137
29.59583 | 950.6189 | 5.11614 | 92.45674
29.60416 | 950.5509 | 5.120704 | 92.53922
29.6125 | 950.4858 | 5.125078 | 92.61826
29.62083 | 950.423 | 5.129372 | 92.69586
29.62917 | 950.364 | 5.133504 | 92.77054
29.6375 | 950.3074 | 5.137526 | 92.84322
29.64584 | 950.2548 | 5.14148 | 92.91468
29.65417 | 950.205 | 5.145218 | 92.98223
29.6625 | 950.1602 | 5.148878 | 93.04837
29.67084 | 950.1195 | 5.152348 | 93.11108
29.67916 | 950.0834 | 5.155757 | 93.17268
29.6875 | 950.0511 | 5.159008 | 93.23143
29.69584 | 950.0232 | 5.162041 | 93.28624
29.70416 | 949.9976 | 5.164936 | 93.33856
29.7125 | 949.9753 | 5.16772 | 93.38887
29.72083 | 949.9543 | 5.170398 | 93.43727
29.72916 | 949.9369 | 5.172936 | 93.48313
29.7375 | 949.9215 | 5.175257 | 93.52508
29.74583 | 949.9066 | 5.17745 | 93.56471
29.75417 | 949.8944 | 5.179522 | 93.60215
29.7625 | 949.8828 | 5.18153 | 93.63844
29.77084 | 949.8736 | 5.183453 | 93.67319
29.77917 | 949.8655 | 5.185316 | 93.70686
29.7875 | 949.8588 | 5.187004 | 93.73737
29.79584 | 949.8532 | 5.188508 | 93.76455
29.80416 | 949.8496 | 5.189844 | 93.78869
29.8125 | 949.8454 | 5.190996 | 93.80951
29.82084 | 949.8434 | 5.191961 | 93.82695
29.82916 | 949.8426 | 5.192786 | 93.84186
29.8375 | 949.8418 | 5.193511 | 93.85496
29.84583 | 949.8426 | 5.194123 | 93.86602
29.85416 | 949.8432 | 5.19469 | 93.87626
29.8625 | 949.8438 | 5.195266 | 93.88667
29.87083 | 949.8455 | 5.195796 | 93.89625
29.87917 | 949.8476 | 5.196324 | 93.90579
29.8875 | 949.8504 | 5.196853 | 93.91535
29.89584 | 949.8526 | 5.197367 | 93.92464
29.90417 | 949.8544 | 5.19788 | 93.93391
29.9125 | 949.8569 | 5.19839 | 93.94313
29.92084 | 949.8595 | 5.198932 | 93.95292
29.92916 | 949.8621 | 5.19946 | 93.96247
29.9375 | 949.8642 | 5.200011 | 93.97242
29.94584 | 949.8665 | 5.200575 | 93.98262
29.95416 | 949.8702 | 5.201162 | 93.99322
29.9625 | 949.8741 | 5.201742 | 94.0037
29.97083 | 949.8791 | 5.202346 | 94.01462
29.97916 | 949.8859 | 5.20296 | 94.02572
29.9875 | 949.8925 | 5.203572 | 94.03678
29.99583 | 949.9006 | 5.204194 | 94.04802
30.00417 | 949.9069 | 5.204825 | 94.05942
30.0125 | 949.915 | 5.205469 | 94.07106
30.02084 | 949.9218 | 5.206121 | 94.08284
30.02917 | 949.927 | 5.206782 | 94.09479
30.0375 | 949.9324 | 5.207449 | 94.10684
30.04584 | 949.935 | 5.208121 | 94.11898
30.05416 | 949.9366 | 5.208798 | 94.13122
30.0625 | 949.9379 | 5.209478 | 94.14351
30.07084 | 949.9388 | 5.210163 | 94.15589
30.07916 | 949.9399 | 5.210847 | 94.16825
30.0875 | 949.9403 | 5.211533 | 94.18064
30.09583 | 949.9409 | 5.212224 | 94.19313
30.10416 | 949.9426 | 5.212921 | 94.20573
30.1125 | 949.9428 | 5.213622 | 94.2184
30.12083 | 949.9439 | 5.214324 | 94.23108
30.12917 | 949.9439 | 5.215025 | 94.24375
30.1375 | 949.9466 | 5.215732 | 94.25653
30.14584 | 949.9468 | 5.216444 | 94.26939
30.15417 | 949.9474 | 5.217158 | 94.2823
30.1625 | 949.9485 | 5.21787 | 94.29516
30.17084 | 949.9492 | 5.21858 | 94.30799
30.17916 | 949.9508 | 5.21929 | 94.32082
30.1875 | 949.9525 | 5.220004 | 94.33373
30.19584 | 949.9543 | 5.220715 | 94.34658
30.20416 | 949.9549 | 5.221426 | 94.35943
30.2125 | 949.9574 | 5.222134 | 94.37222
30.22083 | 949.9586 | 5.222842 | 94.38502
30.22916 | 949.9594 | 5.223556 | 94.39792
30.2375 | 949.9603 | 5.224266 | 94.41075
30.24583 | 949.9618 | 5.22497 | 94.42347
30.25417 | 949.9626 | 5.225674 | 94.43619
30.2625 | 949.9637 | 5.226374 | 94.44884
30.27084 | 949.9641 | 5.227074 | 94.46149
30.27917 | 949.9649 | 5.227776 | 94.47418
30.2875 | 949.9653 | 5.228477 | 94.48685
30.29584 | 949.9668 | 5.229176 | 94.49948
30.30416 | 949.9681 | 5.229866 | 94.51195
30.3125 | 949.9679 | 5.23055 | 94.52431
30.32084 | 949.9686 | 5.231232 | 94.53664
30.32916 | 949.9695 | 5.231915 | 94.54898
30.3375 | 949.9715 | 5.232592 | 94.56121
30.34583 | 949.9728 | 5.23327 | 94.57347
30.35416 | 949.9738 | 5.233947 | 94.5857
30.3625 | 949.9747 | 5.234612 | 94.59772
30.37083 | 949.9756 | 5.235274 | 94.60968
30.37917 | 949.9765 | 5.235933 | 94.62159
30.3875 | 949.9769 | 5.23659 | 94.63346
30.39584 | 949.977 | 5.23724 | 94.64521
30.40417 | 949.9772 | 5.237888 | 94.65692
30.4125 | 949.9781 | 5.23853 | 94.66852
30.42084 | 949.9781 | 5.239167 | 94.68003
30.42916 | 949.9782 | 5.239807 | 94.6916
30.4375 | 949.9789 | 5.240446 | 94.70315
30.44584 | 949.9792 | 5.241082 | 94.71464
30.45416 | 949.9799 | 5.241718 | 94.72613
30.4625 | 949.9806 | 5.242346 | 94.73748
30.47083 | 949.9818 | 5.24297 | 94.74876
30.47916 | 949.9824 | 5.243584 | 94.75986
30.4875 | 949.9832 | 5.244201 | 94.77101
30.49583 | 949.9845 | 5.24481 | 94.78201
30.50417 | 949.9847 | 5.245412 | 94.79289
30.5125 | 949.9848 | 5.246013 | 94.80375
30.52084 | 949.9856 | 5.246613 | 94.81459
30.52917 | 949.9863 | 5.247208 | 94.82535
30.5375 | 949.9859 | 5.247799 | 94.83603
30.54584 | 949.9856 | 5.248388 | 94.84667
30.55416 | 949.9866 | 5.24898 | 94.85737
30.5625 | 949.9868 | 5.249563 | 94.86791
30.57084 | 949.9874 | 5.250142 | 94.87837
30.57916 | 949.9882 | 5.250713 | 94.88869
30.5875 | 949.9888 | 5.25127 | 94.89875
30.59583 | 949.988 | 5.25183 | 94.90887
30.60416 | 949.9875 | 5.25239 | 94.91899
30.6125 | 949.9874 | 5.252943 | 94.92899
30.62083 | 949.9876 | 5.253491 | 94.93889
30.62917 | 949.9882 | 5.254039 | 94.94879
30.6375 | 949.9894 | 5.254585 | 94.95866
30.64584 | 949.9902 | 5.25513 | 94.96851
30.65417 | 949.9902 | 5.255669 | 94.97825
30.6625 | 949.9906 | 5.256202 | 94.98788
30.67084 | 949.9908 | 5.25673 | 94.99742
30.67916 | 949.9916 | 5.257258 | 95.00697
30.6875 | 949.9934 | 5.257786 | 95.01651
30.69584 | 949.9939 | 5.258312 | 95.02601
30.70416 | 949.9945 | 5.258831 | 95.03539
30.7125 | 949.9955 | 5.259345 | 95.04468
30.72083 | 949.9976 | 5.259856 | 95.05392
30.72916 | 949.9972 | 5.260364 | 95.0631
30.7375 | 949.9989 | 5.26087 | 95.07224
30.74583 | 949.9994 | 5.261374 | 95.08135
30.75417 | 950.0006 | 5.261878 | 95.09046
30.7625 | 950.0019 | 5.262373 | 95.0994
30.77084 | 950.0025 | 5.262861 | 95.10822
30.77917 | 950.0031 | 5.26335 | 95.11706
30.7875 | 950.0041 | 5.263832 | 95.12577
30.79584 | 950.0051 | 5.264312 | 95.13444
30.80416 | 950.0047 | 5.264786 | 95.14301
30.8125 | 950.0042 | 5.265251 | 95.15141
30.82084 | 950.0043 | 5.265717 | 95.15983
30.82916 | 950.004 | 5.26618 | 95.1682
30.8375 | 950.0019 | 5.266637 | 95.17646
30.84583 | 950.002 | 5.267095 | 95.18474
30.85416 | 950.0016 | 5.267551 | 95.19298
30.8625 | 950.0009 | 5.268002 | 95.20113
30.87083 | 950.0008 | 5.26845 | 95.20922
30.87917 | 950.0008 | 5.268894 | 95.21725
30.8875 | 950.0011 | 5.269336 | 95.22524
30.89584 | 950.0008 | 5.269778 | 95.23322
30.90417 | 950.0012 | 5.270214 | 95.2411
30.9125 | 950.0012 | 5.27065 | 95.24898
30.92084 | 950.0008 | 5.271082 | 95.25679
30.92916 | 950.0011 | 5.271508 | 95.26449
30.9375 | 949.9999 | 5.271926 | 95.27204
30.94584 | 949.9999 | 5.272346 | 95.27963
30.95416 | 949.9999 | 5.272759 | 95.28709
30.9625 | 949.9991 | 5.273166 | 95.29445
30.97083 | 950.0001 | 5.273574 | 95.30182
30.97916 | 949.9999 | 5.273976 | 95.30909
30.9875 | 949.9994 | 5.274376 | 95.31632
30.99583 | 949.9989 | 5.27477 | 95.32344
31.00417 | 949.9989 | 5.275169 | 95.33065
31.0125 | 949.9991 | 5.275568 | 95.33786
31.02084 | 949.9999 | 5.275968 | 95.34509
31.02917 | 950.0001 | 5.276365 | 95.35226
31.0375 | 950.0009 | 5.276758 | 95.35936
31.04584 | 950.0016 | 5.277149 | 95.36643
31.05416 | 950.002 | 5.277541 | 95.37351
31.0625 | 950.0028 | 5.27793 | 95.38054
31.07084 | 950.0035 | 5.278313 | 95.38746
31.07916 | 950.0032 | 5.27869 | 95.39428
31.0875 | 950.0038 | 5.27907 | 95.40114
31.09583 | 950.0045 | 5.279456 | 95.40812
31.10416 | 950.0059 | 5.27984 | 95.41506
31.1125 | 950.0074 | 5.28022 | 95.42193
31.12083 | 950.0087 | 5.280594 | 95.42869
31.12917 | 950.0085 | 5.280968 | 95.43544
31.1375 | 950.01 | 5.28134 | 95.44217
31.14584 | 950.0094 | 5.281709 | 95.44883
31.15417 | 950.0105 | 5.282078 | 95.4555
31.1625 | 950.0109 | 5.28244 | 95.46205
31.17084 | 950.0109 | 5.282799 | 95.46853
31.17916 | 950.0113 | 5.283156 | 95.47498
31.1875 | 950.0116 | 5.283508 | 95.48135
31.19584 | 950.0119 | 5.283859 | 95.48769
31.20416 | 950.0119 | 5.28421 | 95.49403
31.2125 | 950.0119 | 5.284563 | 95.50041
31.22083 | 950.0098 | 5.284912 | 95.50672
31.22916 | 950.0095 | 5.285261 | 95.51303
31.2375 | 950.0079 | 5.28561 | 95.51933
31.24583 | 950.0066 | 5.285956 | 95.52558
31.25417 | 950.0047 | 5.286299 | 95.53178
31.2625 | 950.0047 | 5.286636 | 95.53787
31.27084 | 950.0032 | 5.286972 | 95.54395
31.27917 | 950.0024 | 5.287304 | 95.54995
31.2875 | 950.002 | 5.287632 | 95.55587
31.29584 | 950.0008 | 5.287961 | 95.56182
31.30416 | 950.0008 | 5.288286 | 95.56769
31.3125 | 949.9994 | 5.288606 | 95.57347
31.32084 | 949.9992 | 5.288926 | 95.57926
31.32916 | 949.9993 | 5.289244 | 95.585
31.3375 | 949.9994 | 5.289562 | 95.59075
31.34583 | 949.9988 | 5.289874 | 95.59639
31.35416 | 949.9992 | 5.290184 | 95.60199
31.3625 | 949.9984 | 5.29049 | 95.60752
31.37083 | 949.9986 | 5.290796 | 95.61305
31.37917 | 949.9976 | 5.291101 | 95.61856
31.3875 | 949.9978 | 5.291404 | 95.62404
31.39584 | 949.9981 | 5.291703 | 95.62944
31.40417 | 949.9982 | 5.292 | 95.63481
31.4125 | 949.9985 | 5.292286 | 95.63998
31.42084 | 949.9982 | 5.292568 | 95.64507
31.42916 | 949.9981 | 5.292846 | 95.6501
31.4375 | 949.9972 | 5.29313 | 95.65523
31.44584 | 949.9972 | 5.29342 | 95.66047
31.45416 | 949.9976 | 5.29371 | 95.66571
31.4625 | 949.9978 | 5.293998 | 95.67092
31.47083 | 949.9984 | 5.294282 | 95.67605
31.47916 | 949.9981 | 5.294566 | 95.68118
31.4875 | 949.9982 | 5.294848 | 95.68628
31.49583 | 949.9984 | 5.295132 | 95.69141
31.50417 | 949.9988 | 5.295416 | 95.69654
31.5125 | 949.9991 | 5.295694 | 95.70157
31.52084 | 949.9992 | 5.295976 | 95.70666
31.52917 | 949.9991 | 5.296255 | 95.7117
31.5375 | 949.9986 | 5.296532 | 95.71671
31.54584 | 949.9984 | 5.296809 | 95.72172
31.55416 | 949.9996 | 5.297088 | 95.72676
31.5625 | 949.9993 | 5.297361 | 95.73169
31.57084 | 950.0001 | 5.297632 | 95.73659
31.57916 | 950.0004 | 5.2979 | 95.74143
31.5875 | 950.0011 | 5.29817 | 95.74631
31.59583 | 950.0006 | 5.298441 | 95.75121
31.60416 | 950.0012 | 5.298713 | 95.75612
31.6125 | 950.0014 | 5.298978 | 95.76091
31.62083 | 950.0001 | 5.299244 | 95.76572
31.62917 | 950.0012 | 5.299502 | 95.77038
31.6375 | 950.0016 | 5.299757 | 95.77499
31.64584 | 950.0016 | 5.300015 | 95.77965
31.65417 | 950.0012 | 5.300274 | 95.78433
31.6625 | 950.0008 | 5.300535 | 95.78905
31.67084 | 950.0004 | 5.300794 | 95.79373
31.67916 | 950.0003 | 5.30105 | 95.79836
31.6875 | 950.0001 | 5.301311 | 95.80307
31.69584 | 949.9994 | 5.301568 | 95.80772
31.70416 | 949.9982 | 5.301826 | 95.81238
31.7125 | 949.9978 | 5.302085 | 95.81706
31.72083 | 949.9962 | 5.302341 | 95.82169
31.72916 | 949.9955 | 5.3026 | 95.82637
31.7375 | 949.9953 | 5.302851 | 95.8309
31.74583 | 949.9957 | 5.303098 | 95.83537
31.75417 | 949.9951 | 5.30334 | 95.83974
31.7625 | 949.9944 | 5.303582 | 95.84411
31.77084 | 949.9947 | 5.303826 | 95.84852
31.77917 | 949.9944 | 5.304074 | 95.85301
31.7875 | 949.9946 | 5.304318 | 95.85742
31.79584 | 949.9944 | 5.304562 | 95.86182
31.80416 | 949.9936 | 5.304806 | 95.86623
31.8125 | 949.9939 | 5.305046 | 95.87057
31.82084 | 949.9938 | 5.305288 | 95.87494
31.82916 | 949.9934 | 5.305531 | 95.87934
31.8375 | 949.9934 | 5.305774 | 95.88373
31.84583 | 949.9926 | 5.306016 | 95.8881
31.85416 | 949.9926 | 5.306256 | 95.89244
31.8625 | 949.992 | 5.306494 | 95.89674
31.87083 | 949.992 | 5.30673 | 95.901
31.87917 | 949.9926 | 5.306964 | 95.90523
31.8875 | 949.992 | 5.307192 | 95.90935
31.89584 | 949.9921 | 5.30741 | 95.91329
31.90417 | 949.9921 | 5.307623 | 95.91714
31.9125 | 949.991 | 5.307839 | 95.92105
31.92084 | 949.9912 | 5.308056 | 95.92497
31.92916 | 949.9913 | 5.308277 | 95.92896
31.9375 | 949.9911 | 5.308499 | 95.93297
31.94584 | 949.9902 | 5.308721 | 95.93698
31.95416 | 949.9906 | 5.30894 | 95.94094
31.9625 | 949.9906 | 5.309152 | 95.94477
31.97083 | 949.9906 | 5.30937 | 95.94871
31.97916 | 949.9901 | 5.309584 | 95.95258
31.9875 | 949.9908 | 5.309792 | 95.95634
31.99583 | 949.9899 | 5.309993 | 95.95997
32.00416 | 949.9906 | 5.310194 | 95.9636
32.0125 | 949.9907 | 5.31041 | 95.96751
32.02083 | 949.9911 | 5.310644 | 95.97174
32.02917 | 949.9918 | 5.310892 | 95.97622
32.0375 | 949.9922 | 5.311158 | 95.98102
32.04584 | 949.9914 | 5.311428 | 95.9859
32.05416 | 949.9934 | 5.311669 | 95.99026
32.0625 | 949.9931 | 5.31187 | 95.99389
32.07084 | 949.9942 | 5.31205 | 95.99714
32.07916 | 949.9942 | 5.31222 | 96.00022
32.0875 | 949.9936 | 5.31239 | 96.00329
32.09583 | 949.9945 | 5.312568 | 96.00651
32.10417 | 949.9938 | 5.31275 | 96.00979
32.1125 | 949.9939 | 5.31293 | 96.01305
32.12084 | 949.9938 | 5.313116 | 96.01641
32.12916 | 949.9914 | 5.313307 | 96.01986
32.1375 | 949.991 | 5.313506 | 96.02346
32.14583 | 949.9907 | 5.313704 | 96.02704
32.15417 | 949.9903 | 5.313897 | 96.03052
32.1625 | 949.9903 | 5.314082 | 96.03387
32.17084 | 949.9898 | 5.31427 | 96.03726
32.17916 | 949.9894 | 5.314462 | 96.04073
32.1875 | 949.9891 | 5.314648 | 96.04409
32.19584 | 949.9897 | 5.314829 | 96.04737
32.20416 | 949.9899 | 5.315015 | 96.05073
32.2125 | 949.991 | 5.315214 | 96.05432
32.22083 | 949.991 | 5.315415 | 96.05796
32.22917 | 949.9922 | 5.315612 | 96.06152
32.2375 | 949.992 | 5.31581 | 96.06509
32.24584 | 949.993 | 5.316006 | 96.06864
32.25416 | 949.9934 | 5.316201 | 96.07216
32.2625 | 949.9941 | 5.316394 | 96.07565
32.27083 | 949.9942 | 5.316594 | 96.07926
32.27917 | 949.9938 | 5.3168 | 96.08298
32.2875 | 949.9952 | 5.317 | 96.0866
32.29584 | 949.996 | 5.317195 | 96.09012
32.30416 | 949.9969 | 5.31739 | 96.09365
32.3125 | 949.9962 | 5.317579 | 96.09706
32.32084 | 949.9972 | 5.317761 | 96.10035
32.32916 | 949.998 | 5.317947 | 96.10371
32.3375 | 949.9988 | 5.318139 | 96.10718
32.34583 | 949.9991 | 5.318326 | 96.11056
32.35417 | 949.9991 | 5.318516 | 96.114
32.3625 | 950.0001 | 5.318702 | 96.11736
32.37084 | 950.0018 | 5.318892 | 96.12079
32.37916 | 950.0019 | 5.31908 | 96.12419
32.3875 | 950.0016 | 5.319265 | 96.12753
32.39583 | 950.0012 | 5.319452 | 96.13091
32.40417 | 950.0016 | 5.31964 | 96.13431
32.4125 | 950.0012 | 5.319828 | 96.13771
32.42084 | 950.0012 | 5.320012 | 96.14103
32.42916 | 950.0014 | 5.320202 | 96.14446
32.4375 | 950.0006 | 5.320393 | 96.14792
32.44584 | 949.9994 | 5.320578 | 96.15126
32.45416 | 949.9989 | 5.320761 | 96.15457
32.4625 | 949.9978 | 5.320943 | 96.15786
32.47083 | 949.9976 | 5.321122 | 96.16109
32.47917 | 949.9972 | 5.3213 | 96.16431
32.4875 | 949.998 | 5.321474 | 96.16745
32.49584 | 949.998 | 5.321644 | 96.17052
32.50416 | 949.9966 | 5.321816 | 96.17363
32.5125 | 949.9962 | 5.321992 | 96.17681
32.52083 | 949.9953 | 5.322171 | 96.18005
32.52917 | 949.995 | 5.322356 | 96.18339
32.5375 | 949.9944 | 5.322544 | 96.18679
32.54584 | 949.9944 | 5.322729 | 96.19013
32.55416 | 949.9945 | 5.32291 | 96.1934
32.5625 | 949.9944 | 5.323089 | 96.19664
32.57084 | 949.9952 | 5.323266 | 96.19984
32.57916 | 949.9957 | 5.323438 | 96.20294
32.5875 | 949.9968 | 5.32361 | 96.20605
32.59583 | 949.998 | 5.323782 | 96.20916
32.60417 | 949.9991 | 5.323956 | 96.2123
32.6125 | 950.0008 | 5.32413 | 96.21545
32.62084 | 950.0016 | 5.324306 | 96.21863
32.62916 | 950.002 | 5.324476 | 96.2217
32.6375 | 950.0026 | 5.324644 | 96.22474
32.64583 | 950.0028 | 5.32481 | 96.22774
32.65417 | 950.0024 | 5.32497 | 96.23063
32.6625 | 950.0031 | 5.325128 | 96.23348
32.67084 | 950.0016 | 5.325283 | 96.23629
32.67916 | 950.0018 | 5.325441 | 96.23914
32.6875 | 950.0016 | 5.325599 | 96.242
32.69584 | 950.0016 | 5.325757 | 96.24485
32.70416 | 950.0018 | 5.325912 | 96.24765
32.7125 | 950.0004 | 5.326064 | 96.2504
32.72083 | 950.0012 | 5.326218 | 96.25318
32.72917 | 950.0005 | 5.32637 | 96.25593
32.7375 | 950.0001 | 5.326522 | 96.25868
32.74584 | 949.9992 | 5.326672 | 96.26139
32.75416 | 949.9989 | 5.326829 | 96.26422
32.7625 | 949.9986 | 5.326985 | 96.26704
32.77083 | 949.9982 | 5.327139 | 96.26983
32.77917 | 949.998 | 5.32729 | 96.27256
32.7875 | 949.9989 | 5.327446 | 96.27537
32.79584 | 949.9984 | 5.3276 | 96.27816
32.80416 | 949.998 | 5.327747 | 96.28081
32.8125 | 949.9976 | 5.327894 | 96.28347
32.82084 | 949.996 | 5.328048 | 96.28625
32.82916 | 949.996 | 5.328198 | 96.28896
32.8375 | 949.995 | 5.328346 | 96.29164
32.84583 | 949.9941 | 5.328499 | 96.2944
32.85417 | 949.9936 | 5.32865 | 96.29713
32.8625 | 949.9928 | 5.328799 | 96.29983
32.87084 | 949.9924 | 5.32895 | 96.30255
32.87916 | 949.992 | 5.329106 | 96.30537
32.8875 | 949.9922 | 5.329266 | 96.30827
32.89583 | 949.9912 | 5.329422 | 96.31108
32.90417 | 949.9918 | 5.329581 | 96.31396
32.9125 | 949.9908 | 5.329731 | 96.31667
32.92084 | 949.9916 | 5.329874 | 96.31925
32.92916 | 949.991 | 5.330012 | 96.32175
32.9375 | 949.9911 | 5.33015 | 96.32424
32.94584 | 949.9911 | 5.33029 | 96.32677
32.95416 | 949.9921 | 5.330424 | 96.32919
32.9625 | 949.9913 | 5.33055 | 96.33147
32.97083 | 949.9909 | 5.330669 | 96.33362
32.97917 | 949.9915 | 5.33079 | 96.33581
32.9875 | 949.993 | 5.330926 | 96.33826
32.99584 | 949.992 | 5.331066 | 96.34079
33.00416 | 949.992 | 5.331213 | 96.34345
33.0125 | 949.9926 | 5.331362 | 96.34614
33.02083 | 949.993 | 5.331505 | 96.34873
33.02917 | 949.9932 | 5.331645 | 96.35126
33.0375 | 949.9949 | 5.331787 | 96.35382
33.04584 | 949.9949 | 5.331929 | 96.35639
33.05416 | 949.996 | 5.332078 | 96.35908
33.0625 | 949.9962 | 5.332226 | 96.36176
33.07084 | 949.9976 | 5.332375 | 96.36445
33.07916 | 949.9982 | 5.332521 | 96.36709
33.0875 | 949.9992 | 5.332668 | 96.36974
33.09583 | 950.0006 | 5.332813 | 96.37236
33.10417 | 950.0016 | 5.332954 | 96.37491
33.1125 | 950.0014 | 5.333098 | 96.37752
33.12084 | 950.0019 | 5.333236 | 96.38001
33.12916 | 950.0025 | 5.333374 | 96.3825
33.1375 | 950.0018 | 5.33351 | 96.38496
33.14583 | 950.0028 | 5.333645 | 96.3874
33.15417 | 950.0012 | 5.33378 | 96.38984
33.1625 | 950.0012 | 5.333916 | 96.3923
33.17084 | 950.0015 | 5.334049 | 96.3947
33.17916 | 950.0006 | 5.334184 | 96.39714
33.1875 | 949.9996 | 5.334318 | 96.39956
33.19584 | 949.9988 | 5.334453 | 96.402
33.20416 | 949.9982 | 5.334588 | 96.40444
33.2125 | 949.9986 | 5.334719 | 96.40681
33.22083 | 949.9969 | 5.334846 | 96.4091
33.22917 | 949.9957 | 5.33497 | 96.41135
33.2375 | 949.9949 | 5.33509 | 96.41351
33.24584 | 949.9931 | 5.33521 | 96.41568
33.25416 | 949.9928 | 5.335328 | 96.41781
33.2625 | 949.9924 | 5.335444 | 96.41991
33.27083 | 949.9913 | 5.33556 | 96.42201
33.27917 | 949.9905 | 5.33568 | 96.42418
33.2875 | 949.9903 | 5.335795 | 96.42625
33.29584 | 949.9901 | 5.335908 | 96.4283
33.30416 | 949.9905 | 5.336026 | 96.43043
33.3125 | 949.9894 | 5.336144 | 96.43256
33.32084 | 949.9897 | 5.336259 | 96.43464
33.32916 | 949.9899 | 5.336376 | 96.43675
33.3375 | 949.9903 | 5.336496 | 96.43892
33.34583 | 949.9899 | 5.336625 | 96.44125
33.35417 | 949.9895 | 5.336757 | 96.44364
33.3625 | 949.9903 | 5.336889 | 96.44602
33.37084 | 949.9905 | 5.337014 | 96.44828
33.37916 | 949.9912 | 5.337136 | 96.45049
33.3875 | 949.9929 | 5.337253 | 96.4526
33.39583 | 949.9936 | 5.337368 | 96.45468
33.40417 | 949.9947 | 5.337482 | 96.45674
33.4125 | 949.9969 | 5.337598 | 96.45884
33.42084 | 949.9974 | 5.337712 | 96.4609
33.42916 | 949.9972 | 5.337828 | 96.46299
33.4375 | 949.9976 | 5.33794 | 96.46502
33.44584 | 949.9981 | 5.338046 | 96.46693
33.45416 | 949.997 | 5.338147 | 96.46876
33.4625 | 949.9972 | 5.338253 | 96.47067
33.47083 | 949.9956 | 5.338363 | 96.47266
33.47917 | 949.995 | 5.338468 | 96.47456
33.4875 | 949.9947 | 5.338571 | 96.47642
33.49584 | 949.9944 | 5.33868 | 96.47839
33.50416 | 949.9944 | 5.338789 | 96.48036
33.5125 | 949.9938 | 5.338896 | 96.48229
33.52083 | 949.9932 | 5.339002 | 96.48421
33.52917 | 949.9926 | 5.339114 | 96.48623
33.5375 | 949.9932 | 5.33923 | 96.48833
33.54584 | 949.9918 | 5.339358 | 96.49064
33.55416 | 949.9918 | 5.339488 | 96.49299
33.5625 | 949.9924 | 5.339617 | 96.49532
33.57084 | 949.9918 | 5.339739 | 96.49753
33.57916 | 949.9921 | 5.339851 | 96.49955
33.5875 | 949.9922 | 5.339959 | 96.5015
33.59583 | 949.9928 | 5.340064 | 96.5034
33.60417 | 949.993 | 5.340174 | 96.50539
33.6125 | 949.9937 | 5.340287 | 96.50743
33.62084 | 949.9934 | 5.340405 | 96.50956
33.62916 | 949.9938 | 5.340514 | 96.51153
33.6375 | 949.9938 | 5.340618 | 96.51341
33.64583 | 949.9947 | 5.340717 | 96.5152
33.65417 | 949.9944 | 5.34082 | 96.51706
33.6625 | 949.9952 | 5.34092 | 96.51887
33.67084 | 949.9955 | 5.34102 | 96.52068
33.67916 | 949.9962 | 5.341122 | 96.52252
33.6875 | 949.9962 | 5.34123 | 96.52447
33.69584 | 949.996 | 5.341344 | 96.52653
33.70416 | 949.996 | 5.341461 | 96.52865
33.7125 | 949.9969 | 5.341572 | 96.53065
33.72083 | 949.9968 | 5.341682 | 96.53264
33.72917 | 949.9982 | 5.34179 | 96.53459
33.7375 | 949.9969 | 5.341903 | 96.53664
33.74584 | 949.9959 | 5.342014 | 96.53864
33.75416 | 949.9962 | 5.342118 | 96.54052
33.7625 | 949.9969 | 5.342216 | 96.54229
33.77083 | 949.9962 | 5.342312 | 96.54403
33.77917 | 949.9972 | 5.342406 | 96.54573
33.7875 | 949.9968 | 5.342502 | 96.54746
33.79584 | 949.998 | 5.342598 | 96.5492
33.80416 | 949.9976 | 5.342691 | 96.55088
33.8125 | 949.9991 | 5.342786 | 96.55259
33.82084 | 950.0001 | 5.342883 | 96.55435
33.82916 | 950.0019 | 5.342982 | 96.55613
33.8375 | 950.0025 | 5.343082 | 96.55794
33.84583 | 950.0036 | 5.343179 | 96.55969
33.85417 | 950.0048 | 5.343282 | 96.56156
33.8625 | 950.0058 | 5.343382 | 96.56336
33.87084 | 950.0058 | 5.343478 | 96.5651
33.87916 | 950.0061 | 5.343562 | 96.56662
33.8875 | 950.0069 | 5.343645 | 96.56812
33.89583 | 950.0069 | 5.343728 | 96.56962
33.90417 | 950.0071 | 5.343812 | 96.57113
33.9125 | 950.0063 | 5.343891 | 96.57256
33.92084 | 950.0055 | 5.343974 | 96.57406
33.92916 | 950.0044 | 5.344052 | 96.57547
33.9375 | 950.0047 | 5.344135 | 96.57697
33.94584 | 950.0031 | 5.344222 | 96.57854
33.95416 | 950.0031 | 5.344309 | 96.58012
33.9625 | 950.0018 | 5.34439 | 96.58158
33.97083 | 950.0008 | 5.34447 | 96.58303
33.97917 | 950.0011 | 5.34455 | 96.58447
33.9875 | 950.0004 | 5.344628 | 96.58588
33.99584 | 950.0008 | 5.344703 | 96.58724
34.00416 | 950.0012 | 5.344776 | 96.58856
34.0125 | 950.0015 | 5.344851 | 96.58991
34.02083 | 950.0025 | 5.344922 | 96.59119
34.02917 | 950.002 | 5.344994 | 96.59249
34.0375 | 950.0025 | 5.345064 | 96.59376
34.04584 | 950.0031 | 5.345132 | 96.59499
34.05416 | 950.0035 | 5.345202 | 96.59625
34.0625 | 950.0041 | 5.345272 | 96.59752
34.07084 | 950.0034 | 5.345351 | 96.59895
34.07916 | 950.0056 | 5.345432 | 96.60041
34.0875 | 950.0058 | 5.345518 | 96.60196
34.09583 | 950.0075 | 5.3456 | 96.60345
34.10417 | 950.0081 | 5.345679 | 96.60487
34.1125 | 950.0101 | 5.345752 | 96.60619
34.12084 | 950.0113 | 5.34582 | 96.60742
34.12916 | 950.0113 | 5.345891 | 96.60871
34.1375 | 950.0112 | 5.345962 | 96.60999
34.14583 | 950.012 | 5.346035 | 96.61131
34.15417 | 950.0119 | 5.346109 | 96.61264
34.1625 | 950.0113 | 5.346184 | 96.614
34.17084 | 950.0111 | 5.346264 | 96.61545
34.17916 | 950.0103 | 5.346335 | 96.61673
34.1875 | 950.0093 | 5.346404 | 96.61798
34.19584 | 950.0075 | 5.346479 | 96.61933
34.20416 | 950.0062 | 5.34655 | 96.62061
34.2125 | 950.0048 | 5.34662 | 96.62188
34.22083 | 950.0038 | 5.346692 | 96.62318
34.22917 | 950.0024 | 5.346768 | 96.62455
34.2375 | 950.002 | 5.346835 | 96.62576
34.24584 | 950.0005 | 5.346902 | 96.62698
34.25416 | 950.0003 | 5.346973 | 96.62826
34.2625 | 950.0003 | 5.347048 | 96.62961
34.27083 | 949.9985 | 5.347122 | 96.63095
34.27917 | 949.9992 | 5.3472 | 96.63236
34.2875 | 949.9988 | 5.347276 | 96.63373
34.29584 | 949.9986 | 5.347351 | 96.63509
34.30416 | 949.9981 | 5.347426 | 96.63644
34.3125 | 949.9975 | 5.347498 | 96.63775
34.32084 | 949.998 | 5.347566 | 96.63897
-4 | 0 | 0 | 0
-4 | 1 | 0 | 0
34.32916 | 949.9981 | 5.347632 | 96.64017
34.3375 | 949.998 | 5.3477 | 96.6414
34.34583 | 949.9986 | 5.347766 | 96.64259
34.35417 | 950.0004 | 5.347836 | 96.64385
34.3625 | 950.0015 | 5.34791 | 96.64519
34.37084 | 950.0012 | 5.34798 | 96.64646
-4 | 0 | 0 | 0
34.37916 | 950.0019 | 5.348052 | 96.64776
34.3875 | 950.0031 | 5.348124 | 96.64906
34.39583 | 950.0025 | 5.348196 | 96.65036
34.40417 | 950.0016 | 5.348261 | 96.65153
34.4125 | 950.0018 | 5.348318 | 96.65256
34.42084 | 950.0016 | 5.348379 | 96.65367

## ProcessedData
Time /min | Time reset /s | Mass % | Conversion
18.25417 | 0 | 97.78918 | 0
18.2625 | 0.4998 | 97.69515 | 1.080428
18.27084 | 1.0002 | 97.6019 | 2.151927
18.27917 | 1.5 | 97.51075 | 3.199337
18.2875 | 1.9998 | 97.42417 | 4.194212
18.29584 | 2.5002 | 97.33992 | 5.162298
18.30417 | 3 | 97.25991 | 6.081586
18.3125 | 3.4998 | 97.18188 | 6.978239
18.32083 | 3.9996 | 97.10708 | 7.837723
18.32916 | 4.4994 | 97.03393 | 8.678309
18.3375 | 4.9998 | 96.96294 | 9.493977
18.34583 | 5.4996 | 96.89044 | 10.32709
18.35416 | 5.9994 | 96.81665 | 11.17494
18.3625 | 6.4998 | 96.74025 | 12.05291
18.37083 | 6.9996 | 96.66498 | 12.91779
18.37917 | 7.5 | 96.587 | 13.81382
18.3875 | 7.9998 | 96.50944 | 14.70507
18.39584 | 8.5002 | 96.43187 | 15.59633
18.40417 | 9 | 96.35225 | 16.51126
18.4125 | 9.4998 | 96.27693 | 17.37676
18.42084 | 10.0002 | 96.20229 | 18.23438
18.42917 | 10.5 | 96.12506 | 19.12189
18.4375 | 10.9998 | 96.04867 | 19.99965
18.44583 | 11.4996 | 95.97557 | 20.83961
18.45416 | 11.9994 | 95.90104 | 21.69598
18.4625 | 12.4998 | 95.82545 | 22.5646
18.47083 | 12.9996 | 95.7518 | 23.41079
18.47916 | 13.4994 | 95.67961 | 24.24037
18.4875 | 13.9998 | 95.60973 | 25.04338
18.49583 | 14.4996 | 95.54248 | 25.81606
18.50417 | 15 | 95.47498 | 26.59165
18.5125 | 15.4998 | 95.40913 | 27.34834
18.52084 | 16.0002 | 95.34313 | 28.1067
18.52917 | 16.5 | 95.28012 | 28.83079
18.5375 | 16.9998 | 95.21783 | 29.54658
18.54584 | 17.5002 | 95.15631 | 30.25343
18.55417 | 18 | 95.09649 | 30.94077
18.5625 | 18.4998 | 95.03781 | 31.61503
18.57083 | 18.9996 | 94.98076 | 32.27059
18.57916 | 19.4994 | 94.92517 | 32.90934
18.5875 | 19.9998 | 94.87228 | 33.51715
18.59583 | 20.4996 | 94.81797 | 34.14115
18.60416 | 20.9994 | 94.76567 | 34.7421
18.6125 | 21.4998 | 94.71444 | 35.3308
18.62083 | 21.9996 | 94.66279 | 35.92428
18.62917 | 22.5 | 94.61246 | 36.5026
18.6375 | 22.9998 | 94.56374 | 37.06244
18.64584 | 23.5002 | 94.51365 | 37.63805
18.65417 | 24 | 94.46243 | 38.22655
18.6625 | 24.4998 | 94.41288 | 38.79594
18.67084 | 25.0002 | 94.36512 | 39.34477
18.67917 | 25.5 | 94.31956 | 39.86827
18.6875 | 25.9998 | 94.27509 | 40.37931
18.69583 | 26.4996 | 94.23311 | 40.86169
18.70416 | 26.9994 | 94.1936 | 41.31562
18.7125 | 27.4998 | 94.15558 | 41.75253
18.72083 | 27.9996 | 94.11891 | 42.17386
18.72916 | 28.4994 | 94.08351 | 42.58065
18.7375 | 28.9998 | 94.04829 | 42.98537
18.74583 | 29.4996 | 94.01314 | 43.38926
18.75417 | 30 | 93.97859 | 43.7863
18.7625 | 30.4998 | 93.94555 | 44.16589
18.77084 | 31.0002 | 93.91289 | 44.54112
18.77917 | 31.5 | 93.88093 | 44.90846
18.7875 | 31.9998 | 93.84952 | 45.26937
18.79584 | 32.5002 | 93.81872 | 45.62321
18.80417 | 33 | 93.78741 | 45.98308
18.8125 | 33.4998 | 93.75471 | 46.35873
18.82083 | 33.9996 | 93.72293 | 46.72399
18.82916 | 34.4994 | 93.69096 | 47.09133
18.8375 | 34.9998 | 93.65895 | 47.45909
18.84583 | 35.4996 | 93.62568 | 47.84138
18.85416 | 35.9994 | 93.59312 | 48.21557
18.8625 | 36.4998 | 93.56026 | 48.59309
18.87083 | 36.9996 | 93.52898 | 48.95254
18.87917 | 37.5 | 93.49866 | 49.30099
18.8875 | 37.9998 | 93.46835 | 49.64922
18.89584 | 38.5002 | 93.43734 | 50.00556
18.90417 | 39 | 93.40572 | 50.36895
18.9125 | 39.4998 | 93.37362 | 50.73775
18.92084 | 40.0002 | 93.34304 | 51.0891
18.92917 | 40.5 | 93.3129 | 51.43547
18.9375 | 40.9998 | 93.28155 | 51.79575
18.94583 | 41.4996 | 93.24983 | 52.16018
18.95416 | 41.9994 | 93.21857 | 52.51943
18.9625 | 42.4998 | 93.18842 | 52.8658
18.97083 | 42.9996 | 93.1585 | 53.20967
18.97916 | 43.4994 | 93.12754 | 53.56538
18.9875 | 43.9998 | 93.09557 | 53.93273
18.99583 | 44.4996 | 93.06311 | 54.30567
19.00417 | 45 | 93.03153 | 54.66865
19.0125 | 45.4998 | 92.99891 | 55.04347
19.02084 | 46.0002 | 92.96603 | 55.4212
19.02917 | 46.5 | 92.93351 | 55.79497
19.0375 | 46.9998 | 92.90215 | 56.15526
19.04584 | 47.5002 | 92.8706 | 56.51782
19.05417 | 48 | 92.83993 | 56.87021
19.0625 | 48.4998 | 92.80937 | 57.22136
19.07083 | 48.9996 | 92.77843 | 57.57686
19.07916 | 49.4994 | 92.74674 | 57.94109
19.0875 | 49.9998 | 92.71513 | 58.30427
19.09583 | 50.4996 | 92.6835 | 58.66767
19.10416 | 50.9994 | 92.65293 | 59.01902
19.1125 | 51.4998 | 92.62286 | 59.36456
19.12083 | 51.9996 | 92.59204 | 59.71861
19.12917 | 52.5 | 92.56311 | 60.05107
19.1375 | 52.9998 | 92.53503 | 60.37376
19.14584 | 53.5002 | 92.50644 | 60.70227
19.15417 | 54 | 92.47814 | 61.02746
19.1625 | 54.4998 | 92.45043 | 61.34579
19.17084 | 55.0002 | 92.42161 | 61.677
19.17917 | 55.5 | 92.3923 | 62.01382
19.1875 | 55.9998 | 92.36329 | 62.34711
19.19583 | 56.4996 | 92.33234 | 62.70282
19.20416 | 56.9994 | 92.30151 | 63.05708
19.2125 | 57.4998 | 92.27057 | 63.41258
19.22083 | 57.9996 | 92.24032 | 63.7602
19.22916 | 58.4994 | 92.20981 | 64.11072
19.2375 | 58.9998 | 92.18014 | 64.45169
19.24583 | 59.4996 | 92.15043 | 64.79307
19.25417 | 60 | 92.12007 | 65.14193
19.2625 | 60.4998 | 92.08969 | 65.491
19.27084 | 61.0002 | 92.06003 | 65.83176
19.27917 | 61.5 | 92.03003 | 66.17647
19.2875 | 61.9998 | 92.0008 | 66.51245
19.29584 | 62.5002 | 91.97025 | 66.86339
19.30417 | 63 | 91.93975 | 67.21391
19.3125 | 63.4998 | 91.91109 | 67.54325
19.32083 | 63.9996 | 91.88322 | 67.86346
19.32916 | 64.4994 | 91.85489 | 68.18906
19.3375 | 64.9998 | 91.82552 | 68.5265
19.34583 | 65.4996 | 91.79688 | 68.85563
19.35416 | 65.9994 | 91.7693 | 69.17251
19.3625 | 66.4998 | 91.74107 | 69.49687
19.37083 | 66.9996 | 91.71353 | 69.81333
19.37917 | 67.5 | 91.68758 | 70.11153
19.3875 | 67.9998 | 91.6611 | 70.41574
19.39584 | 68.5002 | 91.6347 | 70.71912
19.40417 | 69 | 91.60705 | 71.03684
19.4125 | 69.4998 | 91.57998 | 71.3479
19.42084 | 70.0002 | 91.55432 | 71.64277
19.42917 | 70.5 | 91.52862 | 71.93806
19.4375 | 70.9998 | 91.50115 | 72.25369
19.44583 | 71.4996 | 91.47419 | 72.56351
19.45416 | 71.9994 | 91.44817 | 72.86254
19.4625 | 72.4998 | 91.42166 | 73.16717
19.47083 | 72.9996 | 91.39449 | 73.47927
19.47916 | 73.4994 | 91.36688 | 73.79657
19.4875 | 73.9998 | 91.33943 | 74.112
19.49583 | 74.4996 | 91.31136 | 74.43448
19.50417 | 75 | 91.28422 | 74.74638
19.5125 | 75.4998 | 91.25702 | 75.0589
19.52084 | 76.0002 | 91.22964 | 75.3735
19.52917 | 76.5 | 91.20404 | 75.66775
19.5375 | 76.9998 | 91.17805 | 75.96635
19.54584 | 77.5002 | 91.15123 | 76.27451
19.55417 | 78 | 91.12613 | 76.56295
19.5625 | 78.4998 | 91.10137 | 76.84743
19.57083 | 78.9996 | 91.07643 | 77.134
19.57916 | 79.4994 | 91.05059 | 77.43094
19.5875 | 79.9998 | 91.025 | 77.72498
19.59583 | 80.4996 | 90.99927 | 78.02068
19.60416 | 80.9994 | 90.97339 | 78.31804
19.6125 | 81.4998 | 90.94751 | 78.61541
19.62083 | 81.9996 | 90.92098 | 78.92024
19.62917 | 82.5 | 90.89534 | 79.2149
19.6375 | 82.9998 | 90.86995 | 79.50666
19.64584 | 83.5002 | 90.84506 | 79.7926
19.65417 | 84 | 90.82171 | 80.06089
19.6625 | 84.4998 | 90.79902 | 80.32171
19.67084 | 85.0002 | 90.77572 | 80.58937
19.67917 | 85.5 | 90.75306 | 80.84977
19.6875 | 85.9998 | 90.73119 | 81.10103
19.69583 | 86.4996 | 90.70714 | 81.37742
19.70416 | 86.9994 | 90.68264 | 81.659
19.7125 | 87.4998 | 90.65876 | 81.93331
19.72083 | 87.9996 | 90.63551 | 82.20057
19.72916 | 88.4994 | 90.61292 | 82.46013
19.7375 | 88.9998 | 90.59114 | 82.71036
19.74583 | 89.4996 | 90.56958 | 82.95809
19.75417 | 90 | 90.54784 | 83.2079
19.7625 | 90.4998 | 90.5244 | 83.47723
19.77084 | 91.0002 | 90.50026 | 83.75465
19.77917 | 91.5 | 90.47658 | 84.02668
19.7875 | 91.9998 | 90.45459 | 84.2794
19.79584 | 92.5002 | 90.43204 | 84.53855
19.80417 | 93 | 90.40936 | 84.79916
19.8125 | 93.4998 | 90.38776 | 85.04731
19.82083 | 93.9996 | 90.36727 | 85.28279
19.82916 | 94.4994 | 90.34674 | 85.51868
19.8375 | 94.9998 | 90.32672 | 85.74876
19.84583 | 95.4996 | 90.30774 | 85.9668
19.85416 | 95.9994 | 90.28844 | 86.18858
19.8625 | 96.4998 | 90.26914 | 86.41035
19.87083 | 96.9996 | 90.25056 | 86.62382
19.87917 | 97.5 | 90.23105 | 86.84809
19.8875 | 97.9998 | 90.21249 | 87.06135
19.89584 | 98.5002 | 90.19351 | 87.27939
19.90417 | 99 | 90.17517 | 87.49016
19.9125 | 99.4998 | 90.15749 | 87.69324
19.92084 | 100.0002 | 90.13942 | 87.9009
19.92917 | 100.5 | 90.12189 | 88.10232
19.9375 | 100.9998 | 90.10568 | 88.28859
19.94583 | 101.4996 | 90.08954 | 88.47402
19.95416 | 101.9994 | 90.07268 | 88.66777
19.9625 | 102.4998 | 90.05665 | 88.85196
19.97083 | 102.9996 | 90.04178 | 89.02286
19.97916 | 103.4994 | 90.02626 | 89.20123
19.9875 | 103.9998 | 90.01129 | 89.37317
19.99583 | 104.4996 | 89.9963 | 89.54552
20.00417 | 105 | 89.98151 | 89.71538
20.0125 | 105.4998 | 89.96662 | 89.88649
20.02084 | 106.0002 | 89.95155 | 90.05968
20.02917 | 106.5 | 89.93679 | 90.22933
20.0375 | 106.9998 | 89.92202 | 90.39898
20.04584 | 107.5002 | 89.90727 | 90.56843
20.05417 | 108 | 89.89253 | 90.73788
20.0625 | 108.4998 | 89.8778 | 90.90712
20.07083 | 108.9996 | 89.86314 | 91.07552
20.07916 | 109.4994 | 89.84851 | 91.24372
20.0875 | 109.9998 | 89.83394 | 91.41109
20.09583 | 110.4996 | 89.81923 | 91.58013
20.10416 | 110.9994 | 89.80454 | 91.74895
20.1125 | 111.4998 | 89.78981 | 91.91819
20.12083 | 111.9996 | 89.77515 | 92.0866
20.12917 | 112.5 | 89.76064 | 92.25334
20.1375 | 112.9998 | 89.74629 | 92.41822
20.14584 | 113.5002 | 89.73212 | 92.58102
20.15417 | 114 | 89.7181 | 92.74216
20.1625 | 114.4998 | 89.70408 | 92.9033
20.17084 | 115.0002 | 89.69011 | 93.06382
20.17917 | 115.5 | 89.67625 | 93.22309
20.1875 | 115.9998 | 89.66255 | 93.38049
20.19583 | 116.4996 | 89.64909 | 93.53519
20.20416 | 116.9994 | 89.6358 | 93.68782
20.2125 | 117.4998 | 89.62265 | 93.83899
20.22083 | 117.9996 | 89.60974 | 93.98726
20.22916 | 118.4994 | 89.59697 | 94.13407
20.2375 | 118.9998 | 89.58437 | 94.27881
20.24583 | 119.4996 | 89.57187 | 94.4225
20.25417 | 120 | 89.5596 | 94.5635
20.2625 | 120.4998 | 89.54747 | 94.70284
20.27084 | 121.0002 | 89.53558 | 94.83947
20.27917 | 121.5 | 89.52385 | 94.97424
20.2875 | 121.9998 | 89.51234 | 95.10652
20.29584 | 122.5002 | 89.50117 | 95.23485
20.30417 | 123 | 89.49029 | 95.35986
20.3125 | 123.4998 | 89.47952 | 95.48362
20.32083 | 123.9996 | 89.46895 | 95.6051
20.32916 | 124.4994 | 89.45856 | 95.7245
20.3375 | 124.9998 | 89.44831 | 95.84224
20.34583 | 125.4996 | 89.43817 | 95.95873
20.35416 | 125.9994 | 89.42816 | 96.07377
20.3625 | 126.4998 | 89.41826 | 96.18757
20.37083 | 126.9996 | 89.40855 | 96.29908
20.37917 | 127.5 | 89.39903 | 96.40851
20.3875 | 127.9998 | 89.38967 | 96.51608
20.39584 | 128.5002 | 89.38054 | 96.62095
20.40417 | 129 | 89.37158 | 96.72394
20.4125 | 129.4998 | 89.36285 | 96.82424
20.42084 | 130.0002 | 89.35428 | 96.92267
20.42917 | 130.5 | 89.34594 | 97.0186
20.4375 | 130.9998 | 89.33777 | 97.11246
20.44583 | 131.4996 | 89.32974 | 97.20466
20.45416 | 131.9994 | 89.32179 | 97.29603
20.4625 | 132.4998 | 89.31404 | 97.38511
20.47083 | 132.9996 | 89.30645 | 97.47233
20.47916 | 133.4994 | 89.29897 | 97.5583
20.4875 | 133.9998 | 89.29161 | 97.64281
20.49583 | 134.4996 | 89.28429 | 97.72691
20.50417 | 135 | 89.27723 | 97.80811
20.5125 | 135.4998 | 89.2704 | 97.8866
20.52084 | 136.0002 | 89.26369 | 97.96364
20.52917 | 136.5 | 89.25713 | 98.03902
20.5375 | 136.9998 | 89.25081 | 98.1117
20.54584 | 137.5002 | 89.24457 | 98.18334
20.55417 | 138 | 89.23859 | 98.25207
20.5625 | 138.4998 | 89.23273 | 98.31935
20.57083 | 138.9996 | 89.22702 | 98.38497
20.57916 | 139.4994 | 89.22133 | 98.45038
20.5875 | 139.9998 | 89.21584 | 98.51351
20.59583 | 140.4996 | 89.21047 | 98.57518
20.60416 | 140.9994 | 89.20516 | 98.63623
20.6125 | 141.4998 | 89.19995 | 98.69604
20.62083 | 141.9996 | 89.19482 | 98.75501
20.62917 | 142.5 | 89.1898 | 98.81274
20.6375 | 142.9998 | 89.18495 | 98.86839
20.64584 | 143.5002 | 89.18011 | 98.92404
20.65417 | 144 | 89.17534 | 98.97887
20.6625 | 144.4998 | 89.1706 | 99.03327
20.67084 | 145.0002 | 89.16592 | 99.08705
20.67917 | 145.5 | 89.16126 | 99.14063
20.6875 | 145.9998 | 89.15669 | 99.19317
20.69583 | 146.4996 | 89.15214 | 99.24549
20.70416 | 146.9994 | 89.14776 | 99.29575
20.7125 | 147.4998 | 89.1435 | 99.34475
20.72083 | 147.9996 | 89.13936 | 99.39231
20.72916 | 148.4994 | 89.13544 | 99.43737
20.7375 | 148.9998 | 89.1315 | 99.48264
20.74583 | 149.4996 | 89.12768 | 99.52645
20.75417 | 150 | 89.12412 | 99.56736
20.7625 | 150.4998 | 89.12069 | 99.60681
20.77084 | 151.0002 | 89.1174 | 99.64461
20.77917 | 151.5 | 89.11422 | 99.68115
20.7875 | 151.9998 | 89.11104 | 99.7177
20.79584 | 152.5002 | 89.10793 | 99.75342
20.80417 | 153 | 89.10493 | 99.78789
20.8125 | 153.4998 | 89.1019 | 99.82277
20.82083 | 153.9996 | 89.09893 | 99.85683
20.82916 | 154.4994 | 89.09611 | 99.88922
20.8375 | 154.9998 | 89.09335 | 99.921
20.84583 | 155.4996 | 89.09066 | 99.95194
20.85416 | 155.9994 | 89.08798 | 99.98267
20.8625 | 156.4998 | 89.08538 | 100.0126
20.87083 | 156.9996 | 89.08274 | 100.0429
20.87917 | 157.5 | 89.08007 | 100.0736
20.8875 | 157.9998 | 89.07745 | 100.1037
20.89584 | 158.5002 | 89.0749 | 100.133
20.90417 | 159 | 89.07242 | 100.1615
20.9125 | 159.4998 | 89.06996 | 100.1897
20.92084 | 160.0002 | 89.06756 | 100.2173
20.92917 | 160.5 | 89.06512 | 100.2454
20.9375 | 160.9998 | 89.06265 | 100.2738
20.94583 | 161.4996 | 89.0603 | 100.3008
20.95416 | 161.9994 | 89.05809 | 100.3261
20.9625 | 162.4998 | 89.05603 | 100.3498
20.97083 | 162.9996 | 89.05401 | 100.3731
20.97916 | 163.4994 | 89.05195 | 100.3967
20.9875 | 163.9998 | 89.04971 | 100.4225
20.99583 | 164.4996 | 89.04754 | 100.4474
21.00417 | 165 | 89.04555 | 100.4702
21.0125 | 165.4998 | 89.04356 | 100.4931
21.02084 | 166.0002 | 89.04154 | 100.5163
21.02917 | 166.5 | 89.03953 | 100.5394
21.0375 | 166.9998 | 89.03754 | 100.5622
21.04584 | 167.5002 | 89.03561 | 100.5845
21.05417 | 168 | 89.03369 | 100.6065
21.0625 | 168.4998 | 89.0318 | 100.6283
21.07083 | 168.9996 | 89.02994 | 100.6497
21.07916 | 169.4994 | 89.02816 | 100.67
21.0875 | 169.9998 | 89.02638 | 100.6906