## Fe2O3_FeO_5CO_5CO2_2Cycle_150_3
CLOSED
Version | 2
Language | English
Mode | Standard
Run | 1
RunSerial | 8264
PanNo | 15
Instrument | TGA Q5000 V3.17 Build 265
Module | TGA - Modulated
InstSerial | 5000-0611
Operator | AS
File | \\Ce-mb4309\ta\Data\TGA\Jasper\2021\3layer_RPM_experiments\Fe2O3_FeO_5CO_5CO2_2Cycle_150_300um_NQW_1000C_10032022.001
FurnaceType | IR
PlatformType | STD
Sample | Fe2O3 Sigma
Size | 5.993 | mg
ProcName | ChemLoop with Auto Switch
Method | ChemLoop with Auto Switch
Comment | 150_300um 5CO5CO2_4O2 1000 2cycle
Xcomment | Pan: Platinum-HT
Xcomment | Gas1: Nitrogen
Xcomment | Gas2: Air
Xcomment | Balance Gas: Nitrogen 10.0 ml/min
Xcomment | Sample Gas: Nitrogen 50.0 ml/min
Text
TempCal | 2 | pts | 152.72 | 152.60,358.99 | 358.2
AutoCurie | Calibration: Passed, Date 2019-10-30 15:33:22
AutoCurie | Verification: Passed, Date 2019-11-01 16:10:36
PanForceCal | 2 pts 0.15 0.00,0.60 7.00
InstCalDate | Weight Date 2021-12-13 11:23:01
AutoWgtCal | Calibration: Passed, Date 2021-12-13 11:23:01
AutoWgtCal | Verification: Passed, Date 2021-12-13 11:26:42
Massflow | Balance N2 5 pts 10.00 9.79,50.00 45.72,100.00 97.10,150.00 147.70,190.00 183.20
Massflow | Balance He 5 pts 10.00 8.50,50.00 42.00,100.00 84.70,150.00 129.10,190.00 166.70
Massflow | Sample N2 5 pts 10.00 13.00,50.00 56.98,100.00 118.88,150.00 181.05,200.00 236.22
Massflow | Sample He 5 pts 10.00 14.20,50.00 50.10,100.00 95.80,150.00 143.70,190.00 184.00
Controls | Gas 1 Event Off Sampling 0.5
Nsig | 4
Sig1 | Time (min)
Sig2 | Temperature (°C)
Sig3 | Weight (mg)
Sig4 | Temperature Amplitude (°C)
AirCoolTime | 0.0 min
AutoAnalysis | Off
MacroFile
Date | 2022-03-10
Time | 18:09
OrgMethod | 1: Event state On
OrgMethod | 2: Isothermal for 0.05 min
OrgMethod | 3: Event state Off
OrgMethod | 4: Equilibrate at 100.00 °C
OrgMethod | 5: Ramp 60.00 °C/min to 1000.00 °C
OrgMethod | 6: Event state On
OrgMethod | 7: Isothermal for 0.05 min
OrgMethod | 8: Event state Off
OrgMethod | 9: Isothermal for 0.10 min
OrgMethod | 10: Mass flow 200.00 mL/min
OrgMethod | 11: Isothermal for 1.00 min
OrgMethod | 12: Event state On
OrgMethod | 13: Isothermal for 0.10 min
OrgMethod | 14: Mass flow 157.00 mL/min
OrgMethod | 15: Isothermal for 10.00 min
OrgMethod | 16: Event state Off
OrgMethod | 17: Isothermal for 0.10 min
OrgMethod | 18: Mass flow 200.00 mL/min
OrgMethod | 19: Isothermal for 1.00 min
OrgMethod | 20: Event state On
OrgMethod | 21: Isothermal for 0.10 min
OrgMethod | 22: Mass flow 162.00 mL/min
OrgMethod | 23: Isothermal for 5.00 min
OrgMethod | 24: Event state Off
OrgMethod | 25: Repeat segment 9 for 1 times
OrgMethod | 26: Isothermal for 0.05 min
OrgMethod | 27: Event state On
OrgMethod | 28: Isothermal for 0.05 min
OrgMethod | 29: Event state Off
OrgFile | \\Ce-mb4309\ta\Data\TGA\Jasper\2021\3layer_RPM_experiments\Fe2O3_FeO_5CO_5CO2_2Cycle_150_300um_NQW_1000C_10032022.001
StartOfData
-4 | 1 | 0 | 0
0.0009 | 30.42893 | 5.994063 | 100
0.004166667 | 30.42942 | 5.9947 | 100.0106
0.0125 | 30.42875 | 5.99505 | 100.0165
0.02083334 | 30.42964 | 5.994598 | 100.0089
0.02916666 | 30.43055 | 5.994707 | 100.0107
0.0375 | 30.42965 | 5.994421 | 100.006
-4 | 0 | 0 | 0
0.04583334 | 30.43067 | 5.994842 | 100.013
0.05416668 | 30.48598 | 5.994824 | 100.0127
0.0625 | 30.80713 | 5.992552 | 99.97479
0.07083332 | 31.2555 | 5.995868 | 100.0301
0.07916666 | 31.8098 | 6.001196 | 100.119
0.0875 | 32.5219 | 6.003736 | 100.1614
0.09583332 | 33.40535 | 6.008056 | 100.2334
0.1041666 | 34.44335 | 6.009351 | 100.2551
0.1125 | 35.61062 | 6.008884 | 100.2473
0.1208333 | 36.88294 | 6.009761 | 100.2619
0.1291666 | 38.22766 | 6.009662 | 100.2602
0.1375 | 39.62484 | 6.009133 | 100.2514
0.1458333 | 41.04896 | 6.009343 | 100.2549
0.1541667 | 42.47988 | 6.008357 | 100.2385
0.1625 | 43.90389 | 6.008419 | 100.2395
0.1708334 | 45.3074 | 6.00863 | 100.243
0.1791666 | 46.68112 | 6.006744 | 100.2116
0.1875 | 48.02109 | 6.00617 | 100.202
0.1958334 | 49.3216 | 6.006274 | 100.2037
0.2041667 | 50.58518 | 6.005664 | 100.1935
0.2125 | 51.80735 | 6.004738 | 100.1781
0.2208333 | 52.9917 | 6.004297 | 100.1707
0.2291667 | 54.13889 | 6.003754 | 100.1617
0.2375 | 55.25282 | 6.003199 | 100.1524
0.2458334 | 56.3337 | 6.002888 | 100.1472
0.2541666 | 57.38666 | 6.002476 | 100.1404
0.2625 | 58.41011 | 6.002156 | 100.135
0.2708334 | 59.40928 | 6.001936 | 100.1313
0.2791667 | 60.38488 | 6.00173 | 100.1279
0.2875 | 61.33786 | 6.001554 | 100.125
0.2958333 | 62.2703 | 6.001389 | 100.1222
0.3041667 | 63.18231 | 6.001269 | 100.1202
0.3125 | 64.07563 | 6.001158 | 100.1184
0.3208333 | 64.94843 | 6.00103 | 100.1162
0.3291667 | 65.80348 | 6.000908 | 100.1142
0.3375 | 66.63937 | 6.000791 | 100.1122
0.3458333 | 67.45751 | 6.000642 | 100.1098
0.3541666 | 68.25797 | 6.000495 | 100.1073
0.3625 | 69.04153 | 6.000362 | 100.1051
0.3708334 | 69.80689 | 6.00019 | 100.1022
0.3791666 | 70.55475 | 6 | 100.099
0.3875 | 71.28549 | 5.999834 | 100.0963
0.3958334 | 71.9978 | 5.999639 | 100.093
0.4041666 | 72.69454 | 5.999441 | 100.0897
0.4125 | 73.37285 | 5.999265 | 100.0868
0.4208333 | 74.03714 | 5.99906 | 100.0834
0.4291667 | 74.68348 | 5.998851 | 100.0799
0.4375 | 75.31609 | 5.998662 | 100.0767
0.4458333 | 75.93118 | 5.998449 | 100.0732
0.4541667 | 76.53216 | 5.99823 | 100.0695
0.4625 | 77.11746 | 5.998038 | 100.0663
0.4708334 | 77.69087 | 5.997834 | 100.0629
0.4791666 | 78.24879 | 5.997624 | 100.0594
0.4875 | 78.79181 | 5.997428 | 100.0561
0.4958334 | 79.32228 | 5.997222 | 100.0527
0.5041666 | 79.8396 | 5.997011 | 100.0492
0.5125 | 80.34505 | 5.996804 | 100.0457
0.5208332 | 80.8367 | 5.9966 | 100.0423
0.5291666 | 81.31792 | 5.996404 | 100.0391
0.5375 | 81.78556 | 5.99621 | 100.0358
0.5458334 | 82.24374 | 5.996015 | 100.0326
0.5541668 | 82.68719 | 5.995828 | 100.0294
0.5625 | 83.12266 | 5.995632 | 100.0262
0.5708332 | 83.54681 | 5.995448 | 100.0231
0.5791666 | 83.95959 | 5.995274 | 100.0202
0.5875 | 84.36197 | 5.995079 | 100.017
0.5958334 | 84.75553 | 5.994891 | 100.0138
0.6041668 | 85.13826 | 5.994721 | 100.011
0.6125 | 85.51231 | 5.994532 | 100.0078
0.6208334 | 85.87491 | 5.994347 | 100.0047
0.6291666 | 86.2295 | 5.994184 | 100.002
0.6375 | 86.57626 | 5.994007 | 99.99907
0.6458332 | 86.91316 | 5.99383 | 99.99611
0.6541666 | 87.24165 | 5.993672 | 99.99348
0.6625 | 87.56192 | 5.9935 | 99.99061
0.6708334 | 87.87528 | 5.993329 | 99.98775
0.6791668 | 88.17941 | 5.993179 | 99.98525
0.6875 | 88.47625 | 5.993012 | 99.98247
0.6958332 | 88.76492 | 5.992848 | 99.97973
0.7041666 | 89.04796 | 5.992704 | 99.97733
0.7125 | 89.32149 | 5.992551 | 99.97478
0.7208334 | 89.5898 | 5.992402 | 99.97229
0.7291668 | 89.85007 | 5.992264 | 99.96999
0.7375 | 90.10484 | 5.992129 | 99.96773
0.7458334 | 90.3517 | 5.991994 | 99.96548
0.7541666 | 90.59296 | 5.99187 | 99.96341
0.7625 | 90.82941 | 5.991748 | 99.96138
0.7708332 | 91.05962 | 5.99163 | 99.95941
0.7791666 | 91.28388 | 5.991512 | 99.95744
0.7875 | 91.50158 | 5.991389 | 99.95539
0.7958334 | 91.71528 | 5.991276 | 99.9535
0.8041668 | 91.92314 | 5.991162 | 99.9516
0.8125 | 92.12582 | 5.99105 | 99.94973
0.8208332 | 92.32325 | 5.99095 | 99.94807
0.8291666 | 92.51528 | 5.990844 | 99.9463
0.8375 | 92.70431 | 5.990746 | 99.94466
0.8458334 | 92.88774 | 5.990657 | 99.94318
0.8541668 | 93.06491 | 5.990557 | 99.94151
0.8625 | 93.23922 | 5.990466 | 99.93999
0.8708332 | 93.40821 | 5.99039 | 99.93872
0.8791668 | 93.57405 | 5.990305 | 99.9373
0.8875 | 93.73555 | 5.99022 | 99.93589
0.8958332 | 93.89199 | 5.990151 | 99.93474
0.9041666 | 94.04431 | 5.99007 | 99.93338
0.9125 | 94.19328 | 5.98999 | 99.93205
0.9208334 | 94.33825 | 5.989925 | 99.93097
0.9291668 | 94.47881 | 5.989848 | 99.92968
0.9375 | 94.61762 | 5.989766 | 99.92831
0.9458332 | 94.75113 | 5.989702 | 99.92724
0.9541666 | 94.88278 | 5.989625 | 99.92596
0.9625 | 95.00835 | 5.989553 | 99.92476
0.9708334 | 95.13336 | 5.9895 | 99.92387
0.9791668 | 95.25449 | 5.989441 | 99.92289
0.9875 | 95.3721 | 5.989382 | 99.92191
0.9958332 | 95.48649 | 5.989326 | 99.92097
1.004167 | 95.59816 | 5.98927 | 99.92004
1.0125 | 95.70728 | 5.989211 | 99.91905
1.020833 | 95.81353 | 5.989151 | 99.91805
1.029167 | 95.91649 | 5.98909 | 99.91703
1.0375 | 96.01789 | 5.989032 | 99.91607
1.045834 | 96.11576 | 5.988972 | 99.91507
1.054167 | 96.21066 | 5.98892 | 99.9142
1.0625 | 96.30387 | 5.988871 | 99.91338
1.070833 | 96.39481 | 5.988814 | 99.91243
1.079166 | 96.48251 | 5.988761 | 99.91155
1.0875 | 96.56832 | 5.988713 | 99.91075
1.095833 | 96.65201 | 5.988662 | 99.90989
1.104166 | 96.733 | 5.98862 | 99.90919
1.1125 | 96.81509 | 5.988593 | 99.90874
1.120833 | 96.89238 | 5.98856 | 99.90819
1.129167 | 96.96881 | 5.98853 | 99.90769
1.1375 | 97.04262 | 5.9885 | 99.90719
1.145834 | 97.11485 | 5.988464 | 99.90659
1.154167 | 97.1857 | 5.988428 | 99.90599
1.1625 | 97.25595 | 5.988402 | 99.90556
1.170834 | 97.32344 | 5.98837 | 99.90502
1.179167 | 97.39031 | 5.98834 | 99.90452
1.1875 | 97.45519 | 5.988316 | 99.90412
1.195833 | 97.51768 | 5.988287 | 99.90364
1.204166 | 97.58056 | 5.988259 | 99.90317
1.2125 | 97.64124 | 5.988238 | 99.90282
1.220833 | 97.70066 | 5.98821 | 99.90235
1.229166 | 97.75899 | 5.988184 | 99.90192
1.2375 | 97.81618 | 5.988159 | 99.9015
1.245833 | 97.87079 | 5.98813 | 99.90102
1.254167 | 97.92652 | 5.988104 | 99.90058
1.2625 | 97.97961 | 5.988079 | 99.90017
1.270834 | 98.03153 | 5.988056 | 99.89978
1.279167 | 98.08266 | 5.988035 | 99.89943
1.2875 | 98.1329 | 5.988012 | 99.89905
1.295834 | 98.18068 | 5.987992 | 99.89872
1.304167 | 98.22912 | 5.987976 | 99.89845
1.3125 | 98.27558 | 5.987959 | 99.89817
1.320833 | 98.31995 | 5.987942 | 99.89788
1.329166 | 98.36551 | 5.987932 | 99.89772
1.3375 | 98.40931 | 5.987912 | 99.89738
1.345833 | 98.45293 | 5.98789 | 99.89701
1.354166 | 98.49561 | 5.987876 | 99.89678
1.3625 | 98.53601 | 5.987854 | 99.89641
1.370833 | 98.57632 | 5.987832 | 99.89605
1.379167 | 98.61616 | 5.987818 | 99.89581
1.3875 | 98.65562 | 5.987805 | 99.8956
1.395834 | 98.69205 | 5.987784 | 99.89525
1.404167 | 98.72958 | 5.987776 | 99.89511
1.4125 | 98.76605 | 5.98776 | 99.89485
1.420834 | 98.80152 | 5.987742 | 99.89455
1.429167 | 98.83719 | 5.98773 | 99.89435
1.4375 | 98.86959 | 5.98771 | 99.89401
1.445833 | 98.90316 | 5.987691 | 99.89369
1.454166 | 98.93687 | 5.987678 | 99.89348
1.4625 | 98.96738 | 5.987668 | 99.89331
1.470833 | 98.99922 | 5.987656 | 99.89311
1.479166 | 99.02962 | 5.987644 | 99.89291
1.4875 | 99.05938 | 5.987632 | 99.89271
1.495833 | 99.08751 | 5.987624 | 99.89258
1.504167 | 99.11684 | 5.987618 | 99.89248
1.5125 | 99.14384 | 5.987613 | 99.89239
1.520834 | 99.17109 | 5.987608 | 99.89231
1.529167 | 99.19632 | 5.987601 | 99.89219
1.5375 | 99.22244 | 5.9876 | 99.89218
1.545834 | 99.24845 | 5.9876 | 99.89218
1.554167 | 99.27358 | 5.98759 | 99.89201
1.5625 | 99.29719 | 5.987579 | 99.89183
1.570833 | 99.32091 | 5.987568 | 99.89164
1.579166 | 99.34468 | 5.987558 | 99.89148
1.5875 | 99.36668 | 5.987554 | 99.89141
1.595833 | 99.38915 | 5.987553 | 99.89139
1.604166 | 99.41129 | 5.98755 | 99.89134
1.6125 | 99.43262 | 5.98755 | 99.89134
1.620833 | 99.45324 | 5.987556 | 99.89144
1.629167 | 99.47426 | 5.987556 | 99.89144
1.6375 | 99.49452 | 5.987556 | 99.89144
1.645834 | 99.51368 | 5.987556 | 99.89144
1.654167 | 99.53374 | 5.98755 | 99.89134
1.6625 | 99.55179 | 5.987542 | 99.89121
1.670834 | 99.57019 | 5.987538 | 99.89114
1.679166 | 99.58803 | 5.987533 | 99.89106
1.6875 | 99.60555 | 5.987528 | 99.89098
1.695834 | 99.62353 | 5.98753 | 99.89101
1.704166 | 99.63945 | 5.987522 | 99.89088
1.7125 | 99.65618 | 5.987514 | 99.89074
1.720833 | 99.67306 | 5.987504 | 99.89058
1.729166 | 99.68832 | 5.98749 | 99.89034
1.7375 | 99.70414 | 5.987476 | 99.89011
1.745833 | 99.71821 | 5.987467 | 99.88996
1.754167 | 99.73345 | 5.987462 | 99.88987
1.7625 | 99.7468 | 5.987458 | 99.88981
1.770834 | 99.7611 | 5.98745 | 99.88967
1.779167 | 99.77405 | 5.98744 | 99.88951
1.7875 | 99.78718 | 5.98743 | 99.88934
1.795834 | 99.80078 | 5.987421 | 99.88919
1.804166 | 99.81284 | 5.987413 | 99.88906
1.8125 | 99.82462 | 5.98741 | 99.88901
1.820834 | 99.8366 | 5.987399 | 99.88882
1.829166 | 99.84844 | 5.987393 | 99.88872
1.8375 | 99.86001 | 5.987394 | 99.88874
1.845833 | 99.87105 | 5.987388 | 99.88864
1.854166 | 99.88244 | 5.98738 | 99.88851
1.8625 | 99.89249 | 5.987377 | 99.88846
1.870833 | 99.90313 | 5.98737 | 99.88834
1.879167 | 99.91462 | 5.987361 | 99.88819
1.8875 | 99.92501 | 5.987359 | 99.88816
1.895834 | 99.93397 | 5.987352 | 99.88804
1.904167 | 99.94422 | 5.987346 | 99.88794
1.9125 | 99.95359 | 5.987344 | 99.88791
1.920834 | 99.96369 | 5.987339 | 99.88782
1.929166 | 99.97274 | 5.987332 | 99.88771
1.9375 | 99.98226 | 5.987329 | 99.88766
1.945834 | 99.99056 | 5.987324 | 99.88757
1.954166 | 99.9995 | 5.98732 | 99.88751
1.9625 | 100.0082 | 5.98732 | 99.88751
1.970833 | 100.017 | 5.98732 | 99.88751
1.979166 | 100.0238 | 5.987318 | 99.88747
1.9875 | 100.0329 | 5.987316 | 99.88744
1.995833 | 100.0394 | 5.987316 | 99.88744
2.004166 | 100.0477 | 5.987314 | 99.88741
2.0125 | 100.0548 | 5.987309 | 99.88732
2.020833 | 100.0615 | 5.987302 | 99.88721
2.029167 | 100.0692 | 5.987295 | 99.88709
2.0375 | 100.0763 | 5.987286 | 99.88694
2.045834 | 100.0823 | 5.987281 | 99.88685
2.054166 | 100.0882 | 5.987276 | 99.88677
2.0625 | 100.0955 | 5.987274 | 99.88674
2.070834 | 100.1022 | 5.987269 | 99.88665
2.079166 | 100.1084 | 5.987263 | 99.88655
2.0875 | 100.1148 | 5.987256 | 99.88644
2.095833 | 100.1212 | 5.987246 | 99.88627
2.104167 | 100.1272 | 5.987238 | 99.88614
2.1125 | 100.1325 | 5.987229 | 99.88599
2.120834 | 100.1382 | 5.987216 | 99.88577
2.129166 | 100.1435 | 5.987208 | 99.88564
2.1375 | 100.1489 | 5.987199 | 99.88549
2.145833 | 100.1534 | 5.987187 | 99.88529
2.154167 | 100.1586 | 5.987179 | 99.88515
2.1625 | 100.1638 | 5.98717 | 99.885
2.170834 | 100.1683 | 5.98716 | 99.88484
2.179166 | 100.1739 | 5.98716 | 99.88484
2.1875 | 100.1782 | 5.987158 | 99.8848
2.195834 | 100.1827 | 5.987157 | 99.88479
2.204166 | 100.1876 | 5.98716 | 99.88484
2.2125 | 100.1927 | 5.98716 | 99.88484
2.220833 | 100.1973 | 5.987156 | 99.88477
2.229167 | 100.2024 | 5.987149 | 99.88465
2.2375 | 100.205 | 5.987142 | 99.88454
2.245834 | 100.2108 | 5.987138 | 99.88447
2.254166 | 100.2148 | 5.987132 | 99.88437
2.2625 | 100.2188 | 5.987126 | 99.88427
2.270833 | 100.2228 | 5.987121 | 99.88419
2.279167 | 100.2271 | 5.987116 | 99.8841
2.2875 | 100.2307 | 5.987114 | 99.88407
2.295834 | 100.2338 | 5.987114 | 99.88407
2.304166 | 100.2374 | 5.987112 | 99.88404
2.3125 | 100.2404 | 5.987109 | 99.88399
2.320834 | 100.2437 | 5.987107 | 99.88395
2.329166 | 100.2467 | 5.987106 | 99.88394
2.3375 | 100.2485 | 5.987105 | 99.88392
2.345833 | 100.2516 | 5.987102 | 99.88387
2.354167 | 100.2538 | 5.987094 | 99.88373
2.3625 | 100.2559 | 5.987082 | 99.88353
2.370834 | 100.2584 | 5.98708 | 99.8835
2.379166 | 100.2612 | 5.987075 | 99.88342
2.3875 | 100.2644 | 5.987072 | 99.88337
2.395833 | 100.2659 | 5.987071 | 99.88335
2.404167 | 100.2686 | 5.987068 | 99.8833
2.4125 | 100.2706 | 5.987062 | 99.8832
2.420834 | 100.2717 | 5.987063 | 99.88322
2.429166 | 100.2745 | 5.987057 | 99.88312
2.4375 | 100.2757 | 5.987051 | 99.88302
2.445834 | 100.2784 | 5.987049 | 99.88298
2.454166 | 100.279 | 5.987046 | 99.88293
2.4625 | 100.2799 | 5.987043 | 99.88288
2.470833 | 100.2813 | 5.98704 | 99.88283
2.479167 | 100.2826 | 5.987037 | 99.88278
2.4875 | 100.2825 | 5.987037 | 99.88278
2.495834 | 100.2847 | 5.987041 | 99.88285
2.504166 | 100.2864 | 5.987041 | 99.88285
2.5125 | 100.2876 | 5.98704 | 99.88283
2.520833 | 100.2889 | 5.987037 | 99.88278
2.529167 | 100.2908 | 5.987033 | 99.88272
2.5375 | 100.2925 | 5.987031 | 99.88268
2.545834 | 100.2931 | 5.987032 | 99.8827
2.554166 | 100.2954 | 5.98703 | 99.88267
2.5625 | 100.2974 | 5.987033 | 99.88272
2.570834 | 100.2978 | 5.987032 | 99.8827
2.579166 | 100.2998 | 5.987026 | 99.8826
2.5875 | 100.3017 | 5.987021 | 99.88252
2.595833 | 100.3024 | 5.987012 | 99.88237
2.604167 | 100.3033 | 5.98701 | 99.88233
2.6125 | 100.3044 | 5.987012 | 99.88237
2.620834 | 100.3062 | 5.987012 | 99.88237
2.629166 | 100.3077 | 5.987012 | 99.88237
2.6375 | 100.3091 | 5.987016 | 99.88243
2.645833 | 100.3089 | 5.98701 | 99.88233
2.654167 | 100.3103 | 5.987004 | 99.88223
2.6625 | 100.3122 | 5.987 | 99.88217
2.670834 | 100.3141 | 5.986994 | 99.88207
2.679166 | 100.3137 | 5.986994 | 99.88207
2.6875 | 100.3153 | 5.986994 | 99.88207
2.695834 | 100.3162 | 5.986996 | 99.8821
2.704166 | 100.3175 | 5.986997 | 99.88212
2.7125 | 100.3177 | 5.987 | 99.88217
2.720833 | 100.3189 | 5.987001 | 99.88218
2.729167 | 100.3217 | 5.986996 | 99.8821
2.7375 | 100.3255 | 5.98699 | 99.882
2.745834 | 100.3641 | 5.986981 | 99.88185
2.754166 | 100.4472 | 5.986969 | 99.88165
2.7625 | 100.5629 | 5.986965 | 99.88158
2.770833 | 100.7127 | 5.986986 | 99.88193
2.779167 | 100.9023 | 5.987034 | 99.88273
2.7875 | 101.1354 | 5.9871 | 99.88384
2.795834 | 101.4087 | 5.987183 | 99.88522
2.804166 | 101.7185 | 5.987275 | 99.88675
2.8125 | 102.0584 | 5.98737 | 99.88834
2.820834 | 102.4255 | 5.987468 | 99.88997
2.829166 | 102.8129 | 5.987568 | 99.89164
2.8375 | 103.219 | 5.987661 | 99.89319
2.845833 | 103.6356 | 5.987745 | 99.8946
2.854167 | 104.0555 | 5.987826 | 99.89595
2.8625 | 104.4826 | 5.987898 | 99.89715
2.870834 | 104.916 | 5.987965 | 99.89827
2.879166 | 105.3521 | 5.988026 | 99.89928
2.8875 | 105.7896 | 5.988082 | 99.90022
2.895833 | 106.2314 | 5.988135 | 99.9011
2.904167 | 106.6788 | 5.988189 | 99.902
2.9125 | 107.1297 | 5.988241 | 99.90287
2.920834 | 107.5852 | 5.98829 | 99.90369
2.929166 | 108.0469 | 5.988344 | 99.90459
2.9375 | 108.5141 | 5.988396 | 99.90546
2.945834 | 108.9873 | 5.988448 | 99.90632
2.954166 | 109.4652 | 5.988499 | 99.90717
2.9625 | 109.9498 | 5.988542 | 99.90789
2.970833 | 110.4388 | 5.988584 | 99.90859
2.979167 | 110.9333 | 5.988627 | 99.90931
2.9875 | 111.4334 | 5.988663 | 99.90991
2.995834 | 111.9376 | 5.988704 | 99.91059
3.004166 | 112.446 | 5.988742 | 99.91123
3.0125 | 112.958 | 5.988774 | 99.91176
3.020833 | 113.4742 | 5.988796 | 99.91213
3.029167 | 113.9941 | 5.988818 | 99.9125
3.0375 | 114.5141 | 5.988836 | 99.9128
3.045834 | 115.038 | 5.988853 | 99.91308
3.054166 | 115.5625 | 5.988868 | 99.91333
3.0625 | 116.0879 | 5.988882 | 99.91356
3.070834 | 116.6141 | 5.988897 | 99.91381
3.079166 | 117.1404 | 5.988909 | 99.91401
3.0875 | 117.6655 | 5.988922 | 99.91423
3.095833 | 118.1913 | 5.988937 | 99.91448
3.104167 | 118.7157 | 5.988956 | 99.9148
3.1125 | 119.2384 | 5.988972 | 99.91507
3.120834 | 119.7586 | 5.988982 | 99.91523
3.129166 | 120.279 | 5.988987 | 99.91532
3.1375 | 120.7973 | 5.98899 | 99.91537
3.145833 | 121.3143 | 5.988994 | 99.91543
3.154167 | 121.8285 | 5.988995 | 99.91545
3.1625 | 122.3416 | 5.988995 | 99.91545
3.170834 | 122.8527 | 5.988994 | 99.91543
3.179166 | 123.3616 | 5.988988 | 99.91533
3.1875 | 123.8684 | 5.988982 | 99.91523
3.195834 | 124.3744 | 5.988978 | 99.91517
3.204167 | 124.8784 | 5.988966 | 99.91497
3.2125 | 125.3809 | 5.988954 | 99.91477
3.220833 | 125.8816 | 5.988934 | 99.91443
3.229167 | 126.3807 | 5.988916 | 99.91413
3.2375 | 126.8793 | 5.988896 | 99.9138
3.245834 | 127.3768 | 5.988877 | 99.91348
3.254166 | 127.8741 | 5.988855 | 99.91311
3.2625 | 128.3694 | 5.988832 | 99.91273
3.270833 | 128.8643 | 5.988808 | 99.91233
3.279167 | 129.3604 | 5.988781 | 99.91188
3.2875 | 129.8547 | 5.988755 | 99.91145
3.295833 | 130.3474 | 5.988726 | 99.91096
3.304166 | 130.843 | 5.988692 | 99.91039
3.3125 | 131.3371 | 5.98866 | 99.90986
3.320834 | 131.8309 | 5.988624 | 99.90926
3.329167 | 132.3249 | 5.988589 | 99.90868
3.3375 | 132.8204 | 5.988555 | 99.90811
3.345833 | 133.3152 | 5.988525 | 99.90761
3.354167 | 133.8096 | 5.988494 | 99.90709
3.3625 | 134.3065 | 5.988458 | 99.90649
3.370834 | 134.8023 | 5.988425 | 99.90594
3.379166 | 135.299 | 5.988391 | 99.90537
3.3875 | 135.7971 | 5.988356 | 99.90479
3.395833 | 136.2945 | 5.988322 | 99.90422
3.404167 | 136.7921 | 5.988289 | 99.90367
3.4125 | 137.291 | 5.988256 | 99.90312
3.420833 | 137.7898 | 5.988222 | 99.90255
3.429166 | 138.2888 | 5.988191 | 99.90204
3.4375 | 138.7874 | 5.988158 | 99.90149
3.445834 | 139.288 | 5.988125 | 99.90094
3.454167 | 139.786 | 5.988093 | 99.9004
3.4625 | 140.2867 | 5.988064 | 99.89992
3.470833 | 140.7872 | 5.988038 | 99.89948
3.479167 | 141.2875 | 5.988014 | 99.89908
3.4875 | 141.7884 | 5.987991 | 99.8987
3.495834 | 142.2898 | 5.987972 | 99.89838
3.504166 | 142.7899 | 5.98795 | 99.89802
3.5125 | 143.2907 | 5.987929 | 99.89767
3.520833 | 143.7929 | 5.987906 | 99.89728
3.529167 | 144.2925 | 5.98788 | 99.89685
3.5375 | 144.7936 | 5.987855 | 99.89643
3.545833 | 145.2944 | 5.987825 | 99.89593
3.554166 | 145.7951 | 5.9878 | 99.89551
3.5625 | 146.2948 | 5.987769 | 99.895
3.570834 | 146.7966 | 5.987739 | 99.8945
3.579167 | 147.2949 | 5.98771 | 99.89401
3.5875 | 147.7965 | 5.987678 | 99.89348
3.595833 | 148.2971 | 5.987641 | 99.89286
3.604167 | 148.7977 | 5.987602 | 99.89221
3.6125 | 149.2971 | 5.987564 | 99.89158
3.620834 | 149.7978 | 5.987524 | 99.89091
3.629166 | 150.2976 | 5.987488 | 99.89031
3.6375 | 150.7981 | 5.987454 | 99.88974
3.645833 | 151.2972 | 5.987418 | 99.88914
3.654167 | 151.7981 | 5.987382 | 99.88854
3.6625 | 152.2974 | 5.987347 | 99.88796
3.670833 | 152.7967 | 5.98731 | 99.88734
3.679166 | 153.2969 | 5.98728 | 99.88684
3.6875 | 153.7961 | 5.987254 | 99.8864
3.695834 | 154.2955 | 5.987224 | 99.8859
3.704167 | 154.7944 | 5.987191 | 99.88535
3.7125 | 155.2942 | 5.987163 | 99.88489
3.720833 | 155.7934 | 5.987135 | 99.88442
3.729167 | 156.2921 | 5.9871 | 99.88384
3.7375 | 156.792 | 5.987065 | 99.88325
3.745834 | 157.2911 | 5.98703 | 99.88267
3.754166 | 157.7897 | 5.986998 | 99.88213
3.7625 | 158.2884 | 5.98697 | 99.88167
3.770833 | 158.7858 | 5.986938 | 99.88113
3.779167 | 159.2845 | 5.986914 | 99.88073
3.7875 | 159.7838 | 5.98689 | 99.88033
3.795833 | 160.2838 | 5.98687 | 99.88
3.804166 | 160.782 | 5.986848 | 99.87963
3.8125 | 161.2817 | 5.986826 | 99.87926
3.820834 | 161.7809 | 5.986802 | 99.87886
3.829167 | 162.2795 | 5.986782 | 99.87853
3.8375 | 162.7796 | 5.986759 | 99.87815
3.845833 | 163.2787 | 5.986736 | 99.87776
3.854167 | 163.7773 | 5.986716 | 99.87743
3.8625 | 164.2786 | 5.986696 | 99.8771
3.870834 | 164.7784 | 5.986672 | 99.87669
3.879166 | 165.278 | 5.986655 | 99.87641
3.8875 | 165.7787 | 5.986634 | 99.87606
3.895833 | 166.2785 | 5.986616 | 99.87576
3.904167 | 166.7789 | 5.986599 | 99.87548
3.9125 | 167.2794 | 5.986582 | 99.87519
3.920833 | 167.7776 | 5.986566 | 99.87493
3.929166 | 168.2796 | 5.986548 | 99.87463
3.9375 | 168.7793 | 5.986526 | 99.87426
3.945834 | 169.2789 | 5.986501 | 99.87384
3.954167 | 169.7786 | 5.986478 | 99.87346
3.9625 | 170.2787 | 5.98645 | 99.87299
3.970833 | 170.779 | 5.986418 | 99.87246
3.979167 | 171.278 | 5.986384 | 99.87189
3.9875 | 171.7779 | 5.98635 | 99.87132
3.995834 | 172.2776 | 5.986318 | 99.87079
4.004166 | 172.777 | 5.986287 | 99.87027
4.0125 | 173.276 | 5.98626 | 99.86982
4.020834 | 173.7761 | 5.986235 | 99.8694
4.029167 | 174.2754 | 5.986213 | 99.86904
4.0375 | 174.7754 | 5.98619 | 99.86865
4.045833 | 175.275 | 5.986171 | 99.86834
4.054167 | 175.775 | 5.98615 | 99.86799
4.0625 | 176.274 | 5.986132 | 99.86769
4.070833 | 176.7739 | 5.986115 | 99.8674
4.079167 | 177.2736 | 5.9861 | 99.86715
4.0875 | 177.7728 | 5.986082 | 99.86685
4.095833 | 178.2714 | 5.986063 | 99.86653
4.104166 | 178.7701 | 5.98604 | 99.86615
4.1125 | 179.2694 | 5.98602 | 99.86582
4.120834 | 179.7698 | 5.986 | 99.86548
4.129166 | 180.2682 | 5.985982 | 99.86518
4.1375 | 180.7673 | 5.985963 | 99.86487
4.145834 | 181.2672 | 5.985941 | 99.8645
4.154167 | 181.7665 | 5.98592 | 99.86415
4.1625 | 182.2649 | 5.9859 | 99.86382
4.170833 | 182.7644 | 5.985875 | 99.8634
4.179167 | 183.2642 | 5.98585 | 99.86298
4.1875 | 183.7629 | 5.985826 | 99.86258
4.195833 | 184.2615 | 5.985801 | 99.86216
4.204167 | 184.7623 | 5.985778 | 99.86178
4.2125 | 185.2611 | 5.985748 | 99.86128
4.220833 | 185.7603 | 5.985722 | 99.86085
4.229166 | 186.2592 | 5.985691 | 99.86033
4.2375 | 186.7591 | 5.985664 | 99.85988
4.245834 | 187.2583 | 5.985636 | 99.85941
4.254166 | 187.7578 | 5.985606 | 99.85891
4.2625 | 188.2561 | 5.98558 | 99.85848
4.270834 | 188.7567 | 5.985554 | 99.85804
4.279167 | 189.2556 | 5.98553 | 99.85764
4.2875 | 189.7537 | 5.985502 | 99.85718
4.295833 | 190.2538 | 5.985472 | 99.85667
4.304167 | 190.754 | 5.985434 | 99.85604
4.3125 | 191.253 | 5.985404 | 99.85554
4.320833 | 191.7515 | 5.985379 | 99.85512
4.329167 | 192.2511 | 5.985352 | 99.85467
4.3375 | 192.7516 | 5.985325 | 99.85422
4.345833 | 193.2502 | 5.985298 | 99.85377
4.354166 | 193.7499 | 5.985273 | 99.85335
4.3625 | 194.2498 | 5.98524 | 99.8528
4.370834 | 194.7482 | 5.985208 | 99.85227
4.379166 | 195.2483 | 5.98518 | 99.8518
4.3875 | 195.7473 | 5.98516 | 99.85147
4.395834 | 196.2461 | 5.985138 | 99.8511
4.404167 | 196.7459 | 5.985115 | 99.85072
4.4125 | 197.245 | 5.985086 | 99.85024
4.420833 | 197.7445 | 5.98506 | 99.8498
4.429167 | 198.2436 | 5.985026 | 99.84923
4.4375 | 198.7424 | 5.984996 | 99.84873
4.445833 | 199.2426 | 5.984961 | 99.84815
4.454167 | 199.7412 | 5.98493 | 99.84763
4.4625 | 200.2412 | 5.984905 | 99.84722
4.470833 | 200.74 | 5.98488 | 99.8468
4.479166 | 201.24 | 5.984851 | 99.84631
4.4875 | 201.739 | 5.984824 | 99.84586
4.495834 | 202.238 | 5.984786 | 99.84523
4.504166 | 202.7381 | 5.984747 | 99.84458
4.5125 | 203.2373 | 5.984707 | 99.84391
4.520834 | 203.7365 | 5.984671 | 99.84331
4.529167 | 204.236 | 5.984642 | 99.84283
4.5375 | 204.7354 | 5.984611 | 99.84231
4.545833 | 205.2356 | 5.984581 | 99.84181
4.554167 | 205.7348 | 5.98455 | 99.84129
4.5625 | 206.2342 | 5.984519 | 99.84078
4.570833 | 206.733 | 5.984484 | 99.84019
4.579167 | 207.2321 | 5.984448 | 99.83959
4.5875 | 207.7325 | 5.98441 | 99.83896
4.595833 | 208.2316 | 5.984375 | 99.83837
4.604166 | 208.7314 | 5.984343 | 99.83784
4.6125 | 209.2313 | 5.984312 | 99.83732
4.620834 | 209.7308 | 5.984282 | 99.83682
4.629166 | 210.2302 | 5.98425 | 99.83629
4.6375 | 210.7299 | 5.984218 | 99.83575
4.645834 | 211.2294 | 5.984187 | 99.83524
4.654167 | 211.7285 | 5.984154 | 99.83469
4.6625 | 212.2292 | 5.984122 | 99.83415
4.670833 | 212.728 | 5.98409 | 99.83362
4.679167 | 213.2276 | 5.98406 | 99.83312
4.6875 | 213.7274 | 5.98403 | 99.83262
4.695833 | 214.2266 | 5.984 | 99.83212
4.704167 | 214.726 | 5.98397 | 99.83162
4.7125 | 215.225 | 5.983944 | 99.83118
4.720833 | 215.7248 | 5.98392 | 99.83078
4.729166 | 216.2245 | 5.983892 | 99.83032
4.7375 | 216.7238 | 5.983863 | 99.82983
4.745834 | 217.2238 | 5.983836 | 99.82938
4.754166 | 217.7232 | 5.983809 | 99.82893
4.7625 | 218.2226 | 5.98378 | 99.82845
4.770834 | 218.7217 | 5.98375 | 99.82795
4.779167 | 219.2212 | 5.98372 | 99.82745
4.7875 | 219.7208 | 5.983696 | 99.82705
4.795833 | 220.2197 | 5.98367 | 99.82661
4.804167 | 220.7188 | 5.983648 | 99.82624
4.8125 | 221.2182 | 5.983626 | 99.82588
4.820833 | 221.7174 | 5.983608 | 99.82558
4.829167 | 222.216 | 5.983593 | 99.82533
4.8375 | 222.7156 | 5.983576 | 99.82504
4.845833 | 223.2146 | 5.983555 | 99.82469
4.854166 | 223.7134 | 5.983536 | 99.82438
4.8625 | 224.2125 | 5.983513 | 99.82399
4.870834 | 224.7114 | 5.983487 | 99.82356
4.879166 | 225.2108 | 5.983459 | 99.82309
4.8875 | 225.7095 | 5.983432 | 99.82264
4.895834 | 226.2097 | 5.983413 | 99.82232
4.904167 | 226.7086 | 5.983394 | 99.82201
4.9125 | 227.2078 | 5.983378 | 99.82174
4.920833 | 227.7081 | 5.98336 | 99.82144
4.929167 | 228.2077 | 5.98334 | 99.82111
4.9375 | 228.7054 | 5.983324 | 99.82084
4.945833 | 229.205 | 5.98331 | 99.82061
4.954167 | 229.7054 | 5.983293 | 99.82032
4.9625 | 230.2046 | 5.983284 | 99.82017
4.970833 | 230.704 | 5.983277 | 99.82006
4.979166 | 231.2031 | 5.983266 | 99.81987
4.9875 | 231.703 | 5.983254 | 99.81967
4.995834 | 232.2016 | 5.983232 | 99.8193
5.004166 | 232.7006 | 5.983212 | 99.81897
5.0125 | 233.2001 | 5.983184 | 99.8185
5.020834 | 233.6989 | 5.98316 | 99.8181
5.029167 | 234.198 | 5.98314 | 99.81777
5.0375 | 234.6982 | 5.98312 | 99.81744
5.045833 | 235.1966 | 5.983093 | 99.81699
5.054167 | 235.6962 | 5.983066 | 99.81654
5.0625 | 236.1958 | 5.983039 | 99.81608
5.070833 | 236.6947 | 5.983012 | 99.81563
5.079167 | 237.1937 | 5.982979 | 99.81508
5.0875 | 237.6936 | 5.98294 | 99.81443
5.095833 | 238.1918 | 5.9829 | 99.81377
5.104166 | 238.6916 | 5.982861 | 99.81312
5.1125 | 239.1919 | 5.982826 | 99.81253
5.120834 | 239.6912 | 5.982786 | 99.81186
5.129166 | 240.1902 | 5.982746 | 99.8112
5.1375 | 240.6891 | 5.9827 | 99.81043
5.145834 | 241.1894 | 5.982656 | 99.8097
5.154167 | 241.6881 | 5.98261 | 99.80893
5.1625 | 242.1863 | 5.982563 | 99.80814
5.170833 | 242.6855 | 5.982519 | 99.80741
5.179167 | 243.1864 | 5.982476 | 99.80669
5.1875 | 243.6854 | 5.982437 | 99.80604
5.195833 | 244.1841 | 5.982398 | 99.80539
5.204167 | 244.6842 | 5.982359 | 99.80474
5.2125 | 245.182 | 5.982322 | 99.80412
5.220833 | 245.6825 | 5.982281 | 99.80344
5.229166 | 246.1821 | 5.982241 | 99.80277
5.2375 | 246.6799 | 5.982203 | 99.80214
5.245834 | 247.1796 | 5.982164 | 99.80149
5.254166 | 247.6787 | 5.982126 | 99.80085
5.2625 | 248.1776 | 5.982094 | 99.80032
5.270834 | 248.6765 | 5.982068 | 99.79989
5.279168 | 249.1762 | 5.98204 | 99.79942
5.2875 | 249.6745 | 5.982012 | 99.79895
5.295832 | 250.1735 | 5.981981 | 99.79843
5.304168 | 250.6732 | 5.981956 | 99.79802
5.3125 | 251.1716 | 5.981922 | 99.79745
5.320832 | 251.6711 | 5.981888 | 99.79688
5.329168 | 252.171 | 5.98185 | 99.79625
5.3375 | 252.6701 | 5.98182 | 99.79575
5.345832 | 253.1692 | 5.981793 | 99.7953
5.354166 | 253.6692 | 5.981766 | 99.79485
5.3625 | 254.1677 | 5.981741 | 99.79443
5.370834 | 254.6673 | 5.98172 | 99.79408
5.379166 | 255.1664 | 5.981701 | 99.79376
5.3875 | 255.6655 | 5.98168 | 99.79341
5.395834 | 256.1656 | 5.981656 | 99.79301
5.404168 | 256.6641 | 5.981625 | 99.79249
5.4125 | 257.1631 | 5.981584 | 99.79181
5.420832 | 257.6627 | 5.981549 | 99.79123
5.429168 | 258.1614 | 5.98151 | 99.79058
5.4375 | 258.6613 | 5.981475 | 99.78999
5.445832 | 259.1606 | 5.981445 | 99.78949
5.454168 | 259.6597 | 5.981414 | 99.78897
5.4625 | 260.1582 | 5.981384 | 99.78847
5.470832 | 260.6578 | 5.981355 | 99.78799
5.479166 | 261.1571 | 5.981325 | 99.78749
5.4875 | 261.6572 | 5.981304 | 99.78714
5.495834 | 262.1558 | 5.981287 | 99.78686
5.504166 | 262.6555 | 5.98127 | 99.78657
5.5125 | 263.1548 | 5.981244 | 99.78614
5.520834 | 263.6539 | 5.981223 | 99.78579
5.529168 | 264.1541 | 5.9812 | 99.7854
5.5375 | 264.6537 | 5.981171 | 99.78492
5.545832 | 265.1524 | 5.981148 | 99.78454
5.554168 | 265.652 | 5.981122 | 99.7841
5.5625 | 266.1508 | 5.981094 | 99.78364
5.570832 | 266.649 | 5.981072 | 99.78327
5.579168 | 267.149 | 5.981046 | 99.78284
5.5875 | 267.648 | 5.981021 | 99.78242
5.595832 | 268.1471 | 5.981 | 99.78207
5.604166 | 268.6468 | 5.980978 | 99.7817
5.6125 | 269.1452 | 5.980956 | 99.78133
5.620834 | 269.6444 | 5.980932 | 99.78093
5.629166 | 270.1437 | 5.980906 | 99.7805
5.6375 | 270.6424 | 5.980877 | 99.78002
5.645834 | 271.1422 | 5.980844 | 99.77947
5.654168 | 271.6408 | 5.980807 | 99.77885
5.6625 | 272.14 | 5.980774 | 99.7783
5.670832 | 272.6401 | 5.980745 | 99.77781
5.679168 | 273.139 | 5.980717 | 99.77735
5.6875 | 273.638 | 5.980688 | 99.77686
5.695832 | 274.1375 | 5.980654 | 99.7763
5.704168 | 274.6363 | 5.980629 | 99.77588
5.7125 | 275.1369 | 5.980605 | 99.77548
5.720832 | 275.6359 | 5.980581 | 99.77508
5.729166 | 276.1345 | 5.980554 | 99.77463
5.7375 | 276.6348 | 5.980528 | 99.77419
5.745834 | 277.1345 | 5.9805 | 99.77373
5.754166 | 277.6326 | 5.980474 | 99.77329
5.7625 | 278.1323 | 5.980449 | 99.77288
5.770834 | 278.6314 | 5.98042 | 99.77239
5.779168 | 279.1306 | 5.980394 | 99.77196
5.7875 | 279.6302 | 5.980366 | 99.77149
5.795832 | 280.1298 | 5.980332 | 99.77092
5.804168 | 280.629 | 5.980299 | 99.77037
5.8125 | 281.1281 | 5.980266 | 99.76982
5.820832 | 281.6279 | 5.980234 | 99.76929
5.829168 | 282.1272 | 5.980201 | 99.76874
5.8375 | 282.6268 | 5.98017 | 99.76822
5.845832 | 283.126 | 5.980142 | 99.76775
5.854166 | 283.6257 | 5.980118 | 99.76735
5.8625 | 284.1245 | 5.980098 | 99.76702
5.870834 | 284.6232 | 5.980072 | 99.76659
5.879166 | 285.1228 | 5.980052 | 99.76625
5.8875 | 285.6213 | 5.98003 | 99.76589
5.895834 | 286.1209 | 5.98001 | 99.76555
5.904168 | 286.6199 | 5.97999 | 99.76522
5.9125 | 287.1182 | 5.979968 | 99.76485
5.920832 | 287.618 | 5.979947 | 99.7645
5.929168 | 288.1157 | 5.97993 | 99.76422
5.9375 | 288.6162 | 5.979908 | 99.76385
5.945832 | 289.1157 | 5.9799 | 99.76372
5.954168 | 289.6139 | 5.979894 | 99.76362
5.9625 | 290.1134 | 5.97989 | 99.76355
5.970832 | 290.6129 | 5.97989 | 99.76355
5.979166 | 291.1121 | 5.979885 | 99.76347
5.9875 | 291.6107 | 5.979882 | 99.76342
5.995834 | 292.11 | 5.979879 | 99.76337
6.004166 | 292.61 | 5.979873 | 99.76327
6.0125 | 293.109 | 5.97987 | 99.76322
6.020834 | 293.6075 | 5.979866 | 99.76315
6.029168 | 294.1066 | 5.979861 | 99.76307
6.0375 | 294.6059 | 5.979854 | 99.76295
6.045832 | 295.1034 | 5.97985 | 99.76288
6.054168 | 295.6039 | 5.979848 | 99.76285
6.0625 | 296.1027 | 5.979843 | 99.76277
6.070832 | 296.6019 | 5.979838 | 99.76268
6.079168 | 297.1007 | 5.979835 | 99.76263
6.0875 | 297.6004 | 5.979832 | 99.76258
6.095832 | 298.0994 | 5.979824 | 99.76245
6.104166 | 298.5981 | 5.979815 | 99.7623
6.1125 | 299.0977 | 5.979804 | 99.76211
6.120834 | 299.5972 | 5.979794 | 99.76195
6.129166 | 300.0959 | 5.97978 | 99.76171
6.1375 | 300.595 | 5.979774 | 99.76161
6.145834 | 301.0954 | 5.979768 | 99.76151
6.154168 | 301.5937 | 5.979763 | 99.76143
6.1625 | 302.0924 | 5.979763 | 99.76143
6.170832 | 302.5925 | 5.979757 | 99.76133
6.179168 | 303.0912 | 5.979746 | 99.76115
6.1875 | 303.5896 | 5.97973 | 99.76088
6.195832 | 304.0902 | 5.97971 | 99.76055
6.204168 | 304.5876 | 5.979692 | 99.76025
6.2125 | 305.0865 | 5.97967 | 99.75988
6.220832 | 305.5858 | 5.979649 | 99.75953
6.229166 | 306.0848 | 5.97962 | 99.75904
6.2375 | 306.584 | 5.979599 | 99.75869
6.245834 | 307.0815 | 5.979568 | 99.75818
6.254166 | 307.582 | 5.979541 | 99.75773
6.2625 | 308.0806 | 5.979512 | 99.75724
6.270834 | 308.5794 | 5.979474 | 99.75661
6.279168 | 309.0791 | 5.979437 | 99.75599
6.2875 | 309.5779 | 5.979407 | 99.75549
6.295832 | 310.0779 | 5.979372 | 99.75491
6.304168 | 310.5772 | 5.979332 | 99.75424
6.3125 | 311.0765 | 5.979288 | 99.75351
6.320832 | 311.576 | 5.979248 | 99.75284
6.329168 | 312.0753 | 5.979215 | 99.75229
6.3375 | 312.5745 | 5.979184 | 99.75177
6.345832 | 313.0732 | 5.979144 | 99.7511
6.354166 | 313.5734 | 5.979114 | 99.7506
6.3625 | 314.0716 | 5.979086 | 99.75014
6.370834 | 314.5714 | 5.979054 | 99.7496
6.379166 | 315.071 | 5.979033 | 99.74925
6.3875 | 315.57 | 5.979004 | 99.74877
6.395834 | 316.0698 | 5.978972 | 99.74823
6.404166 | 316.5679 | 5.978941 | 99.74772
6.4125 | 317.0668 | 5.978898 | 99.747
6.420832 | 317.5666 | 5.978861 | 99.74638
6.429168 | 318.0646 | 5.978824 | 99.74577
6.4375 | 318.5648 | 5.978786 | 99.74513
6.445832 | 319.0635 | 5.978761 | 99.74471
6.454168 | 319.5622 | 5.97874 | 99.74436
6.4625 | 320.0615 | 5.978718 | 99.744
6.470834 | 320.56 | 5.9787 | 99.7437
6.479166 | 321.0582 | 5.978684 | 99.74343
6.4875 | 321.5575 | 5.978661 | 99.74305
6.495834 | 322.0564 | 5.978635 | 99.74261
6.504166 | 322.5554 | 5.9786 | 99.74203
6.5125 | 323.0535 | 5.978563 | 99.74141
6.520834 | 323.552 | 5.978536 | 99.74096
6.529166 | 324.0509 | 5.978509 | 99.74051
6.5375 | 324.55 | 5.978479 | 99.74001
6.545832 | 325.0489 | 5.978452 | 99.73956
6.554168 | 325.547 | 5.978415 | 99.73894
6.5625 | 326.047 | 5.978391 | 99.73854
6.570832 | 326.5454 | 5.978364 | 99.73809
6.579168 | 327.0441 | 5.978331 | 99.73754
6.5875 | 327.5432 | 5.978301 | 99.73704
6.595834 | 328.0433 | 5.978272 | 99.73656
6.604166 | 328.5413 | 5.978241 | 99.73604
6.6125 | 329.0402 | 5.978215 | 99.73561
6.620834 | 329.5391 | 5.978186 | 99.73512
6.629166 | 330.039 | 5.97815 | 99.73452
6.6375 | 330.5376 | 5.978115 | 99.73394
6.645834 | 331.0365 | 5.978079 | 99.73334
6.654166 | 331.537 | 5.978035 | 99.7326
6.6625 | 332.035 | 5.978002 | 99.73205
6.670832 | 332.5347 | 5.977976 | 99.73162
6.679168 | 333.0344 | 5.977939 | 99.731
6.6875 | 333.5335 | 5.97791 | 99.73052
6.695832 | 334.0334 | 5.977879 | 99.73
6.704168 | 334.5319 | 5.977844 | 99.72942
6.7125 | 335.032 | 5.977816 | 99.72895
6.720834 | 335.5311 | 5.977787 | 99.72846
6.729166 | 336.0307 | 5.97776 | 99.72801
6.7375 | 336.5298 | 5.97774 | 99.72768
6.745834 | 337.0284 | 5.977712 | 99.72721
6.754166 | 337.5287 | 5.977684 | 99.72675
6.7625 | 338.0269 | 5.977656 | 99.72628
6.770834 | 338.5262 | 5.977624 | 99.72575
6.779166 | 339.026 | 5.977587 | 99.72513
6.7875 | 339.5252 | 5.977554 | 99.72458
6.795832 | 340.0241 | 5.97752 | 99.72401
6.804168 | 340.5234 | 5.977485 | 99.72343
6.8125 | 341.0234 | 5.977463 | 99.72306
6.820832 | 341.5221 | 5.977446 | 99.72278
6.829168 | 342.0204 | 5.977436 | 99.72261
6.8375 | 342.5198 | 5.977418 | 99.72231
6.845834 | 343.0193 | 5.977395 | 99.72192
6.854166 | 343.5183 | 5.977376 | 99.72161
6.8625 | 344.0175 | 5.977361 | 99.72136
6.870834 | 344.5164 | 5.977344 | 99.72107
6.879166 | 345.0154 | 5.977324 | 99.72074
6.8875 | 345.5147 | 5.977305 | 99.72042
6.895834 | 346.0133 | 5.977276 | 99.71994
6.904166 | 346.5114 | 5.977253 | 99.71956
6.9125 | 347.0108 | 5.97723 | 99.71917
6.920832 | 347.5088 | 5.977208 | 99.71881
6.929168 | 348.0084 | 5.977196 | 99.7186
6.9375 | 348.5073 | 5.977178 | 99.7183
6.945832 | 349.0058 | 5.977148 | 99.7178
6.954168 | 349.5042 | 5.97715 | 99.71784
6.9625 | 350.0028 | 5.977125 | 99.71742
6.970834 | 350.5014 | 5.9771 | 99.717
6.979166 | 351.0006 | 5.977094 | 99.7169
6.9875 | 351.499 | 5.97709 | 99.71684
6.995834 | 351.9983 | 5.977087 | 99.71679
7.004166 | 352.4961 | 5.977084 | 99.71674
7.0125 | 352.9949 | 5.977072 | 99.71654
7.020834 | 353.4934 | 5.97706 | 99.71634
7.029166 | 353.9923 | 5.97706 | 99.71634
7.0375 | 354.4921 | 5.977051 | 99.71619
7.045832 | 354.9902 | 5.977038 | 99.71597
7.054168 | 355.489 | 5.977026 | 99.71577
7.0625 | 355.9892 | 5.977002 | 99.71537
7.070832 | 356.4863 | 5.97698 | 99.715
7.079168 | 356.9858 | 5.976968 | 99.7148
7.0875 | 357.4854 | 5.976948 | 99.71447
7.095834 | 357.9828 | 5.97693 | 99.71417
7.104166 | 358.4828 | 5.976918 | 99.71397
7.1125 | 358.9824 | 5.976894 | 99.71357
7.120834 | 359.4808 | 5.976875 | 99.71325
7.129166 | 359.9802 | 5.976856 | 99.71293
7.1375 | 360.4797 | 5.976832 | 99.71253
7.145834 | 360.9788 | 5.976812 | 99.7122
7.154166 | 361.4778 | 5.976807 | 99.71212
7.1625 | 361.977 | 5.976791 | 99.71185
7.170832 | 362.4764 | 5.97676 | 99.71133
7.179168 | 362.9752 | 5.976726 | 99.71076
7.1875 | 363.4745 | 5.97669 | 99.71016
7.195832 | 363.9734 | 5.976665 | 99.70975
7.204168 | 364.472 | 5.97664 | 99.70933
7.2125 | 364.971 | 5.976616 | 99.70893
7.220834 | 365.4706 | 5.976589 | 99.70848
7.229166 | 365.9694 | 5.97656 | 99.70799
7.2375 | 366.4679 | 5.976536 | 99.70759
7.245834 | 366.9676 | 5.976522 | 99.70736
7.254166 | 367.466 | 5.976512 | 99.70719
7.2625 | 367.9646 | 5.9765 | 99.70699
7.270834 | 368.4648 | 5.976492 | 99.70686
7.279166 | 368.9638 | 5.97648 | 99.70666
7.2875 | 369.4625 | 5.976469 | 99.70648
7.295832 | 369.9609 | 5.976468 | 99.70646
7.304168 | 370.46 | 5.976454 | 99.70623
7.3125 | 370.9579 | 5.976431 | 99.70584
7.320832 | 371.458 | 5.976414 | 99.70556
7.329168 | 371.9569 | 5.976398 | 99.70529
7.3375 | 372.4558 | 5.976391 | 99.70517
7.345834 | 372.9548 | 5.976368 | 99.70479
7.354166 | 373.453 | 5.976342 | 99.70436
7.3625 | 373.9521 | 5.976325 | 99.70407
7.370834 | 374.4512 | 5.976306 | 99.70376
7.379166 | 374.9494 | 5.976277 | 99.70327
7.3875 | 375.4488 | 5.976252 | 99.70286
7.395834 | 375.9476 | 5.97623 | 99.70249
7.404166 | 376.4456 | 5.976203 | 99.70204
7.4125 | 376.9452 | 5.976175 | 99.70157
7.420832 | 377.4439 | 5.97614 | 99.70099
7.429168 | 377.9428 | 5.976101 | 99.70034
7.4375 | 378.4413 | 5.976074 | 99.69989
7.445832 | 378.9393 | 5.97604 | 99.69932
7.454168 | 379.4389 | 5.976014 | 99.69889
7.4625 | 379.9372 | 5.975998 | 99.69862
7.470834 | 380.436 | 5.975974 | 99.69822
7.479166 | 380.9356 | 5.975951 | 99.69783
7.4875 | 381.4337 | 5.975932 | 99.69752
7.495834 | 381.9328 | 5.975912 | 99.69718
7.504166 | 382.4319 | 5.975888 | 99.69678
7.5125 | 382.9308 | 5.975866 | 99.69642
7.520834 | 383.4294 | 5.975842 | 99.69602
7.529166 | 383.9284 | 5.975811 | 99.6955
7.5375 | 384.4267 | 5.975788 | 99.69511
7.545832 | 384.9262 | 5.975766 | 99.69475
7.554168 | 385.4247 | 5.975751 | 99.6945
7.5625 | 385.9236 | 5.975742 | 99.69435
7.570832 | 386.4224 | 5.975729 | 99.69413
7.579168 | 386.9208 | 5.975771 | 99.69483
7.5875 | 387.42 | 5.975997 | 99.6986
7.595834 | 387.9184 | 5.97625 | 99.70282
7.604166 | 388.4165 | 5.976418 | 99.70563
7.6125 | 388.9153 | 5.976563 | 99.70804
7.620834 | 389.4136 | 5.97671 | 99.7105
7.629166 | 389.912 | 5.97685 | 99.71283
7.6375 | 390.4111 | 5.976996 | 99.71527
7.645834 | 390.9094 | 5.977144 | 99.71774
7.654166 | 391.4088 | 5.971449 | 99.62273
7.6625 | 391.9074 | 5.970276 | 99.60316
7.670832 | 392.405 | 5.975948 | 99.69778
7.679168 | 392.9034 | 5.977566 | 99.72478
7.6875 | 393.4024 | 5.978191 | 99.7352
7.695832 | 393.9001 | 5.978604 | 99.74209
7.704168 | 394.3996 | 5.978968 | 99.74817
7.7125 | 394.8986 | 5.979307 | 99.75382
7.720834 | 395.3972 | 5.979617 | 99.75899
7.729166 | 395.8962 | 5.979922 | 99.76408
7.7375 | 396.3945 | 5.98022 | 99.76905
7.745834 | 396.8932 | 5.980499 | 99.77371
7.754166 | 397.3928 | 5.980777 | 99.77835
7.7625 | 397.8917 | 5.98104 | 99.78274
7.770834 | 398.3907 | 5.98128 | 99.78674
7.779166 | 398.8904 | 5.981521 | 99.79076
7.7875 | 399.3884 | 5.98175 | 99.79458
7.795832 | 399.8873 | 5.981963 | 99.79813
7.804168 | 400.387 | 5.982176 | 99.80169
7.8125 | 400.8856 | 5.98237 | 99.80492
7.820832 | 401.3841 | 5.98255 | 99.80793
7.829168 | 401.8833 | 5.982726 | 99.81086
7.8375 | 402.383 | 5.982891 | 99.81362
7.845834 | 402.8811 | 5.983052 | 99.8163
7.854166 | 403.3806 | 5.983209 | 99.81892
7.8625 | 403.8797 | 5.983356 | 99.82137
7.870834 | 404.3775 | 5.983501 | 99.82379
7.879166 | 404.877 | 5.983635 | 99.82603
7.8875 | 405.3758 | 5.98377 | 99.82828
7.895834 | 405.8753 | 5.983906 | 99.83055
7.904166 | 406.3742 | 5.984032 | 99.83265
7.9125 | 406.8726 | 5.984154 | 99.83469
7.920832 | 407.371 | 5.984272 | 99.83666
7.929168 | 407.8709 | 5.984385 | 99.83854
7.9375 | 408.3693 | 5.984494 | 99.84036
7.945832 | 408.8676 | 5.984604 | 99.84219
7.954168 | 409.3667 | 5.98471 | 99.84396
7.9625 | 409.8648 | 5.98481 | 99.84563
7.970834 | 410.3638 | 5.984902 | 99.84717
7.979166 | 410.8624 | 5.984988 | 99.8486
7.9875 | 411.3609 | 5.985066 | 99.8499
7.995834 | 411.8594 | 5.985151 | 99.85132
8.004166 | 412.358 | 5.985234 | 99.8527
8.0125 | 412.8567 | 5.985302 | 99.85384
8.020832 | 413.3553 | 5.985372 | 99.85501
8.029166 | 413.8541 | 5.985442 | 99.85617
8.0375 | 414.353 | 5.985504 | 99.85721
8.045834 | 414.8517 | 5.985564 | 99.85821
8.054168 | 415.3504 | 5.985616 | 99.85908
8.0625 | 415.8498 | 5.985657 | 99.85976
8.070832 | 416.3478 | 5.985699 | 99.86046
8.079166 | 416.8465 | 5.985736 | 99.86108
8.0875 | 417.3453 | 5.985762 | 99.86151
8.095834 | 417.8442 | 5.985788 | 99.86195
8.104168 | 418.3422 | 5.985809 | 99.8623
8.1125 | 418.8413 | 5.985832 | 99.86268
8.120834 | 419.3402 | 5.985857 | 99.8631
8.129166 | 419.8381 | 5.985879 | 99.86346
8.1375 | 420.3376 | 5.985898 | 99.86378
8.145832 | 420.8354 | 5.985907 | 99.86393
8.154166 | 421.334 | 5.98591 | 99.86398
8.1625 | 421.8332 | 5.985916 | 99.86408
8.170834 | 422.3317 | 5.985928 | 99.86428
8.179168 | 422.8307 | 5.985945 | 99.86457
8.1875 | 423.3284 | 5.985969 | 99.86497
8.195832 | 423.8267 | 5.985989 | 99.8653
8.204166 | 424.3261 | 5.986008 | 99.86562
8.2125 | 424.825 | 5.986024 | 99.86588
8.220834 | 425.322 | 5.986042 | 99.86618
8.229168 | 425.8214 | 5.98606 | 99.86648
8.2375 | 426.3205 | 5.98607 | 99.86665
8.245834 | 426.8187 | 5.986074 | 99.86672
8.254166 | 427.3176 | 5.986074 | 99.86672
8.2625 | 427.8164 | 5.98607 | 99.86665
8.270832 | 428.3148 | 5.98607 | 99.86665
8.279166 | 428.8136 | 5.986065 | 99.86657
8.2875 | 429.3127 | 5.986062 | 99.86652
8.295834 | 429.8111 | 5.986066 | 99.86658
8.304168 | 430.3098 | 5.986076 | 99.86675
8.3125 | 430.8088 | 5.986085 | 99.8669
8.320832 | 431.307 | 5.986094 | 99.86705
8.329166 | 431.8066 | 5.986097 | 99.8671
8.3375 | 432.3041 | 5.986104 | 99.86722
8.345834 | 432.803 | 5.986114 | 99.86739
8.354168 | 433.3027 | 5.986124 | 99.86755
8.3625 | 433.8008 | 5.986134 | 99.86772
8.370834 | 434.3004 | 5.986138 | 99.86779
8.379166 | 434.7989 | 5.986133 | 99.8677
8.3875 | 435.2965 | 5.986123 | 99.86754
8.395832 | 435.7967 | 5.986111 | 99.86734
8.404166 | 436.2938 | 5.986096 | 99.86709
8.4125 | 436.793 | 5.98608 | 99.86682
8.420834 | 437.293 | 5.98607 | 99.86665
8.429168 | 437.7912 | 5.98606 | 99.86648
8.4375 | 438.2906 | 5.986044 | 99.86622
8.445832 | 438.789 | 5.986026 | 99.86592
8.454166 | 439.2876 | 5.986016 | 99.86575
8.4625 | 439.787 | 5.986 | 99.86548
8.470834 | 440.286 | 5.98599 | 99.86532
8.479168 | 440.7844 | 5.985985 | 99.86523
8.4875 | 441.2824 | 5.985979 | 99.86513
8.495834 | 441.7809 | 5.985969 | 99.86497
8.504166 | 442.2802 | 5.985957 | 99.86477
8.5125 | 442.7784 | 5.985945 | 99.86457
8.520832 | 443.277 | 5.985933 | 99.86437
8.529166 | 443.775 | 5.985922 | 99.86418
8.5375 | 444.2742 | 5.985916 | 99.86408
8.545834 | 444.773 | 5.985903 | 99.86387
8.554168 | 445.2713 | 5.985889 | 99.86363
8.5625 | 445.77 | 5.985876 | 99.86341
8.570832 | 446.2682 | 5.985855 | 99.86306
8.579166 | 446.7672 | 5.985832 | 99.86268
8.5875 | 447.2667 | 5.98581 | 99.86231
8.595834 | 447.7644 | 5.985782 | 99.86185
8.604168 | 448.263 | 5.98576 | 99.86148
8.6125 | 448.7624 | 5.985731 | 99.861
8.620834 | 449.2602 | 5.985707 | 99.8606
8.629166 | 449.7586 | 5.985684 | 99.86021
8.6375 | 450.2567 | 5.985653 | 99.85969
8.645832 | 450.7559 | 5.985627 | 99.85926
8.654166 | 451.2542 | 5.985606 | 99.85891
8.6625 | 451.7526 | 5.985586 | 99.85858
8.670834 | 452.2518 | 5.985574 | 99.85838
8.679168 | 452.7503 | 5.985558 | 99.85811
8.6875 | 453.2492 | 5.985544 | 99.85788
8.695832 | 453.7484 | 5.985532 | 99.85768
8.704166 | 454.2469 | 5.985512 | 99.85734
8.7125 | 454.7452 | 5.985496 | 99.85708
8.720834 | 455.2437 | 5.985474 | 99.85671
8.729168 | 455.7418 | 5.985455 | 99.85639
8.7375 | 456.2406 | 5.985446 | 99.85624
8.745834 | 456.7383 | 5.985432 | 99.85601
8.754166 | 457.2369 | 5.985413 | 99.85569
8.7625 | 457.7361 | 5.985402 | 99.85551
8.770832 | 458.234 | 5.985395 | 99.85539
8.779166 | 458.7314 | 5.98538 | 99.85514
8.7875 | 459.2296 | 5.98536 | 99.85481
8.795834 | 459.7282 | 5.985334 | 99.85437
8.804168 | 460.226 | 5.985302 | 99.85384
8.8125 | 460.7242 | 5.985261 | 99.85315
8.820832 | 461.2222 | 5.98522 | 99.85247
8.829166 | 461.7205 | 5.98518 | 99.8518
8.8375 | 462.2189 | 5.985146 | 99.85124
8.845834 | 462.7182 | 5.98512 | 99.8508
8.854168 | 463.2156 | 5.985102 | 99.8505
8.8625 | 463.7138 | 5.985094 | 99.85037
8.870834 | 464.2131 | 5.985087 | 99.85025
8.879166 | 464.7113 | 5.985071 | 99.84998
8.8875 | 465.2094 | 5.985051 | 99.84965
8.895832 | 465.7084 | 5.985022 | 99.84917
8.904166 | 466.2068 | 5.984978 | 99.84843
8.9125 | 466.7049 | 5.984928 | 99.8476
8.920834 | 467.2031 | 5.984868 | 99.8466
8.929168 | 467.7016 | 5.984794 | 99.84536
8.9375 | 468.2 | 5.98472 | 99.84413
8.945832 | 468.6984 | 5.984646 | 99.84289
8.954166 | 469.1969 | 5.98457 | 99.84163
8.9625 | 469.6959 | 5.984494 | 99.84036
8.970834 | 470.1948 | 5.984424 | 99.83919
8.979168 | 470.693 | 5.984358 | 99.83809
8.9875 | 471.1915 | 5.984297 | 99.83707
8.995834 | 471.6902 | 5.984242 | 99.83615
9.004166 | 472.1887 | 5.984194 | 99.83535
9.0125 | 472.6872 | 5.984145 | 99.83454
9.020832 | 473.1856 | 5.984094 | 99.83369
9.029166 | 473.6844 | 5.984052 | 99.83298
9.0375 | 474.1832 | 5.984012 | 99.83232
9.045834 | 474.6809 | 5.983965 | 99.83153
9.054168 | 475.1795 | 5.983911 | 99.83063
9.0625 | 475.6778 | 5.983852 | 99.82965
9.070832 | 476.1765 | 5.98379 | 99.82861
9.079166 | 476.6754 | 5.98373 | 99.82761
9.0875 | 477.173 | 5.983668 | 99.82658
9.095834 | 477.672 | 5.983611 | 99.82563
9.104168 | 478.1708 | 5.983562 | 99.82481
9.1125 | 478.6689 | 5.9835 | 99.82378
9.120834 | 479.1676 | 5.98344 | 99.82277
9.129166 | 479.665 | 5.983379 | 99.82176
9.1375 | 480.1634 | 5.983313 | 99.82066
9.145832 | 480.662 | 5.983247 | 99.81955
9.154166 | 481.1608 | 5.983192 | 99.81864
9.1625 | 481.6585 | 5.98314 | 99.81777
9.170834 | 482.1559 | 5.983087 | 99.81689
9.179168 | 482.6547 | 5.983036 | 99.81603
9.1875 | 483.153 | 5.982984 | 99.81517
9.195832 | 483.6503 | 5.982939 | 99.81442
9.204166 | 484.1488 | 5.9829 | 99.81377
9.2125 | 484.6475 | 5.982859 | 99.81308
9.220834 | 485.1454 | 5.982822 | 99.81246
9.229168 | 485.6437 | 5.982785 | 99.81185
9.2375 | 486.1426 | 5.982753 | 99.81131
9.245834 | 486.6415 | 5.982722 | 99.8108
9.254166 | 487.1397 | 5.98269 | 99.81026
9.2625 | 487.6392 | 5.982652 | 99.80963
9.270832 | 488.1368 | 5.982618 | 99.80906
9.279166 | 488.6352 | 5.982587 | 99.80854
9.2875 | 489.1356 | 5.982551 | 99.80794
9.295834 | 489.6326 | 5.98252 | 99.80743
9.304168 | 490.1316 | 5.982486 | 99.80686
9.3125 | 490.6307 | 5.982453 | 99.80631
9.320832 | 491.1291 | 5.982418 | 99.80572
9.329166 | 491.6271 | 5.982379 | 99.80507
9.3375 | 492.1248 | 5.982349 | 99.80457
9.345834 | 492.6243 | 5.982326 | 99.80419
9.354168 | 493.1226 | 5.98231 | 99.80392
9.3625 | 493.6207 | 5.982292 | 99.80362
9.370834 | 494.1197 | 5.982269 | 99.80324
9.379166 | 494.6178 | 5.982244 | 99.80282
9.3875 | 495.1162 | 5.982222 | 99.80245
9.395832 | 495.6152 | 5.982197 | 99.80204
9.404166 | 496.1121 | 5.982168 | 99.80155
9.4125 | 496.6106 | 5.98214 | 99.80109
9.420834 | 497.1094 | 5.982109 | 99.80057
9.429168 | 497.6074 | 5.982078 | 99.80005
9.4375 | 498.1052 | 5.982049 | 99.79957
9.445832 | 498.6033 | 5.982024 | 99.79915
9.454166 | 499.1016 | 5.982 | 99.79875
9.4625 | 499.5998 | 5.981968 | 99.79822
9.470834 | 500.0978 | 5.981941 | 99.79777
9.479168 | 500.5972 | 5.981914 | 99.79732
9.4875 | 501.0952 | 5.981882 | 99.79678
9.495834 | 501.593 | 5.981845 | 99.79616
9.504166 | 502.0929 | 5.981808 | 99.79555
9.5125 | 502.591 | 5.981765 | 99.79483
9.520832 | 503.0881 | 5.981724 | 99.79415
9.529166 | 503.5877 | 5.981684 | 99.79348
9.5375 | 504.0859 | 5.981644 | 99.79281
9.545834 | 504.5836 | 5.981609 | 99.79223
9.554168 | 505.082 | 5.981572 | 99.79161
9.5625 | 505.5799 | 5.981534 | 99.79098
9.570832 | 506.0778 | 5.981494 | 99.79031
9.579166 | 506.5756 | 5.981453 | 99.78963
9.5875 | 507.0746 | 5.981416 | 99.78901
9.595834 | 507.5718 | 5.981384 | 99.78847
9.604168 | 508.0703 | 5.981357 | 99.78802
9.6125 | 508.5681 | 5.981329 | 99.78756
9.620834 | 509.0665 | 5.981299 | 99.78706
9.629166 | 509.5648 | 5.981269 | 99.78656
9.6375 | 510.0631 | 5.981244 | 99.78614
9.645832 | 510.5609 | 5.981219 | 99.78572
9.654166 | 511.0596 | 5.981192 | 99.78527
9.6625 | 511.5572 | 5.981174 | 99.78497
9.670834 | 512.0561 | 5.981168 | 99.78487
9.679168 | 512.5537 | 5.981168 | 99.78487
9.6875 | 513.0522 | 5.981162 | 99.78477
9.695832 | 513.5508 | 5.981152 | 99.7846
9.704166 | 514.0488 | 5.981137 | 99.78435
9.7125 | 514.5472 | 5.981122 | 99.7841
9.720834 | 515.0456 | 5.981114 | 99.78397
9.729168 | 515.5438 | 5.981103 | 99.78379
9.7375 | 516.0422 | 5.981086 | 99.7835
9.745834 | 516.541 | 5.981068 | 99.7832
9.754166 | 517.0384 | 5.981049 | 99.78289
9.7625 | 517.5375 | 5.981034 | 99.78263
9.770832 | 518.0356 | 5.981021 | 99.78242
9.779166 | 518.5332 | 5.981011 | 99.78225
9.7875 | 519.032 | 5.981 | 99.78207
9.795834 | 519.5304 | 5.980986 | 99.78183
9.804168 | 520.0276 | 5.980974 | 99.78163
9.8125 | 520.5261 | 5.980961 | 99.78142
9.820832 | 521.0244 | 5.980948 | 99.7812
9.829166 | 521.5222 | 5.980937 | 99.78102
9.8375 | 522.0202 | 5.980921 | 99.78075
9.845834 | 522.5195 | 5.980901 | 99.78042
9.854168 | 523.0166 | 5.980874 | 99.77997
9.8625 | 523.5152 | 5.980849 | 99.77955
9.870834 | 524.0137 | 5.980825 | 99.77915
9.879166 | 524.5118 | 5.9808 | 99.77873
9.8875 | 525.01 | 5.98078 | 99.7784
9.895832 | 525.5088 | 5.980761 | 99.77808
9.904166 | 526.0066 | 5.980735 | 99.77765
9.9125 | 526.5058 | 5.980709 | 99.77721
9.920834 | 527.004 | 5.980681 | 99.77675
9.929168 | 527.5014 | 5.980652 | 99.77626
9.9375 | 528.0008 | 5.980626 | 99.77583
9.945832 | 528.4974 | 5.980594 | 99.77529
9.954166 | 528.9969 | 5.980562 | 99.77476
9.9625 | 529.4951 | 5.98053 | 99.77423
9.970834 | 529.9932 | 5.980508 | 99.77386
9.979168 | 530.4918 | 5.980484 | 99.77346
9.9875 | 530.9912 | 5.980454 | 99.77296
9.995834 | 531.4886 | 5.980422 | 99.77242
10.00417 | 531.9852 | 5.98039 | 99.77189
10.0125 | 532.485 | 5.980359 | 99.77137
10.02083 | 532.984 | 5.980329 | 99.77087
10.02917 | 533.4846 | 5.980304 | 99.77046
10.0375 | 533.9846 | 5.980283 | 99.77011
10.04583 | 534.4843 | 5.980263 | 99.76977
10.05417 | 534.9829 | 5.980245 | 99.76947
10.0625 | 535.4816 | 5.980226 | 99.76915
10.07083 | 535.98 | 5.980204 | 99.76879
10.07917 | 536.4798 | 5.98018 | 99.76839
10.0875 | 536.9785 | 5.98016 | 99.76805
10.09583 | 537.476 | 5.980138 | 99.76769
10.10417 | 537.974 | 5.980111 | 99.76724
10.1125 | 538.4718 | 5.980082 | 99.76675
10.12083 | 538.9702 | 5.98005 | 99.76622
10.12917 | 539.468 | 5.98002 | 99.76572
10.1375 | 539.9664 | 5.979994 | 99.76528
10.14583 | 540.4635 | 5.97996 | 99.76472
10.15417 | 540.962 | 5.979926 | 99.76415
10.1625 | 541.4588 | 5.9799 | 99.76372
10.17083 | 541.9554 | 5.979876 | 99.76332
10.17917 | 542.454 | 5.979853 | 99.76293
10.1875 | 542.9515 | 5.979829 | 99.76253
10.19583 | 543.4492 | 5.979801 | 99.76206
10.20417 | 543.9464 | 5.979768 | 99.76151
10.2125 | 544.4438 | 5.979726 | 99.76081
10.22083 | 544.9404 | 5.97968 | 99.76005
10.22917 | 545.4387 | 5.97964 | 99.75938
10.2375 | 545.936 | 5.979595 | 99.75863
10.24583 | 546.4332 | 5.979552 | 99.75791
10.25417 | 546.9302 | 5.979518 | 99.75734
10.2625 | 547.429 | 5.97949 | 99.75688
10.27083 | 547.9272 | 5.979457 | 99.75633
10.27917 | 548.4247 | 5.979422 | 99.75574
10.2875 | 548.9238 | 5.979389 | 99.75519
10.29583 | 549.4224 | 5.97936 | 99.75471
10.30417 | 549.9212 | 5.979334 | 99.75427
10.3125 | 550.4195 | 5.979311 | 99.75389
10.32083 | 550.9172 | 5.979282 | 99.75341
10.32917 | 551.4166 | 5.979248 | 99.75284
10.3375 | 551.9144 | 5.979214 | 99.75227
10.34583 | 552.4129 | 5.979182 | 99.75174
10.35417 | 552.9116 | 5.97915 | 99.7512
10.3625 | 553.4096 | 5.979124 | 99.75077
10.37083 | 553.9093 | 5.979102 | 99.7504
10.37917 | 554.4068 | 5.979084 | 99.7501
10.3875 | 554.9055 | 5.979067 | 99.74982
10.39583 | 555.4037 | 5.979041 | 99.74939
10.40417 | 555.9011 | 5.979016 | 99.74897
10.4125 | 556.4 | 5.978989 | 99.74852
10.42083 | 556.8976 | 5.978968 | 99.74817
10.42917 | 557.397 | 5.978942 | 99.74773
10.4375 | 557.8955 | 5.978916 | 99.7473
10.44583 | 558.394 | 5.978896 | 99.74697
10.45417 | 558.8934 | 5.978885 | 99.74678
10.4625 | 559.3914 | 5.978879 | 99.74668
10.47083 | 559.8894 | 5.97887 | 99.74653
10.47917 | 560.3879 | 5.978852 | 99.74623
10.4875 | 560.8851 | 5.978832 | 99.7459
10.49584 | 561.383 | 5.978808 | 99.7455
10.50416 | 561.882 | 5.978776 | 99.74496
10.5125 | 562.3794 | 5.978752 | 99.74456
10.52083 | 562.8766 | 5.97873 | 99.7442
10.52916 | 563.374 | 5.97871 | 99.74386
10.5375 | 563.8715 | 5.978691 | 99.74355
10.54584 | 564.3682 | 5.978672 | 99.74323
10.55417 | 564.8651 | 5.978655 | 99.74295
10.5625 | 565.3622 | 5.978641 | 99.74271
10.57083 | 565.8579 | 5.97863 | 99.74253
10.57916 | 566.3554 | 5.97862 | 99.74236
10.5875 | 566.853 | 5.9786 | 99.74203
10.59584 | 567.3494 | 5.978567 | 99.74148
10.60417 | 567.8471 | 5.978531 | 99.74088
10.6125 | 568.3445 | 5.978504 | 99.74043
10.62084 | 568.8426 | 5.978482 | 99.74006
10.62916 | 569.3406 | 5.97846 | 99.73969
10.6375 | 569.8389 | 5.978436 | 99.73929
10.64583 | 570.3373 | 5.978408 | 99.73882
10.65416 | 570.8357 | 5.978376 | 99.73829
10.6625 | 571.3332 | 5.978344 | 99.73776
10.67084 | 571.8318 | 5.978314 | 99.73726
10.67917 | 572.3296 | 5.978283 | 99.73674
10.6875 | 572.8264 | 5.978252 | 99.73622
10.69583 | 573.3259 | 5.978225 | 99.73577
10.70416 | 573.8234 | 5.978198 | 99.73532
10.7125 | 574.32 | 5.978163 | 99.73474
10.72084 | 574.8203 | 5.978129 | 99.73417
10.72917 | 575.3176 | 5.978095 | 99.7336
10.7375 | 575.8158 | 5.978061 | 99.73304
10.74584 | 576.3138 | 5.978032 | 99.73255
10.75416 | 576.8118 | 5.978 | 99.73202
10.7625 | 577.3093 | 5.977964 | 99.73142
10.77083 | 577.808 | 5.977928 | 99.73082
10.77916 | 578.305 | 5.977895 | 99.73027
10.7875 | 578.8025 | 5.977867 | 99.7298
10.79584 | 579.3006 | 5.977837 | 99.7293
10.80417 | 579.7974 | 5.977808 | 99.72881
10.8125 | 580.2945 | 5.977782 | 99.72838
10.82083 | 580.7905 | 5.977757 | 99.72796
10.82916 | 581.289 | 5.977729 | 99.7275
10.8375 | 581.7887 | 5.977701 | 99.72703
10.84584 | 582.2864 | 5.977669 | 99.7265
10.85417 | 582.7842 | 5.977628 | 99.72581
10.8625 | 583.2818 | 5.977588 | 99.72514
10.87084 | 583.781 | 5.977544 | 99.72441
10.87916 | 584.2781 | 5.977503 | 99.72373
10.8875 | 584.7751 | 5.977455 | 99.72293
10.89583 | 585.2724 | 5.977402 | 99.72204
10.90416 | 585.772 | 5.977352 | 99.72121
10.9125 | 586.2691 | 5.977307 | 99.72046
10.92084 | 586.7672 | 5.977258 | 99.71964
10.92917 | 587.2657 | 5.977212 | 99.71887
10.9375 | 587.7617 | 5.977171 | 99.71819
10.94583 | 588.2601 | 5.977134 | 99.71757
10.95416 | 588.758 | 5.977104 | 99.71707
10.9625 | 589.2564 | 5.977076 | 99.7166
10.97084 | 589.7537 | 5.977049 | 99.71615
10.97917 | 590.2516 | 5.977012 | 99.71554
10.9875 | 590.749 | 5.976974 | 99.7149
10.99584 | 591.2474 | 5.976936 | 99.71427
11.00416 | 591.745 | 5.976896 | 99.7136
11.0125 | 592.2418 | 5.976861 | 99.71302
11.02083 | 592.7406 | 5.976828 | 99.71247
11.02916 | 593.2378 | 5.9768 | 99.712
11.0375 | 593.7359 | 5.976772 | 99.71153
11.04584 | 594.2334 | 5.976745 | 99.71108
11.05417 | 594.7316 | 5.976717 | 99.71061
11.0625 | 595.2293 | 5.976694 | 99.71023
11.07083 | 595.728 | 5.976672 | 99.70986
11.07916 | 596.225 | 5.976653 | 99.70955
11.0875 | 596.7218 | 5.976632 | 99.7092
11.09584 | 597.2202 | 5.97661 | 99.70883
11.10417 | 597.7182 | 5.976582 | 99.70836
11.1125 | 598.2156 | 5.976549 | 99.70781
11.12084 | 598.7134 | 5.976524 | 99.70739
11.12916 | 599.2111 | 5.976496 | 99.70693
11.1375 | 599.709 | 5.976464 | 99.70639
11.14583 | 600.207 | 5.976426 | 99.70576
11.15416 | 600.7051 | 5.976385 | 99.70507
11.1625 | 601.2026 | 5.976348 | 99.70446
11.17084 | 601.6997 | 5.976311 | 99.70384
11.17917 | 602.1988 | 5.97628 | 99.70332
11.1875 | 602.6968 | 5.97625 | 99.70282
11.19583 | 603.1944 | 5.97622 | 99.70232
11.20416 | 603.6931 | 5.976186 | 99.70175
11.2125 | 604.1907 | 5.976147 | 99.7011
11.22084 | 604.6894 | 5.976109 | 99.70047
11.22917 | 605.1872 | 5.976074 | 99.69989
11.2375 | 605.6826 | 5.976042 | 99.69935
11.24584 | 606.1808 | 5.976006 | 99.69875
11.25416 | 606.6783 | 5.975964 | 99.69805
11.2625 | 607.1752 | 5.975922 | 99.69735
11.27083 | 607.6734 | 5.975882 | 99.69668
11.27916 | 608.1719 | 5.975848 | 99.69612
11.2875 | 608.6669 | 5.97582 | 99.69565
11.29584 | 609.165 | 5.975799 | 99.6953
11.30417 | 609.6609 | 5.97577 | 99.69481
11.3125 | 610.1582 | 5.97574 | 99.69431
11.32083 | 610.6563 | 5.975712 | 99.69385
11.32916 | 611.1536 | 5.975678 | 99.69328
11.3375 | 611.6504 | 5.975642 | 99.69268
11.34584 | 612.1488 | 5.975601 | 99.692
11.35417 | 612.6468 | 5.975562 | 99.69134
11.3625 | 613.1446 | 5.975521 | 99.69066
11.37084 | 613.6416 | 5.975488 | 99.69011
11.37916 | 614.1391 | 5.97546 | 99.68964
11.3875 | 614.6371 | 5.975438 | 99.68928
11.39583 | 615.135 | 5.975412 | 99.68884
11.40416 | 615.632 | 5.975391 | 99.68849
11.4125 | 616.1312 | 5.975374 | 99.68821
11.42084 | 616.627 | 5.975351 | 99.68782
11.42917 | 617.1256 | 5.97533 | 99.68747
11.4375 | 617.6236 | 5.975313 | 99.68719
11.44583 | 618.1187 | 5.975297 | 99.68692
11.45416 | 618.6157 | 5.975278 | 99.68661
11.4625 | 619.116 | 5.975261 | 99.68632
11.47084 | 619.614 | 5.97525 | 99.68614
11.47917 | 620.1111 | 5.975235 | 99.68589
11.4875 | 620.61 | 5.975218 | 99.68561
11.49584 | 621.108 | 5.975202 | 99.68534
11.50416 | 621.6056 | 5.97519 | 99.68514
11.5125 | 622.104 | 5.975171 | 99.68482
11.52083 | 622.6021 | 5.975153 | 99.68452
11.52916 | 623.0976 | 5.975137 | 99.68425
11.5375 | 623.5945 | 5.975121 | 99.68399
11.54584 | 624.0937 | 5.975108 | 99.68377
11.55417 | 624.5899 | 5.975094 | 99.68354
11.5625 | 625.0864 | 5.975074 | 99.6832
11.57083 | 625.5845 | 5.975051 | 99.68282
11.57916 | 626.0796 | 5.975029 | 99.68245
11.5875 | 626.579 | 5.975006 | 99.68207
11.59584 | 627.0765 | 5.97498 | 99.68163
11.60417 | 627.5738 | 5.974956 | 99.68123
11.6125 | 628.0724 | 5.974937 | 99.68092
11.62084 | 628.5688 | 5.97492 | 99.68063
11.62916 | 629.067 | 5.974907 | 99.68042
11.6375 | 629.564 | 5.974894 | 99.6802
11.64583 | 630.062 | 5.97488 | 99.67997
11.65416 | 630.5584 | 5.974866 | 99.67973
11.6625 | 631.0562 | 5.974846 | 99.6794
11.67084 | 631.5548 | 5.974822 | 99.679
11.67917 | 632.0512 | 5.97479 | 99.67847
11.6875 | 632.5484 | 5.974761 | 99.67798
11.69583 | 633.0473 | 5.974735 | 99.67755
11.70416 | 633.5437 | 5.974717 | 99.67725
11.7125 | 634.0426 | 5.974702 | 99.677
11.72084 | 634.5408 | 5.974688 | 99.67676
11.72917 | 635.039 | 5.974676 | 99.67656
11.7375 | 635.5362 | 5.974666 | 99.6764
11.74584 | 636.0332 | 5.974663 | 99.67635
11.75416 | 636.5313 | 5.974665 | 99.67638
11.7625 | 637.031 | 5.974663 | 99.67635
11.77083 | 637.528 | 5.974662 | 99.67633
11.77916 | 638.0258 | 5.974659 | 99.67628
11.7875 | 638.5239 | 5.97466 | 99.6763
11.79584 | 639.0227 | 5.974664 | 99.67636
11.80417 | 639.5176 | 5.974666 | 99.6764
11.8125 | 640.016 | 5.974663 | 99.67635
11.82083 | 640.5149 | 5.974654 | 99.6762
11.82916 | 641.0137 | 5.974648 | 99.6761
11.8375 | 641.5112 | 5.974634 | 99.67586
11.84584 | 642.0082 | 5.974611 | 99.67548
11.85417 | 642.5056 | 5.974584 | 99.67503
11.8625 | 643.0032 | 5.974561 | 99.67464
11.87084 | 643.5016 | 5.974533 | 99.67418
11.87916 | 643.9992 | 5.9745 | 99.67363
11.8875 | 644.4966 | 5.974472 | 99.67316
11.89583 | 644.9937 | 5.974445 | 99.67271
11.90416 | 645.491 | 5.974414 | 99.67219
11.9125 | 645.9874 | 5.974382 | 99.67166
11.92084 | 646.4847 | 5.97435 | 99.67112
11.92917 | 646.9822 | 5.974321 | 99.67064
11.9375 | 647.4793 | 5.974294 | 99.67019
11.94583 | 647.9769 | 5.974266 | 99.66972
11.95416 | 648.4737 | 5.974236 | 99.66922
11.9625 | 648.9708 | 5.974209 | 99.66877
11.97084 | 649.4668 | 5.974186 | 99.66839
11.97917 | 649.9653 | 5.974162 | 99.66799
11.9875 | 650.4624 | 5.974136 | 99.66755
11.99584 | 650.9598 | 5.974112 | 99.66715
12.00416 | 651.4574 | 5.97409 | 99.66679
12.0125 | 651.955 | 5.974068 | 99.66642
12.02083 | 652.451 | 5.974045 | 99.66604
12.02916 | 652.9492 | 5.974023 | 99.66567
12.0375 | 653.447 | 5.974004 | 99.66535
12.04584 | 653.945 | 5.97399 | 99.66512
12.05417 | 654.4426 | 5.973979 | 99.66494
12.0625 | 654.9404 | 5.973961 | 99.66463
12.07083 | 655.438 | 5.973943 | 99.66433
12.07916 | 655.9364 | 5.97393 | 99.66412
12.0875 | 656.4344 | 5.973922 | 99.66398
12.09584 | 656.9322 | 5.973918 | 99.66392
12.10417 | 657.4302 | 5.973915 | 99.66387
12.1125 | 657.9282 | 5.973914 | 99.66385
12.12084 | 658.4258 | 5.973907 | 99.66373
12.12916 | 658.923 | 5.973908 | 99.66375
12.1375 | 659.4194 | 5.973907 | 99.66373
12.14583 | 659.9188 | 5.973902 | 99.66365
12.15416 | 660.4162 | 5.973898 | 99.66358
12.1625 | 660.9138 | 5.973888 | 99.66342
12.17084 | 661.4098 | 5.973871 | 99.66313
12.17917 | 661.9069 | 5.973848 | 99.66275
12.1875 | 662.4043 | 5.973828 | 99.66242
12.19583 | 662.9012 | 5.973818 | 99.66225
12.20416 | 663.3997 | 5.973807 | 99.66207
12.2125 | 663.8961 | 5.97379 | 99.66178
12.22084 | 664.3935 | 5.973769 | 99.66143
12.22917 | 664.8913 | 5.973743 | 99.661
12.2375 | 665.3889 | 5.973713 | 99.6605
12.24584 | 665.8858 | 5.97368 | 99.65995
12.25416 | 666.3828 | 5.973648 | 99.65941
12.2625 | 666.8813 | 5.973614 | 99.65885
12.27083 | 667.3781 | 5.973582 | 99.65831
12.27916 | 667.875 | 5.973557 | 99.65789
12.2875 | 668.3708 | 5.973531 | 99.65746
12.29584 | 668.8678 | 5.973507 | 99.65706
12.30417 | 669.3662 | 5.973485 | 99.65669
12.3125 | 669.8629 | 5.973461 | 99.65629
12.32083 | 670.361 | 5.973438 | 99.65591
12.32916 | 670.8584 | 5.973416 | 99.65554
12.3375 | 671.3556 | 5.9734 | 99.65528
12.34584 | 671.8526 | 5.973379 | 99.65493
12.35417 | 672.3501 | 5.973365 | 99.65469
12.3625 | 672.8472 | 5.973356 | 99.65454
12.37084 | 673.3444 | 5.973348 | 99.65441
12.37916 | 673.8429 | 5.973336 | 99.65421
12.3875 | 674.3414 | 5.973328 | 99.65407
12.39583 | 674.838 | 5.973318 | 99.65391
12.40416 | 675.3352 | 5.973309 | 99.65376
12.4125 | 675.8326 | 5.973295 | 99.65352
12.42084 | 676.3296 | 5.97328 | 99.65327
12.42917 | 676.8278 | 5.973265 | 99.65302
12.4375 | 677.325 | 5.973253 | 99.65282
12.44583 | 677.8226 | 5.973244 | 99.65267
12.45416 | 678.3199 | 5.97324 | 99.65261
12.4625 | 678.8161 | 5.973225 | 99.65236
12.47084 | 679.3132 | 5.973206 | 99.65204
12.47917 | 679.8116 | 5.973181 | 99.65162
12.4875 | 680.3082 | 5.973151 | 99.65112
12.49584 | 680.8041 | 5.973126 | 99.6507
12.50416 | 681.3003 | 5.973106 | 99.65037
12.5125 | 681.7972 | 5.97309 | 99.6501
12.52083 | 682.295 | 5.973075 | 99.64985
12.52916 | 682.7932 | 5.97306 | 99.6496
12.5375 | 683.2902 | 5.97305 | 99.64944
12.54584 | 683.7859 | 5.973042 | 99.6493
12.55417 | 684.2831 | 5.97303 | 99.6491
12.5625 | 684.78 | 5.973018 | 99.6489
12.57083 | 685.276 | 5.973008 | 99.64874
12.57916 | 685.7732 | 5.972997 | 99.64855
12.5875 | 686.2719 | 5.97298 | 99.64827
12.59584 | 686.7694 | 5.972964 | 99.648
12.60417 | 687.266 | 5.972953 | 99.64782
12.6125 | 687.7652 | 5.972943 | 99.64765
12.62084 | 688.2624 | 5.972934 | 99.6475
12.62916 | 688.759 | 5.972928 | 99.6474
12.6375 | 689.2581 | 5.972929 | 99.64742
12.64583 | 689.7554 | 5.972934 | 99.6475
12.65416 | 690.2529 | 5.972938 | 99.64757
12.6625 | 690.75 | 5.972945 | 99.64768
12.67084 | 691.2474 | 5.97295 | 99.64777
12.67917 | 691.7438 | 5.972944 | 99.64767
12.6875 | 692.24 | 5.972938 | 99.64757
12.69583 | 692.7354 | 5.972928 | 99.6474
12.70416 | 693.2334 | 5.972912 | 99.64713
12.7125 | 693.7312 | 5.972901 | 99.64695
12.72084 | 694.2282 | 5.972895 | 99.64685
12.72917 | 694.7265 | 5.972885 | 99.64668
12.7375 | 695.2228 | 5.972874 | 99.6465
12.74584 | 695.7206 | 5.972859 | 99.64625
12.75416 | 696.2163 | 5.972844 | 99.646
12.7625 | 696.7128 | 5.972832 | 99.6458
12.77083 | 697.2085 | 5.972824 | 99.64567
12.77916 | 697.704 | 5.972809 | 99.64542
12.7875 | 698.201 | 5.972793 | 99.64515
12.79584 | 698.6981 | 5.972774 | 99.64483
12.80417 | 699.1954 | 5.972766 | 99.6447
12.8125 | 699.6915 | 5.97276 | 99.6446
12.82083 | 700.1888 | 5.972747 | 99.64438
12.82916 | 700.6858 | 5.972735 | 99.64418
12.8375 | 701.1835 | 5.972726 | 99.64403
12.84584 | 701.68 | 5.97271 | 99.64376
12.85417 | 702.1766 | 5.972696 | 99.64353
12.8625 | 702.6734 | 5.97269 | 99.64343
12.87083 | 703.1704 | 5.97269 | 99.64343
12.87917 | 703.6656 | 5.972699 | 99.64358
12.8875 | 704.1626 | 5.972708 | 99.64373
12.89583 | 704.66 | 5.97271 | 99.64376
12.90416 | 705.1556 | 5.972708 | 99.64373
12.9125 | 705.6525 | 5.972702 | 99.64363
12.92084 | 706.1501 | 5.9727 | 99.6436
12.92917 | 706.6484 | 5.97269 | 99.64343
12.9375 | 707.1456 | 5.97268 | 99.64326
12.94583 | 707.6421 | 5.972668 | 99.64306
12.95416 | 708.1411 | 5.972648 | 99.64273
12.9625 | 708.636 | 5.972626 | 99.64236
12.97084 | 709.1339 | 5.972594 | 99.64183
12.97917 | 709.6314 | 5.972551 | 99.64111
12.9875 | 710.128 | 5.972506 | 99.64036
12.99583 | 710.626 | 5.972461 | 99.63961
13.00417 | 711.1222 | 5.972422 | 99.63896
13.0125 | 711.618 | 5.97239 | 99.63843
13.02083 | 712.1156 | 5.972361 | 99.63794
13.02916 | 712.6132 | 5.972335 | 99.63751
13.0375 | 713.1105 | 5.972312 | 99.63712
13.04584 | 713.6075 | 5.972285 | 99.63667
13.05417 | 714.1048 | 5.972255 | 99.63617
13.0625 | 714.6011 | 5.972227 | 99.63571
13.07083 | 715.0978 | 5.97221 | 99.63542
13.07916 | 715.5945 | 5.972197 | 99.63521
13.0875 | 716.0925 | 5.972182 | 99.63496
13.09584 | 716.5892 | 5.972172 | 99.63479
13.10417 | 717.085 | 5.972157 | 99.63454
13.1125 | 717.5819 | 5.972141 | 99.63427
13.12083 | 718.078 | 5.97212 | 99.63392
13.12917 | 718.5746 | 5.972101 | 99.6336
13.1375 | 719.0701 | 5.972086 | 99.63335
13.14583 | 719.5664 | 5.97207 | 99.63309
13.15416 | 720.0632 | 5.972054 | 99.63282
13.1625 | 720.5602 | 5.972028 | 99.63239
13.17084 | 721.0562 | 5.972 | 99.63192
13.17917 | 721.5528 | 5.971976 | 99.63152
13.1875 | 722.0488 | 5.971951 | 99.6311
13.19583 | 722.5454 | 5.971922 | 99.63062
13.20416 | 723.0418 | 5.971889 | 99.63007
13.2125 | 723.5384 | 5.971851 | 99.62943
13.22084 | 724.0328 | 5.971814 | 99.62882
13.22917 | 724.5296 | 5.971778 | 99.62822
13.2375 | 725.0262 | 5.971744 | 99.62765
13.24583 | 725.5234 | 5.971705 | 99.627
13.25417 | 726.0196 | 5.97166 | 99.62625
13.2625 | 726.5175 | 5.971617 | 99.62553
13.27083 | 727.014 | 5.971584 | 99.62498
13.27916 | 727.511 | 5.97156 | 99.62458
13.2875 | 728.0074 | 5.971538 | 99.62421
13.29584 | 728.5046 | 5.971518 | 99.62388
13.30417 | 729.0019 | 5.971509 | 99.62373
13.3125 | 729.5 | 5.971502 | 99.62361
13.32083 | 729.997 | 5.971502 | 99.62361
13.32916 | 730.4934 | 5.97152 | 99.62391
13.3375 | 730.9906 | 5.971536 | 99.62418
13.34584 | 731.4878 | 5.971566 | 99.62468
13.35417 | 731.9856 | 5.971592 | 99.62511
13.3625 | 732.4819 | 5.9716 | 99.62525
13.37083 | 732.978 | 5.97159 | 99.62508
13.37917 | 733.474 | 5.971574 | 99.62481
13.3875 | 733.9712 | 5.971544 | 99.62431
13.39583 | 734.468 | 5.97151 | 99.62374
13.40416 | 734.9642 | 5.97148 | 99.62324
13.4125 | 735.4602 | 5.971448 | 99.62271
13.42084 | 735.9562 | 5.971415 | 99.62216
13.42917 | 736.4518 | 5.971384 | 99.62164
13.4375 | 736.9494 | 5.971355 | 99.62116
13.44583 | 737.4455 | 5.971328 | 99.62071
13.45416 | 737.9418 | 5.971308 | 99.62037
13.4625 | 738.4382 | 5.971292 | 99.62011
13.47084 | 738.9345 | 5.97127 | 99.61974
13.47917 | 739.4306 | 5.971241 | 99.61926
13.4875 | 739.9275 | 5.971218 | 99.61887
13.49583 | 740.4238 | 5.971196 | 99.61851
13.50417 | 740.9191 | 5.971176 | 99.61817
13.5125 | 741.417 | 5.971156 | 99.61784
13.52083 | 741.9134 | 5.971135 | 99.61749
13.52916 | 742.4096 | 5.97112 | 99.61724
13.5375 | 742.9058 | 5.9711 | 99.6169
13.54584 | 743.4028 | 5.97108 | 99.61657
13.55417 | 743.9 | 5.971068 | 99.61637
13.5625 | 744.3964 | 5.971052 | 99.6161
13.57083 | 744.8943 | 5.971031 | 99.61575
13.57916 | 745.3901 | 5.97101 | 99.6154
13.5875 | 745.8872 | 5.970991 | 99.61509
13.59584 | 746.384 | 5.970977 | 99.61485
13.60417 | 746.8809 | 5.970962 | 99.6146
13.6125 | 747.378 | 5.970943 | 99.61429
13.62083 | 747.8745 | 5.970922 | 99.61393
13.62917 | 748.3718 | 5.970901 | 99.61358
13.6375 | 748.868 | 5.970892 | 99.61343
13.64583 | 749.3647 | 5.970883 | 99.61328
13.65416 | 749.8609 | 5.970867 | 99.61302
13.6625 | 750.358 | 5.97084 | 99.61257
13.67084 | 750.8538 | 5.970821 | 99.61225
13.67917 | 751.3486 | 5.970807 | 99.61202
13.6875 | 751.8468 | 5.9708 | 99.6119
13.69583 | 752.3422 | 5.970797 | 99.61185
13.70416 | 752.8394 | 5.970785 | 99.61165
13.7125 | 753.3344 | 5.970766 | 99.61133
13.72084 | 753.8304 | 5.970748 | 99.61103
13.72917 | 754.327 | 5.970729 | 99.61071
13.7375 | 754.8224 | 5.970713 | 99.61045
13.74583 | 755.3176 | 5.970693 | 99.61011
13.75417 | 755.814 | 5.970678 | 99.60986
13.7625 | 756.31 | 5.970657 | 99.60951
13.77083 | 756.8061 | 5.970645 | 99.60931
13.77916 | 757.3032 | 5.970641 | 99.60925
13.7875 | 757.7993 | 5.970635 | 99.60915
13.79584 | 758.296 | 5.970625 | 99.60898
13.80417 | 758.793 | 5.970615 | 99.60881
13.8125 | 759.2898 | 5.970601 | 99.60858
13.82083 | 759.7875 | 5.970586 | 99.60833
13.82916 | 760.2838 | 5.970562 | 99.60793
13.8375 | 760.7799 | 5.970535 | 99.60748
13.84584 | 761.2789 | 5.970515 | 99.60714
13.85417 | 761.775 | 5.970492 | 99.60676
13.8625 | 762.2703 | 5.970466 | 99.60633
13.87083 | 762.7668 | 5.970434 | 99.60579
13.87917 | 763.2626 | 5.970402 | 99.60526
13.8875 | 763.7587 | 5.970374 | 99.60479
13.89583 | 764.2551 | 5.970347 | 99.60434
13.90416 | 764.752 | 5.970321 | 99.60391
13.9125 | 765.2462 | 5.970289 | 99.60337
13.92084 | 765.7422 | 5.970259 | 99.60287
13.92917 | 766.2372 | 5.970227 | 99.60234
13.9375 | 766.7334 | 5.970196 | 99.60182
13.94583 | 767.23 | 5.970166 | 99.60132
13.95416 | 767.7262 | 5.970142 | 99.60092
13.9625 | 768.2226 | 5.970122 | 99.60059
13.97084 | 768.7185 | 5.970099 | 99.6002
13.97917 | 769.2143 | 5.970074 | 99.59979
13.9875 | 769.7101 | 5.970051 | 99.5994
13.99583 | 770.2063 | 5.970028 | 99.59902
14.00417 | 770.703 | 5.970008 | 99.59869
14.0125 | 771.2006 | 5.969992 | 99.59842
14.02083 | 771.6961 | 5.969972 | 99.59809
14.02916 | 772.1924 | 5.969944 | 99.59762
14.0375 | 772.69 | 5.96991 | 99.59705
14.04584 | 773.1856 | 5.969876 | 99.59648
14.05417 | 773.6814 | 5.96984 | 99.59588
14.0625 | 774.1772 | 5.969797 | 99.59517
14.07083 | 774.6735 | 5.969753 | 99.59443
14.07916 | 775.17 | 5.969711 | 99.59373
14.0875 | 775.6672 | 5.969682 | 99.59325
14.09584 | 776.1638 | 5.969656 | 99.59281
14.10417 | 776.6592 | 5.969626 | 99.59231
14.1125 | 777.1543 | 5.969598 | 99.59185
14.12083 | 777.6509 | 5.969568 | 99.59135
14.12917 | 778.1479 | 5.969528 | 99.59068
14.1375 | 778.6439 | 5.969488 | 99.59001
14.14583 | 779.1394 | 5.969449 | 99.58936
14.15416 | 779.636 | 5.969422 | 99.58891
14.1625 | 780.1337 | 5.96939 | 99.58838
14.17084 | 780.6298 | 5.96936 | 99.58788
14.17917 | 781.1264 | 5.96933 | 99.58738
14.1875 | 781.6224 | 5.9693 | 99.58687
14.19583 | 782.1176 | 5.969274 | 99.58644
14.20416 | 782.6135 | 5.969248 | 99.58601
14.2125 | 783.1099 | 5.969224 | 99.58561
14.22084 | 783.6048 | 5.969204 | 99.58527
14.22917 | 784.0997 | 5.969184 | 99.58494
14.2375 | 784.5956 | 5.969166 | 99.58464
14.24583 | 785.0925 | 5.969148 | 99.58434
14.25417 | 785.5886 | 5.969125 | 99.58395
14.2625 | 786.084 | 5.969101 | 99.58355
14.27083 | 786.58 | 5.969078 | 99.58317
14.27916 | 787.0756 | 5.969053 | 99.58275
14.2875 | 787.5696 | 5.969031 | 99.58239
14.29584 | 788.0665 | 5.96901 | 99.58204
14.30417 | 788.5618 | 5.968979 | 99.58152
14.3125 | 789.0581 | 5.968948 | 99.581
14.32083 | 789.5556 | 5.968928 | 99.58067
14.32916 | 790.0507 | 5.968916 | 99.58047
14.3375 | 790.5471 | 5.968904 | 99.58027
14.34584 | 791.0439 | 5.968891 | 99.58005
14.35417 | 791.5408 | 5.968874 | 99.57977
14.3625 | 792.0364 | 5.968852 | 99.5794
14.37083 | 792.5328 | 5.96883 | 99.57903
14.37917 | 793.0325 | 5.968804 | 99.5786
14.3875 | 793.527 | 5.968778 | 99.57817
14.39583 | 794.0222 | 5.96875 | 99.5777
14.40416 | 794.5182 | 5.968726 | 99.5773
14.4125 | 795.014 | 5.968712 | 99.57706
14.42084 | 795.51 | 5.968699 | 99.57685
14.42917 | 796.0054 | 5.968676 | 99.57646
14.4375 | 796.5 | 5.968662 | 99.57623
14.44583 | 796.9968 | 5.968645 | 99.57595
14.45416 | 797.4929 | 5.968624 | 99.5756
14.4625 | 797.9884 | 5.968601 | 99.57521
14.47084 | 798.4828 | 5.968585 | 99.57495
14.47917 | 798.9789 | 5.968574 | 99.57476
14.4875 | 799.4745 | 5.968566 | 99.57463
14.49583 | 799.97 | 5.96856 | 99.57453
14.50417 | 800.4655 | 5.96854 | 99.5742
14.5125 | 800.96 | 5.968511 | 99.57371
14.52083 | 801.455 | 5.96849 | 99.57336
14.52916 | 801.9512 | 5.968476 | 99.57313
14.5375 | 802.4472 | 5.968463 | 99.57291
14.54584 | 802.9434 | 5.968447 | 99.57264
14.55417 | 803.4392 | 5.96843 | 99.57236
14.5625 | 803.9361 | 5.968412 | 99.57206
14.57083 | 804.4331 | 5.9684 | 99.57186
14.57916 | 804.9288 | 5.968394 | 99.57176
14.5875 | 805.4256 | 5.968383 | 99.57158
14.59584 | 805.9231 | 5.968368 | 99.57133
14.60417 | 806.4189 | 5.96835 | 99.57103
14.6125 | 806.9155 | 5.968331 | 99.57071
14.62083 | 807.4112 | 5.96831 | 99.57036
14.62917 | 807.9068 | 5.968284 | 99.56992
14.6375 | 808.404 | 5.968258 | 99.56949
14.64583 | 808.9012 | 5.968234 | 99.56909
14.65416 | 809.3964 | 5.968212 | 99.56872
14.6625 | 809.8901 | 5.968184 | 99.56826
14.67084 | 810.3858 | 5.968149 | 99.56767
14.67917 | 810.882 | 5.9681 | 99.56685
14.6875 | 811.3768 | 5.968047 | 99.56597
14.69583 | 811.8724 | 5.967997 | 99.56514
14.70416 | 812.3689 | 5.96795 | 99.56435
14.7125 | 812.865 | 5.967898 | 99.56348
14.72084 | 813.3585 | 5.967851 | 99.5627
14.72917 | 813.855 | 5.967808 | 99.56198
14.7375 | 814.3509 | 5.96777 | 99.56135
14.74583 | 814.845 | 5.967734 | 99.56075
14.75417 | 815.3405 | 5.967705 | 99.56026
14.7625 | 815.8378 | 5.967679 | 99.55983
14.77083 | 816.3332 | 5.967654 | 99.55941
14.77916 | 816.8299 | 5.967628 | 99.55898
14.7875 | 817.325 | 5.96761 | 99.55868
14.79584 | 817.8195 | 5.967606 | 99.55861
14.80417 | 818.3168 | 5.967608 | 99.55865
14.8125 | 818.8139 | 5.967606 | 99.55861
14.82083 | 819.3101 | 5.967596 | 99.55845
14.82916 | 819.8051 | 5.967585 | 99.55826
14.8375 | 820.3 | 5.967576 | 99.55811
14.84584 | 820.7966 | 5.967576 | 99.55811
14.85417 | 821.2929 | 5.967571 | 99.55803
14.8625 | 821.789 | 5.967563 | 99.5579
14.87083 | 822.2844 | 5.967549 | 99.55766
14.87917 | 822.7793 | 5.967528 | 99.55731
14.8875 | 823.2766 | 5.967506 | 99.55694
14.89583 | 823.7728 | 5.967485 | 99.55659
14.90416 | 824.2686 | 5.967461 | 99.55619
14.9125 | 824.7637 | 5.967434 | 99.55574
14.92084 | 825.259 | 5.967405 | 99.55526
14.92917 | 825.7538 | 5.967376 | 99.55478
14.9375 | 826.25 | 5.967348 | 99.55431
14.94583 | 826.7453 | 5.96732 | 99.55384
14.95416 | 827.2406 | 5.967295 | 99.55342
14.9625 | 827.7368 | 5.96727 | 99.55301
14.97084 | 828.2303 | 5.967245 | 99.55259
14.97917 | 828.7254 | 5.967222 | 99.55221
14.9875 | 829.2208 | 5.967202 | 99.55187
14.99583 | 829.7164 | 5.967182 | 99.55154
15.00417 | 830.2124 | 5.967151 | 99.55102
15.0125 | 830.7081 | 5.967114 | 99.55041
15.02083 | 831.204 | 5.967064 | 99.54957
15.02916 | 831.6993 | 5.967012 | 99.5487
15.0375 | 832.1954 | 5.966958 | 99.5478
15.04584 | 832.6918 | 5.966906 | 99.54694
15.05417 | 833.1874 | 5.966862 | 99.5462
15.0625 | 833.6828 | 5.966822 | 99.54553
15.07083 | 834.179 | 5.966783 | 99.54488
15.07916 | 834.675 | 5.966747 | 99.54428
15.0875 | 835.1694 | 5.966711 | 99.54368
15.09584 | 835.6649 | 5.96668 | 99.54316
15.10417 | 836.1619 | 5.966644 | 99.54256
15.1125 | 836.6556 | 5.966612 | 99.54203
15.12083 | 837.1522 | 5.966575 | 99.54141
15.12917 | 837.6478 | 5.966537 | 99.54078
15.1375 | 838.1434 | 5.966503 | 99.54021
15.14583 | 838.6389 | 5.966468 | 99.53963
15.15416 | 839.134 | 5.966432 | 99.53903
15.1625 | 839.6301 | 5.966399 | 99.53848
15.17084 | 840.1269 | 5.966366 | 99.53793
15.17917 | 840.6218 | 5.966338 | 99.53746
15.1875 | 841.1174 | 5.966312 | 99.53703
15.19583 | 841.6124 | 5.966287 | 99.53661
15.20416 | 842.107 | 5.966262 | 99.53619
15.2125 | 842.6018 | 5.966235 | 99.53574
15.22084 | 843.0962 | 5.966206 | 99.53526
15.22917 | 843.5898 | 5.966175 | 99.53474
15.2375 | 844.084 | 5.966148 | 99.53429
15.24583 | 844.5812 | 5.966125 | 99.53391
15.25417 | 845.0762 | 5.966106 | 99.53359
15.2625 | 845.5715 | 5.966082 | 99.53319
15.27083 | 846.066 | 5.966055 | 99.53274
15.27916 | 846.563 | 5.966026 | 99.53225
15.2875 | 847.0588 | 5.965996 | 99.53175
15.29584 | 847.5538 | 5.965966 | 99.53125
15.30417 | 848.0488 | 5.96594 | 99.53082
15.3125 | 848.5452 | 5.965909 | 99.5303
15.32083 | 849.0422 | 5.965879 | 99.5298
15.32916 | 849.5376 | 5.965847 | 99.52927
15.3375 | 850.0341 | 5.965816 | 99.52875
15.34584 | 850.5297 | 5.965793 | 99.52837
15.35417 | 851.0272 | 5.965774 | 99.52805
15.3625 | 851.5222 | 5.965759 | 99.5278
15.37083 | 852.0182 | 5.965742 | 99.52752
15.37917 | 852.5141 | 5.965728 | 99.52728
15.3875 | 853.009 | 5.965713 | 99.52703
15.39583 | 853.5041 | 5.965703 | 99.52687
15.40416 | 854.0001 | 5.965688 | 99.52661
15.4125 | 854.4957 | 5.965674 | 99.52638
15.42084 | 854.9907 | 5.965656 | 99.52608
15.42917 | 855.4862 | 5.96563 | 99.52565
15.4375 | 855.9813 | 5.965592 | 99.52501
15.44583 | 856.4768 | 5.965552 | 99.52435
15.45416 | 856.9719 | 5.965515 | 99.52373
15.4625 | 857.4665 | 5.965479 | 99.52313
15.47084 | 857.962 | 5.965442 | 99.52251
15.47917 | 858.4578 | 5.965406 | 99.52191
15.4875 | 858.9522 | 5.965381 | 99.52149
15.49583 | 859.447 | 5.965362 | 99.52118
15.50417 | 859.9422 | 5.965344 | 99.52088
15.5125 | 860.4366 | 5.965324 | 99.52054
15.52083 | 860.9309 | 5.965312 | 99.52034
15.52916 | 861.4262 | 5.965305 | 99.52023
15.5375 | 861.921 | 5.965302 | 99.52018
15.54584 | 862.4163 | 5.965296 | 99.52008
15.55417 | 862.9106 | 5.96528 | 99.51981
15.5625 | 863.4059 | 5.965258 | 99.51944
15.57083 | 863.9005 | 5.96523 | 99.51897
15.57916 | 864.3944 | 5.965208 | 99.51861
15.5875 | 864.8894 | 5.965186 | 99.51824
15.59584 | 865.385 | 5.965162 | 99.51784
15.60417 | 865.8793 | 5.965144 | 99.51754
15.6125 | 866.3749 | 5.96513 | 99.51731
15.62083 | 866.8694 | 5.965115 | 99.51706
15.62917 | 867.3655 | 5.965096 | 99.51674
15.6375 | 867.8609 | 5.965072 | 99.51634
15.64583 | 868.3566 | 5.965039 | 99.51579
15.65416 | 868.8515 | 5.964997 | 99.51509
15.6625 | 869.3474 | 5.964961 | 99.51449
15.67084 | 869.8422 | 5.964926 | 99.5139
15.67917 | 870.3389 | 5.964895 | 99.51339
15.6875 | 870.8344 | 5.96487 | 99.51297
15.69583 | 871.3301 | 5.96484 | 99.51247
15.70416 | 871.8264 | 5.964812 | 99.512
15.7125 | 872.321 | 5.964786 | 99.51157
15.72084 | 872.8156 | 5.964761 | 99.51115
15.72917 | 873.312 | 5.964734 | 99.5107
15.7375 | 873.8074 | 5.9647 | 99.51013
15.74583 | 874.3022 | 5.964665 | 99.50955
15.75417 | 874.7969 | 5.964629 | 99.50895
15.7625 | 875.2914 | 5.964592 | 99.50833
15.77083 | 875.7874 | 5.964558 | 99.50776
15.77916 | 876.282 | 5.964522 | 99.50716
15.7875 | 876.7762 | 5.964489 | 99.50661
15.79584 | 877.2704 | 5.964456 | 99.50606
15.80417 | 877.7652 | 5.964424 | 99.50553
15.8125 | 878.2599 | 5.964398 | 99.50509
15.82083 | 878.7543 | 5.96437 | 99.50463
15.82916 | 879.2499 | 5.964347 | 99.50424
15.8375 | 879.7437 | 5.964328 | 99.50393
15.84584 | 880.2379 | 5.964312 | 99.50366
15.85417 | 880.7331 | 5.964299 | 99.50344
15.8625 | 881.2275 | 5.964285 | 99.50321
15.87083 | 881.7231 | 5.964268 | 99.50292
15.87917 | 882.2181 | 5.964243 | 99.50251
15.8875 | 882.7134 | 5.964214 | 99.50202
15.89583 | 883.2087 | 5.964184 | 99.50152
15.90416 | 883.705 | 5.96415 | 99.50096
15.9125 | 884.2001 | 5.964114 | 99.50036
15.92084 | 884.6954 | 5.964079 | 99.49977
15.92917 | 885.19 | 5.964045 | 99.4992
15.9375 | 885.6856 | 5.964015 | 99.4987
15.94583 | 886.1804 | 5.963988 | 99.49825
15.95416 | 886.6758 | 5.963958 | 99.49775
15.9625 | 887.17 | 5.963931 | 99.4973
15.97084 | 887.6644 | 5.963903 | 99.49684
15.97917 | 888.1599 | 5.963868 | 99.49625
15.9875 | 888.6545 | 5.963829 | 99.4956
15.99583 | 889.1485 | 5.963789 | 99.49493
16.00417 | 889.6431 | 5.96375 | 99.49428
16.0125 | 890.1376 | 5.96372 | 99.49378
16.02084 | 890.6329 | 5.963696 | 99.49338
16.02917 | 891.1285 | 5.963668 | 99.49291
16.0375 | 891.6225 | 5.963639 | 99.49243
16.04584 | 892.1176 | 5.963612 | 99.49198
16.05417 | 892.6118 | 5.963584 | 99.49151
16.0625 | 893.107 | 5.96355 | 99.49095
16.07083 | 893.6022 | 5.963524 | 99.49051
16.07916 | 894.0966 | 5.9635 | 99.49011
16.0875 | 894.5919 | 5.963468 | 99.48958
16.09583 | 895.0856 | 5.963434 | 99.48901
16.10416 | 895.5803 | 5.963398 | 99.48841
16.1125 | 896.0749 | 5.96336 | 99.48778
16.12083 | 896.5699 | 5.963325 | 99.48719
16.12917 | 897.0655 | 5.963295 | 99.48669
16.1375 | 897.5603 | 5.963269 | 99.48626
16.14584 | 898.0543 | 5.963234 | 99.48567
16.15417 | 898.5499 | 5.963206 | 99.48521
16.1625 | 899.0444 | 5.963184 | 99.48484
16.17084 | 899.5391 | 5.963163 | 99.48449
16.17917 | 900.0344 | 5.96314 | 99.48411
16.1875 | 900.5288 | 5.963124 | 99.48384
16.19583 | 901.0228 | 5.963108 | 99.48357
16.20416 | 901.5176 | 5.963086 | 99.48321
16.2125 | 902.0121 | 5.963066 | 99.48287
16.22083 | 902.507 | 5.963044 | 99.4825
16.22916 | 903.0018 | 5.963024 | 99.48217
16.2375 | 903.496 | 5.963012 | 99.48197
16.24583 | 903.9899 | 5.962995 | 99.48169
16.25417 | 904.4851 | 5.962978 | 99.4814
16.2625 | 904.9794 | 5.962958 | 99.48107
16.27084 | 905.4738 | 5.962945 | 99.48085
16.27917 | 905.9681 | 5.962944 | 99.48084
16.2875 | 906.462 | 5.962943 | 99.48082
16.29584 | 906.9558 | 5.962932 | 99.48064
16.30417 | 907.4499 | 5.96291 | 99.48027
16.3125 | 907.9431 | 5.962892 | 99.47997
16.32083 | 908.4351 | 5.962885 | 99.47985
16.32916 | 908.9289 | 5.962871 | 99.47962
16.3375 | 909.4225 | 5.96285 | 99.47927
16.34583 | 909.9155 | 5.962825 | 99.47885
16.35416 | 910.4094 | 5.962803 | 99.47848
16.3625 | 910.9047 | 5.962786 | 99.4782
16.37083 | 911.3986 | 5.962768 | 99.4779
16.37917 | 911.8918 | 5.962746 | 99.47753
16.3875 | 912.3862 | 5.962736 | 99.47737
16.39584 | 912.8816 | 5.962738 | 99.4774
16.40417 | 913.3758 | 5.962737 | 99.47738
16.4125 | 913.8705 | 5.962726 | 99.4772
16.42084 | 914.365 | 5.96271 | 99.47693
16.42917 | 914.8593 | 5.962696 | 99.4767
16.4375 | 915.3551 | 5.96269 | 99.4766
16.44583 | 915.8505 | 5.962686 | 99.47653
16.45416 | 916.3449 | 5.962682 | 99.47647
16.4625 | 916.8399 | 5.962676 | 99.47637
16.47083 | 917.3351 | 5.962678 | 99.4764
16.47916 | 917.833 | 5.962682 | 99.47647
16.4875 | 918.3295 | 5.962686 | 99.47653
16.49583 | 918.8246 | 5.962676 | 99.47637
16.50417 | 919.3194 | 5.962666 | 99.4762
16.5125 | 919.8164 | 5.962647 | 99.47588
16.52084 | 920.3126 | 5.96262 | 99.47543
16.52917 | 920.8081 | 5.962594 | 99.475
16.5375 | 921.3045 | 5.962566 | 99.47453
16.54584 | 921.8001 | 5.962532 | 99.47396
16.55417 | 922.2961 | 5.962489 | 99.47325
16.5625 | 922.7931 | 5.96244 | 99.47243
16.57083 | 923.2882 | 5.962395 | 99.47168
16.57916 | 923.7831 | 5.962353 | 99.47098
16.5875 | 924.2788 | 5.96231 | 99.47026
16.59583 | 924.7749 | 5.962273 | 99.46964
16.60416 | 925.2694 | 5.962229 | 99.46891
16.6125 | 925.7644 | 5.962182 | 99.46812
16.62083 | 926.2572 | 5.962135 | 99.46734
16.62917 | 926.7519 | 5.962086 | 99.46652
16.6375 | 927.2452 | 5.962039 | 99.46574
16.64584 | 927.7387 | 5.962 | 99.46509
16.65417 | 928.2322 | 5.961962 | 99.46445
16.6625 | 928.7255 | 5.961919 | 99.46374
16.67084 | 929.2188 | 5.961874 | 99.46299
16.67917 | 929.7121 | 5.961828 | 99.46222
16.6875 | 930.2064 | 5.961788 | 99.46155
16.69583 | 930.6991 | 5.961755 | 99.461
16.70416 | 931.1934 | 5.961721 | 99.46043
16.7125 | 931.6876 | 5.961688 | 99.45988
16.72083 | 932.1812 | 5.96166 | 99.45942
16.72916 | 932.675 | 5.961639 | 99.45906
16.7375 | 933.1695 | 5.96161 | 99.45858
16.74583 | 933.6644 | 5.961581 | 99.4581
16.75417 | 934.1588 | 5.961549 | 99.45756
16.7625 | 934.6524 | 5.96152 | 99.45708
16.77084 | 935.1474 | 5.961491 | 99.4566
16.77917 | 935.642 | 5.961462 | 99.45611
16.7875 | 936.1382 | 5.961436 | 99.45568
16.79584 | 936.6319 | 5.961411 | 99.45526
16.80417 | 937.1274 | 5.961388 | 99.45488
16.8125 | 937.6209 | 5.961372 | 99.45461
16.82083 | 938.1149 | 5.961353 | 99.45429
16.82916 | 938.6103 | 5.96132 | 99.45374
16.8375 | 939.1043 | 5.961281 | 99.45309
16.84583 | 939.5988 | 5.961235 | 99.45232
16.85416 | 940.0926 | 5.96119 | 99.45157
16.8625 | 940.5866 | 5.96115 | 99.45091
16.87083 | 941.0794 | 5.961114 | 99.45031
16.87917 | 941.5734 | 5.961084 | 99.44981
16.8875 | 942.068 | 5.96106 | 99.44941
16.89584 | 942.5609 | 5.961036 | 99.449
16.90417 | 943.0548 | 5.961013 | 99.44862
16.9125 | 943.5481 | 5.961 | 99.4484
16.92084 | 944.0411 | 5.960985 | 99.44815
16.92917 | 944.5353 | 5.960969 | 99.44789
16.9375 | 945.0282 | 5.960951 | 99.44759
16.94583 | 945.5226 | 5.960943 | 99.44745
16.95416 | 946.0168 | 5.960937 | 99.44735
16.9625 | 946.5124 | 5.960929 | 99.44722
16.97083 | 947.0053 | 5.96092 | 99.44707
16.97916 | 947.5004 | 5.960916 | 99.447
16.9875 | 947.9978 | 5.960908 | 99.44687
16.99583 | 948.4922 | 5.960898 | 99.4467
17.00417 | 948.9855 | 5.960884 | 99.44647
17.0125 | 949.4804 | 5.960867 | 99.44619
17.02084 | 949.9751 | 5.960859 | 99.44605
17.02917 | 950.4691 | 5.960846 | 99.44583
17.0375 | 950.9629 | 5.960826 | 99.4455
17.04584 | 951.4576 | 5.960801 | 99.44508
17.05417 | 951.9512 | 5.960787 | 99.44485
17.0625 | 952.4457 | 5.960774 | 99.44463
17.07083 | 952.9392 | 5.960758 | 99.44437
17.07916 | 953.4324 | 5.96074 | 99.44407
17.0875 | 953.9272 | 5.96072 | 99.44373
17.09583 | 954.4218 | 5.960694 | 99.4433
17.10416 | 954.9147 | 5.960668 | 99.44287
17.1125 | 955.4099 | 5.960639 | 99.44238
17.12083 | 955.9042 | 5.960604 | 99.4418
17.12917 | 956.3984 | 5.960566 | 99.44116
17.1375 | 956.8926 | 5.960537 | 99.44068
17.14584 | 957.3871 | 5.96051 | 99.44023
17.15417 | 957.8828 | 5.960485 | 99.43981
17.1625 | 958.3769 | 5.960465 | 99.43948
17.17084 | 958.8725 | 5.960453 | 99.43928
17.17917 | 959.3663 | 5.960432 | 99.43893
17.1875 | 959.86 | 5.9604 | 99.43839
17.19583 | 960.3538 | 5.960361 | 99.43774
17.20416 | 960.8485 | 5.960322 | 99.43709
17.2125 | 961.343 | 5.960282 | 99.43643
17.22083 | 961.8375 | 5.960243 | 99.43578
17.22916 | 962.3321 | 5.960201 | 99.43507
17.2375 | 962.8266 | 5.960156 | 99.43432
17.24583 | 963.3195 | 5.960112 | 99.43359
17.25417 | 963.8134 | 5.960072 | 99.43292
17.2625 | 964.3087 | 5.960034 | 99.43229
17.27084 | 964.8028 | 5.960002 | 99.43175
17.27917 | 965.2968 | 5.959972 | 99.43125
17.2875 | 965.7899 | 5.959948 | 99.43085
17.29584 | 966.2845 | 5.959928 | 99.43052
17.30417 | 966.7775 | 5.959912 | 99.43025
17.3125 | 967.2706 | 5.959894 | 99.42995
17.32083 | 967.7647 | 5.95987 | 99.42955
17.32916 | 968.2582 | 5.95984 | 99.42905
17.3375 | 968.7531 | 5.959809 | 99.42853
17.34583 | 969.2472 | 5.959778 | 99.42802
17.35416 | 969.7418 | 5.959742 | 99.42742
17.3625 | 970.2356 | 5.959705 | 99.4268
17.37083 | 970.7294 | 5.959669 | 99.4262
17.37917 | 971.2236 | 5.959634 | 99.42561
17.3875 | 971.7188 | 5.95961 | 99.42521
17.39584 | 972.2126 | 5.95959 | 99.42488
17.40417 | 972.7059 | 5.959582 | 99.42475
17.4125 | 973.2003 | 5.959574 | 99.42461
17.42084 | 973.6946 | 5.959557 | 99.42433
17.42917 | 974.1889 | 5.959541 | 99.42406
17.4375 | 974.6837 | 5.959526 | 99.42381
17.44583 | 975.178 | 5.959507 | 99.4235
17.45416 | 975.6711 | 5.959484 | 99.42311
17.4625 | 976.1651 | 5.95946 | 99.42271
17.47083 | 976.6594 | 5.959439 | 99.42236
17.47916 | 977.1526 | 5.959421 | 99.42206
17.4875 | 977.6466 | 5.959412 | 99.42191
17.49583 | 978.1409 | 5.9594 | 99.42171
17.50417 | 978.6334 | 5.959384 | 99.42144
17.5125 | 979.1274 | 5.959361 | 99.42106
17.52084 | 979.6211 | 5.959324 | 99.42044
17.52917 | 980.1149 | 5.959282 | 99.41974
17.5375 | 980.6094 | 5.959246 | 99.41914
17.54584 | 981.1028 | 5.959216 | 99.41864
17.55417 | 981.5962 | 5.959186 | 99.41814
17.5625 | 982.0907 | 5.95916 | 99.41771
17.57083 | 982.5856 | 5.959145 | 99.41746
17.57916 | 983.0778 | 5.959126 | 99.41714
17.5875 | 983.5702 | 5.959098 | 99.41667
17.59583 | 984.0645 | 5.959063 | 99.41609
17.60416 | 984.5592 | 5.95903 | 99.41554
17.6125 | 985.0512 | 5.95899 | 99.41487
17.62083 | 985.5451 | 5.958943 | 99.41409
17.62917 | 986.0392 | 5.958899 | 99.41335
17.6375 | 986.5334 | 5.958862 | 99.41274
17.64584 | 987.0275 | 5.958824 | 99.4121
17.65417 | 987.5196 | 5.95878 | 99.41137
17.6625 | 988.0145 | 5.95872 | 99.41037
17.67084 | 988.5089 | 5.95866 | 99.40937
17.67917 | 989.0026 | 5.958605 | 99.40845
17.6875 | 989.4953 | 5.958549 | 99.40751
17.69583 | 989.9884 | 5.958489 | 99.40651
17.70416 | 990.4832 | 5.958433 | 99.40558
17.7125 | 990.9769 | 5.958381 | 99.40471
17.72083 | 991.4689 | 5.958322 | 99.40373
17.72916 | 991.9621 | 5.958266 | 99.40279
17.7375 | 992.4549 | 5.958218 | 99.40199
17.74583 | 992.9475 | 5.958172 | 99.40122
17.75417 | 993.4402 | 5.958118 | 99.40032
17.7625 | 993.9316 | 5.958058 | 99.39932
17.77084 | 994.4234 | 5.958 | 99.39835
17.77917 | 994.9125 | 5.957951 | 99.39754
17.7875 | 995.4024 | 5.9579 | 99.39669
17.79584 | 995.8931 | 5.957852 | 99.39589
17.80417 | 996.382 | 5.957803 | 99.39507
17.8125 | 996.8695 | 5.95775 | 99.39418
17.82083 | 997.3585 | 5.957696 | 99.39328
17.82916 | 997.8462 | 5.95764 | 99.39235
17.8375 | 998.333 | 5.957592 | 99.39155
17.84583 | 998.8199 | 5.957543 | 99.39073
17.85416 | 999.3079 | 5.957502 | 99.39005
17.8625 | 999.795 | 5.957459 | 99.38933
17.87083 | 1000.281 | 5.957416 | 99.38861
-4 | 1 | 0 | 0
17.87917 | 1000.75 | 5.957379 | 99.38799
17.8875 | 1000.992 | 5.95737 | 99.38784
17.89584 | 1000.872 | 5.957396 | 99.38828
17.90417 | 1000.378 | 5.95743 | 99.38885
17.9125 | 999.5911 | 5.957454 | 99.38925
17.92084 | 998.6234 | 5.95746 | 99.38935
-4 | 0 | 0 | 0
17.92917 | 997.5838 | 5.957453 | 99.38923
17.9375 | 996.5593 | 5.957431 | 99.38886
17.94583 | 995.6059 | 5.957407 | 99.38846
17.95416 | 994.754 | 5.957382 | 99.38804
17.9625 | 994.0136 | 5.957356 | 99.38761
17.97083 | 993.3851 | 5.95732 | 99.38701
17.97916 | 992.8561 | 5.95728 | 99.38634
17.9875 | 992.414 | 5.957244 | 99.38574
17.99583 | 992.0447 | 5.957208 | 99.38514
18.00417 | 991.7369 | 5.957179 | 99.38466
18.0125 | 991.4796 | 5.957151 | 99.38419
18.02084 | 991.2603 | 5.957124 | 99.38374
18.02917 | 991.0762 | 5.9571 | 99.38334
18.0375 | 990.9199 | 5.956034 | 99.36556
18.04584 | 990.7845 | 5.937809 | 99.0615
18.05417 | 990.6679 | 5.921128 | 98.78321
18.0625 | 990.5672 | 5.917646 | 98.72512
18.07083 | 990.4791 | 5.916847 | 98.71179
18.07916 | 990.4022 | 5.916467 | 98.70545
18.0875 | 990.3379 | 5.916244 | 98.70173
18.09583 | 990.2845 | 5.916057 | 98.69861
18.10416 | 990.2442 | 5.915938 | 98.69663
18.1125 | 990.2156 | 5.915863 | 98.69538
18.12083 | 990.1984 | 5.915802 | 98.69436
18.12917 | 990.1938 | 5.91576 | 98.69366
18.1375 | 990.1969 | 5.915713 | 98.69287
18.14584 | 990.2108 | 5.91566 | 98.69199
18.15417 | 990.2314 | 5.915601 | 98.691
18.1625 | 990.2587 | 5.915555 | 98.69024
18.17084 | 990.2921 | 5.915509 | 98.68947
18.17917 | 990.3293 | 5.915459 | 98.68864
18.1875 | 990.3702 | 5.915405 | 98.68773
18.19583 | 990.4152 | 5.915346 | 98.68675
18.20416 | 990.4628 | 5.915288 | 98.68578
18.2125 | 990.5116 | 5.915224 | 98.68472
18.22083 | 990.5645 | 5.915165 | 98.68373
18.22916 | 990.6166 | 5.9151 | 98.68265
18.2375 | 990.6715 | 5.915036 | 98.68158
18.24583 | 990.7269 | 5.91497 | 98.68048
18.25417 | 990.784 | 5.914904 | 98.67938
18.2625 | 990.8402 | 5.914838 | 98.67828
18.27084 | 990.8976 | 5.91477 | 98.67714
18.27917 | 990.9562 | 5.914709 | 98.67612
18.2875 | 991.0158 | 5.914649 | 98.67512
18.29584 | 991.0754 | 5.91459 | 98.67414
18.30417 | 991.1349 | 5.914531 | 98.67315
18.3125 | 991.1946 | 5.914463 | 98.67202
18.32083 | 991.254 | 5.914394 | 98.67087
18.32916 | 991.3132 | 5.914334 | 98.66987
18.3375 | 991.3726 | 5.914291 | 98.66915
18.34583 | 991.4305 | 5.914253 | 98.66852
18.35416 | 991.4899 | 5.914217 | 98.66792
18.3625 | 991.5485 | 5.914182 | 98.66733
18.37083 | 991.6062 | 5.91415 | 98.6668
18.37917 | 991.6634 | 5.914116 | 98.66623
18.3875 | 991.721 | 5.914074 | 98.66553
18.39584 | 991.7772 | 5.914029 | 98.66478
18.40417 | 991.8347 | 5.91399 | 98.66413
18.4125 | 991.8914 | 5.91395 | 98.66346
18.42084 | 991.9474 | 5.913906 | 98.66273
18.42917 | 992.0041 | 5.913862 | 98.66199
18.4375 | 992.0598 | 5.913818 | 98.66126
18.44583 | 992.1144 | 5.913776 | 98.66056
18.45416 | 992.1695 | 5.913732 | 98.65982
18.4625 | 992.2255 | 5.913692 | 98.65916
18.47083 | 992.2784 | 5.913658 | 98.65859
18.47916 | 992.3322 | 5.913626 | 98.65806
18.4875 | 992.3861 | 5.913593 | 98.6575
18.49583 | 992.4399 | 5.913562 | 98.65699
18.50417 | 992.4931 | 5.913542 | 98.65665
18.5125 | 992.5458 | 5.913513 | 98.65617
18.52084 | 992.5982 | 5.913482 | 98.65565
18.52917 | 992.6492 | 5.91345 | 98.65512
18.5375 | 992.7024 | 5.913426 | 98.65472
18.54584 | 992.7538 | 5.913403 | 98.65434
18.55417 | 992.8055 | 5.91337 | 98.65378
18.5625 | 992.8562 | 5.913336 | 98.65322
18.57083 | 992.9064 | 5.913305 | 98.6527
18.57916 | 992.958 | 5.91327 | 98.65212
18.5875 | 993.0089 | 5.913232 | 98.65148
18.59583 | 993.0569 | 5.913198 | 98.65092
18.60416 | 993.1066 | 5.913162 | 98.65031
18.6125 | 993.1562 | 5.913128 | 98.64975
18.62083 | 993.2053 | 5.913097 | 98.64923
18.62917 | 993.2541 | 5.913066 | 98.64871
18.6375 | 993.3009 | 5.91304 | 98.64828
18.64584 | 993.3492 | 5.913006 | 98.64771
18.65417 | 993.3959 | 5.912965 | 98.64703
18.6625 | 993.4422 | 5.912928 | 98.64641
18.67084 | 993.4891 | 5.912896 | 98.64588
18.67917 | 993.535 | 5.912868 | 98.64541
18.6875 | 993.5801 | 5.912831 | 98.64479
18.69583 | 993.6251 | 5.912785 | 98.64402
18.70416 | 993.6701 | 5.91274 | 98.64327
18.7125 | 993.715 | 5.9127 | 98.64261
18.72083 | 993.7587 | 5.912664 | 98.64201
18.72916 | 993.8026 | 5.91263 | 98.64144
18.7375 | 993.8461 | 5.912602 | 98.64097
18.74583 | 993.89 | 5.91257 | 98.64044
18.75417 | 993.9332 | 5.912534 | 98.63984
18.7625 | 993.9766 | 5.912494 | 98.63917
18.77084 | 994.0194 | 5.912456 | 98.63854
18.77917 | 994.0624 | 5.912421 | 98.63795
18.7875 | 994.1047 | 5.912395 | 98.63752
18.79584 | 994.1478 | 5.912365 | 98.63702
18.80417 | 994.1894 | 5.912329 | 98.63642
18.8125 | 994.2319 | 5.912285 | 98.63568
18.82083 | 994.2722 | 5.912245 | 98.63502
18.82916 | 994.3141 | 5.91222 | 98.6346
18.8375 | 994.3548 | 5.912202 | 98.6343
18.84583 | 994.3952 | 5.91218 | 98.63393
18.85416 | 994.4349 | 5.91216 | 98.6336
18.8625 | 994.4751 | 5.912141 | 98.63328
18.87083 | 994.5138 | 5.912124 | 98.633
18.87917 | 994.5538 | 5.912108 | 98.63273
18.8875 | 994.5926 | 5.912096 | 98.63253
18.89584 | 994.6329 | 5.912082 | 98.6323
18.90417 | 994.6705 | 5.912063 | 98.63198
18.9125 | 994.7094 | 5.912043 | 98.63165
18.92084 | 994.7475 | 5.912029 | 98.63141
18.92917 | 994.7843 | 5.912016 | 98.6312
18.9375 | 994.8204 | 5.911997 | 98.63088
18.94583 | 994.857 | 5.911974 | 98.63049
18.95416 | 994.8934 | 5.911944 | 98.62999
18.9625 | 994.9297 | 5.911912 | 98.62946
18.97083 | 994.9666 | 5.911887 | 98.62904
18.97916 | 995.0025 | 5.911868 | 98.62873
18.9875 | 995.0382 | 5.911853 | 98.62848
18.99583 | 995.0744 | 5.91185 | 98.62843
19.00417 | 995.1095 | 5.911848 | 98.62839
19.0125 | 995.1449 | 5.911846 | 98.62836
19.02084 | 995.1793 | 5.911842 | 98.62829
-4 | 1 | 0 | 0
19.02917 | 995.2134 | 5.911838 | 98.62823
19.0375 | 995.2478 | 5.911826 | 98.62803
19.04584 | 995.2812 | 5.911812 | 98.62779
19.05417 | 995.3136 | 5.911793 | 98.62748
19.0625 | 995.3472 | 5.91178 | 98.62726
19.07083 | 995.3803 | 5.911766 | 98.62702
19.07916 | 995.4132 | 5.911752 | 98.62679
19.0875 | 995.4449 | 5.911739 | 98.62657
19.09583 | 995.4774 | 5.911726 | 98.62636
19.10416 | 995.5101 | 5.911714 | 98.62616
19.1125 | 995.5419 | 5.9117 | 98.62592
19.12083 | 995.5739 | 5.91169 | 98.62576
19.12917 | 995.6053 | 5.911676 | 98.62552
19.1375 | 995.6366 | 5.911661 | 98.62527
19.14584 | 995.6668 | 5.911612 | 98.62446
19.15417 | 995.6985 | 5.911553 | 98.62347
19.1625 | 995.7321 | 5.911497 | 98.62254
19.17084 | 995.775 | 5.91149 | 98.62242
19.17917 | 995.8375 | 5.911531 | 98.6231
19.1875 | 995.9106 | 5.911545 | 98.62334
19.19583 | 995.9785 | 5.911451 | 98.62177
19.20416 | 996.0331 | 5.911022 | 98.61461
19.2125 | 996.0712 | 5.909493 | 98.5891
19.22083 | 996.0918 | 5.906301 | 98.53585
19.22916 | 996.0982 | 5.901682 | 98.45879
19.2375 | 996.0945 | 5.896006 | 98.3641
19.24583 | 996.0851 | 5.890256 | 98.26817
19.25417 | 996.0741 | 5.88489 | 98.17865
19.2625 | 996.0636 | 5.879844 | 98.09446
19.27084 | 996.0554 | 5.874914 | 98.01222
19.27917 | 996.0514 | 5.870302 | 97.93527
19.2875 | 996.0509 | 5.865642 | 97.85753
19.29584 | 996.0556 | 5.861094 | 97.78165
19.30417 | 996.0644 | 5.85676 | 97.70935
19.3125 | 996.075 | 5.85229 | 97.63478
19.32083 | 996.0894 | 5.84802 | 97.56354
19.32916 | 996.1075 | 5.843816 | 97.4934
19.3375 | 996.1262 | 5.839609 | 97.42322
19.34583 | 996.1465 | 5.83547 | 97.35417
19.35416 | 996.1688 | 5.831501 | 97.28795
19.3625 | 996.1916 | 5.82747 | 97.2207
19.37083 | 996.2157 | 5.823248 | 97.15026
19.37917 | 996.2406 | 5.818966 | 97.07883
19.3875 | 996.2668 | 5.81465 | 97.00682
19.39584 | 996.2919 | 5.810299 | 96.93423
19.40417 | 996.32 | 5.806064 | 96.86358
19.4125 | 996.3462 | 5.801986 | 96.79555
19.42084 | 996.3736 | 5.797861 | 96.72673
19.42917 | 996.3999 | 5.79353 | 96.65447
19.4375 | 996.4281 | 5.789049 | 96.57972
19.44583 | 996.4556 | 5.784445 | 96.50291
19.45416 | 996.4829 | 5.7803 | 96.43375
19.4625 | 996.5106 | 5.776163 | 96.36474
19.47083 | 996.5391 | 5.771924 | 96.29402
19.47916 | 996.568 | 5.76766 | 96.22288
19.4875 | 996.5961 | 5.763301 | 96.15016
19.49583 | 996.6241 | 5.759008 | 96.07854
19.50417 | 996.6522 | 5.75492 | 96.01034
19.5125 | 996.6788 | 5.751037 | 95.94555
19.52084 | 996.7054 | 5.747188 | 95.88134
19.52917 | 996.7316 | 5.743226 | 95.81524
19.5375 | 996.757 | 5.73923 | 95.74858
19.54584 | 996.7831 | 5.73527 | 95.68251
19.55417 | 996.8078 | 5.731434 | 95.61851
19.5625 | 996.8322 | 5.727768 | 95.55735
19.57083 | 996.8556 | 5.72417 | 95.49733
19.57916 | 996.8799 | 5.720726 | 95.43987
19.5875 | 996.9018 | 5.717346 | 95.38348
19.59583 | 996.9241 | 5.714049 | 95.32848
19.60416 | 996.9455 | 5.710861 | 95.27529
19.6125 | 996.966 | 5.707885 | 95.22564
19.62083 | 996.9856 | 5.704792 | 95.17404
19.62917 | 997.0059 | 5.701765 | 95.12354
19.6375 | 997.0251 | 5.698628 | 95.07121
19.64584 | 997.0446 | 5.695393 | 95.01724
19.65417 | 997.0662 | 5.692328 | 94.9661
19.6625 | 997.086 | 5.689312 | 94.91579
19.67084 | 997.1061 | 5.686354 | 94.86644
19.67917 | 997.1258 | 5.683526 | 94.81926
19.6875 | 997.1469 | 5.680644 | 94.77118
19.69583 | 997.1694 | 5.677818 | 94.72403
19.70416 | 997.1906 | 5.67498 | 94.67668
19.7125 | 997.2106 | 5.672187 | 94.63009
19.72083 | 997.2326 | 5.669537 | 94.58588
19.72916 | 997.2526 | 5.66678 | 94.53988
19.7375 | 997.2747 | 5.664002 | 94.49353
19.74583 | 997.2951 | 5.661296 | 94.44839
19.75417 | 997.3159 | 5.65862 | 94.40375
19.7625 | 997.3361 | 5.655921 | 94.35872
19.77084 | 997.3582 | 5.65314 | 94.31232
19.77917 | 997.3794 | 5.650338 | 94.26558
19.7875 | 997.4009 | 5.647623 | 94.22028
19.79584 | 997.422 | 5.644818 | 94.17348
19.80417 | 997.4436 | 5.642187 | 94.12959
19.8125 | 997.4647 | 5.639794 | 94.08967
19.82083 | 997.4859 | 5.637414 | 94.04996
19.82916 | 997.507 | 5.634926 | 94.00845
19.8375 | 997.5286 | 5.63244 | 93.96698
19.84583 | 997.5505 | 5.630063 | 93.92732
19.85416 | 997.5707 | 5.62763 | 93.88673
19.8625 | 997.5914 | 5.625095 | 93.84444
19.87083 | 997.6128 | 5.622576 | 93.80242
19.87917 | 997.633 | 5.62007 | 93.76061
19.8875 | 997.6528 | 5.617648 | 93.7202
19.89584 | 997.6712 | 5.615146 | 93.67846
19.90417 | 997.6902 | 5.6126 | 93.63599
19.9125 | 997.709 | 5.610166 | 93.59538
19.92084 | 997.7265 | 5.607912 | 93.55778
19.92917 | 997.7445 | 5.60548 | 93.5172
19.9375 | 997.7608 | 5.602972 | 93.47536
19.94583 | 997.7781 | 5.6006 | 93.43579
19.95416 | 997.7954 | 5.598145 | 93.39483
19.9625 | 997.8118 | 5.595549 | 93.35152
19.97083 | 997.8286 | 5.59305 | 93.30983
19.97916 | 997.8449 | 5.59059 | 93.26879
19.9875 | 997.8614 | 5.588106 | 93.22735
19.99583 | 997.8766 | 5.585742 | 93.18791
20.00417 | 997.8916 | 5.583446 | 93.1496
20.0125 | 997.9074 | 5.58105 | 93.10963
20.02084 | 997.9226 | 5.578772 | 93.07163
20.02917 | 997.9384 | 5.576495 | 93.03364
20.0375 | 997.9538 | 5.574288 | 92.99682
20.04584 | 997.9691 | 5.572018 | 92.95895
20.05417 | 997.9838 | 5.569824 | 92.92235
20.0625 | 997.9991 | 5.567718 | 92.88721
20.07083 | 998.0141 | 5.56561 | 92.85204
20.07916 | 998.0282 | 5.563456 | 92.81611
20.0875 | 998.0426 | 5.561358 | 92.78111
20.09583 | 998.0564 | 5.559187 | 92.74489
20.10416 | 998.0701 | 5.557003 | 92.70845
20.1125 | 998.0834 | 5.554776 | 92.6713
20.12083 | 998.0968 | 5.552688 | 92.63646
20.12917 | 998.11 | 5.550719 | 92.60361
20.1375 | 998.1231 | 5.548652 | 92.56913
20.14584 | 998.1368 | 5.546564 | 92.5343
20.15417 | 998.1503 | 5.544552 | 92.50073
20.1625 | 998.1634 | 5.542566 | 92.4676
20.17084 | 998.1766 | 5.540533 | 92.43368
20.17917 | 998.1909 | 5.538412 | 92.39829
20.1875 | 998.2038 | 5.536336 | 92.36366
20.19583 | 998.2174 | 5.534351 | 92.33054
20.20416 | 998.2298 | 5.532406 | 92.2981
20.2125 | 998.2426 | 5.530455 | 92.26555
20.22083 | 998.2556 | 5.528445 | 92.23201
20.22916 | 998.2684 | 5.52637 | 92.1974
20.2375 | 998.2803 | 5.524249 | 92.16201
20.24583 | 998.2926 | 5.522104 | 92.12623
20.25417 | 998.3046 | 5.519968 | 92.09059
20.2625 | 998.3165 | 5.517944 | 92.05682
20.27084 | 998.328 | 5.515934 | 92.02329
20.27917 | 998.3406 | 5.514039 | 91.99168
20.2875 | 998.3515 | 5.512171 | 91.96051
20.29584 | 998.3632 | 5.51035 | 91.93013
20.30417 | 998.3745 | 5.508541 | 91.89995
20.3125 | 998.3866 | 5.506786 | 91.87067
20.32083 | 998.3976 | 5.505024 | 91.84128
20.32916 | 998.4101 | 5.503222 | 91.81121
20.3375 | 998.4208 | 5.501465 | 91.7819
20.34583 | 998.4318 | 5.499672 | 91.75199
20.35416 | 998.4428 | 5.497954 | 91.72333
20.3625 | 998.4539 | 5.49624 | 91.69473
20.37083 | 998.4644 | 5.494533 | 91.66625
20.37917 | 998.4749 | 5.492891 | 91.63886
20.3875 | 998.4861 | 5.491238 | 91.61128
20.39584 | 998.4962 | 5.489668 | 91.58509
20.40417 | 998.5049 | 5.488111 | 91.55911
20.4125 | 998.5139 | 5.486559 | 91.53322
20.42084 | 998.5236 | 5.485051 | 91.50806
20.42917 | 998.534 | 5.483531 | 91.48271
20.4375 | 998.5434 | 5.482085 | 91.45858
20.44583 | 998.5539 | 5.480649 | 91.43462
20.45416 | 998.5624 | 5.47918 | 91.41012
20.4625 | 998.5728 | 5.477792 | 91.38696
20.47083 | 998.5822 | 5.47644 | 91.36441
20.47916 | 998.5916 | 5.47503 | 91.34088
20.4875 | 998.6007 | 5.47359 | 91.31686
20.49583 | 998.6109 | 5.472184 | 91.2934
20.50417 | 998.6197 | 5.470828 | 91.27078
20.5125 | 998.6297 | 5.469496 | 91.24856
20.52084 | 998.6384 | 5.468181 | 91.22662
20.52917 | 998.6484 | 5.466972 | 91.20645
20.5375 | 998.6574 | 5.465743 | 91.18595
20.54584 | 998.6662 | 5.4645 | 91.16521
20.55417 | 998.6757 | 5.463204 | 91.14359
20.5625 | 998.6858 | 5.46188 | 91.1215
20.57083 | 998.6959 | 5.460552 | 91.09934
20.57916 | 998.7036 | 5.459364 | 91.07952
20.5875 | 998.7137 | 5.45828 | 91.06144
20.59583 | 998.722 | 5.457163 | 91.0428
20.60416 | 998.7312 | 5.456052 | 91.02427
20.6125 | 998.7401 | 5.454946 | 91.00582
20.62083 | 998.7486 | 5.453861 | 90.98772
20.62917 | 998.7574 | 5.452789 | 90.96983
20.6375 | 998.7668 | 5.451797 | 90.95328
20.64584 | 998.7753 | 5.45087 | 90.93782
20.65417 | 998.7835 | 5.450054 | 90.9242
20.6625 | 998.7929 | 5.449249 | 90.91077
20.67084 | 998.8007 | 5.448434 | 90.89718
20.67917 | 998.8091 | 5.447624 | 90.88366
20.6875 | 998.8188 | 5.446835 | 90.8705
20.69583 | 998.828 | 5.446069 | 90.85772
20.70416 | 998.8363 | 5.44534 | 90.84556
20.7125 | 998.8453 | 5.444639 | 90.83386
20.72083 | 998.8534 | 5.443922 | 90.8219
20.72916 | 998.8624 | 5.443174 | 90.80942
20.7375 | 998.8703 | 5.44243 | 90.79701
20.74583 | 998.8785 | 5.441694 | 90.78473
20.75417 | 998.8858 | 5.440955 | 90.7724
20.7625 | 998.8928 | 5.440214 | 90.76004
20.77084 | 998.9001 | 5.439474 | 90.74769
20.77917 | 998.9078 | 5.438734 | 90.73535
20.7875 | 998.9149 | 5.438004 | 90.72317
20.79584 | 998.9218 | 5.437282 | 90.71113
20.80417 | 998.9298 | 5.436566 | 90.69918
20.8125 | 998.9362 | 5.435849 | 90.68722
20.82083 | 998.9418 | 5.435132 | 90.67526
20.82916 | 998.9494 | 5.434416 | 90.66331
20.8375 | 998.9568 | 5.4337 | 90.65137
20.84583 | 998.9637 | 5.432986 | 90.63945
20.85416 | 998.971 | 5.432278 | 90.62764
20.8625 | 998.9774 | 5.431571 | 90.61585
20.87083 | 998.9851 | 5.430874 | 90.60422
20.87917 | 998.9931 | 5.430182 | 90.59267
20.8875 | 999.0001 | 5.4295 | 90.5813
20.89584 | 999.008 | 5.428826 | 90.57005
20.90417 | 999.0148 | 5.428164 | 90.55901
20.9125 | 999.0214 | 5.427515 | 90.54818
20.92084 | 999.0296 | 5.426876 | 90.53752
20.92917 | 999.0353 | 5.426256 | 90.52718
20.9375 | 999.0419 | 5.425648 | 90.51703
20.94583 | 999.0488 | 5.425038 | 90.50686
20.95416 | 999.0561 | 5.424439 | 90.49686
20.9625 | 999.063 | 5.423848 | 90.487
20.97083 | 999.0696 | 5.423268 | 90.47733
20.97916 | 999.0774 | 5.4227 | 90.46785
20.9875 | 999.0845 | 5.422139 | 90.45849
20.99583 | 999.0918 | 5.421592 | 90.44937
21.00417 | 999.0997 | 5.42106 | 90.44049
21.0125 | 999.1055 | 5.420544 | 90.43188
21.02084 | 999.1124 | 5.420034 | 90.42337
21.02917 | 999.1184 | 5.419526 | 90.4149
21.0375 | 999.1259 | 5.419024 | 90.40652
21.04584 | 999.1324 | 5.418535 | 90.39837
21.05417 | 999.1381 | 5.418055 | 90.39036
21.0625 | 999.1444 | 5.417582 | 90.38247
21.07083 | 999.1501 | 5.417121 | 90.37478
21.07916 | 999.1561 | 5.416668 | 90.36722
21.0875 | 999.1616 | 5.416226 | 90.35984
21.09583 | 999.1669 | 5.415794 | 90.35264
21.10416 | 999.1725 | 5.415368 | 90.34553
21.1125 | 999.1788 | 5.414951 | 90.33857
21.12083 | 999.1839 | 5.414543 | 90.33177
21.12917 | 999.19 | 5.41414 | 90.32504
21.1375 | 999.1959 | 5.41374 | 90.31837
21.14584 | 999.2022 | 5.413348 | 90.31183
21.15417 | 999.2085 | 5.412966 | 90.30546
21.1625 | 999.2144 | 5.4126 | 90.29935
21.17084 | 999.2204 | 5.412244 | 90.29341
21.17917 | 999.2262 | 5.411901 | 90.28769
21.1875 | 999.2324 | 5.411574 | 90.28223
21.19583 | 999.237 | 5.411258 | 90.27696
21.20416 | 999.2437 | 5.410945 | 90.27174
21.2125 | 999.2481 | 5.410637 | 90.2666
21.22083 | 999.2538 | 5.410336 | 90.26158
21.22916 | 999.2595 | 5.410041 | 90.25666
21.2375 | 999.2658 | 5.409758 | 90.25194
21.24583 | 999.2719 | 5.40948 | 90.2473
21.25417 | 999.2786 | 5.409207 | 90.24275
21.2625 | 999.2849 | 5.408936 | 90.23822
21.27084 | 999.2911 | 5.40867 | 90.23379
21.27917 | 999.2972 | 5.408412 | 90.22948
21.2875 | 999.3034 | 5.408166 | 90.22538
21.29584 | 999.309 | 5.40793 | 90.22144
21.30417 | 999.3147 | 5.407701 | 90.21762
21.3125 | 999.3195 | 5.40748 | 90.21393
21.32083 | 999.3246 | 5.407266 | 90.21036
21.32916 | 999.3296 | 5.40705 | 90.20676
21.3375 | 999.3349 | 5.40684 | 90.20326
21.34583 | 999.3391 | 5.40663 | 90.19975
21.35416 | 999.3458 | 5.406426 | 90.19635
21.3625 | 999.3497 | 5.40623 | 90.19308
21.37083 | 999.354 | 5.406037 | 90.18986
21.37917 | 999.359 | 5.405849 | 90.18672
21.3875 | 999.3631 | 5.405668 | 90.1837
21.39584 | 999.3674 | 5.405488 | 90.1807
21.40417 | 999.3726 | 5.405309 | 90.17771
21.4125 | 999.3782 | 5.405129 | 90.17471
21.42084 | 999.383 | 5.404953 | 90.17177
21.42917 | 999.387 | 5.404785 | 90.16897
21.4375 | 999.3915 | 5.404621 | 90.16624
21.44583 | 999.3969 | 5.404458 | 90.16352
21.45416 | 999.4007 | 5.404304 | 90.16095
21.4625 | 999.4054 | 5.404156 | 90.15848
21.47083 | 999.4092 | 5.404011 | 90.15606
21.47916 | 999.4138 | 5.40387 | 90.15371
21.4875 | 999.4176 | 5.403732 | 90.1514
21.49583 | 999.4218 | 5.403605 | 90.14929
21.50417 | 999.425 | 5.403485 | 90.14728
21.5125 | 999.4293 | 5.403366 | 90.1453
21.52084 | 999.4337 | 5.403244 | 90.14326
21.52917 | 999.4362 | 5.403118 | 90.14116
21.5375 | 999.4406 | 5.403 | 90.13919
21.54584 | 999.4449 | 5.402887 | 90.13731
21.55417 | 999.4495 | 5.402771 | 90.13537
21.5625 | 999.4544 | 5.402654 | 90.13342
21.57083 | 999.4593 | 5.402534 | 90.13142
21.57916 | 999.4636 | 5.402406 | 90.12928
21.5875 | 999.4688 | 5.402282 | 90.12721
21.59583 | 999.4731 | 5.402156 | 90.12511
21.60416 | 999.4775 | 5.40203 | 90.12301
21.6125 | 999.4809 | 5.401916 | 90.12111
21.62083 | 999.4847 | 5.401808 | 90.11931
21.62917 | 999.4887 | 5.401703 | 90.11755
21.6375 | 999.4921 | 5.401596 | 90.11577
21.64584 | 999.4955 | 5.401488 | 90.11397
21.65417 | 999.4989 | 5.401386 | 90.11227
21.6625 | 999.5038 | 5.401287 | 90.11061
21.67084 | 999.5059 | 5.401188 | 90.10896
21.67917 | 999.5109 | 5.401092 | 90.10736
21.6875 | 999.5139 | 5.401001 | 90.10584
21.69583 | 999.5186 | 5.400918 | 90.10446
21.70416 | 999.5222 | 5.400836 | 90.10309
21.7125 | 999.5262 | 5.400746 | 90.10159
21.72083 | 999.5312 | 5.400654 | 90.10005
21.72916 | 999.5353 | 5.400564 | 90.09855
21.7375 | 999.5391 | 5.400478 | 90.09712
21.74583 | 999.5425 | 5.400396 | 90.09575
21.75417 | 999.5464 | 5.40032 | 90.09448
21.7625 | 999.5492 | 5.400244 | 90.09321
21.77084 | 999.5512 | 5.40017 | 90.09198
21.77917 | 999.5541 | 5.400099 | 90.09079
21.7875 | 999.557 | 5.400037 | 90.08976
21.79584 | 999.56 | 5.39998 | 90.08881
21.80417 | 999.5631 | 5.399918 | 90.08778
21.8125 | 999.5663 | 5.399858 | 90.08677
21.82083 | 999.5701 | 5.3998 | 90.08581
21.82916 | 999.5731 | 5.39974 | 90.08481
21.8375 | 999.5772 | 5.39968 | 90.0838
21.84583 | 999.5806 | 5.39961 | 90.08264
21.85416 | 999.5836 | 5.399537 | 90.08142
21.8625 | 999.5878 | 5.399463 | 90.08018
21.87083 | 999.5905 | 5.399389 | 90.07895
21.87917 | 999.5934 | 5.399319 | 90.07778
21.8875 | 999.5969 | 5.399257 | 90.07675
21.89584 | 999.6 | 5.399193 | 90.07568
21.90417 | 999.6024 | 5.399124 | 90.07453
21.9125 | 999.6047 | 5.399058 | 90.07343
21.92084 | 999.6071 | 5.398995 | 90.07238
21.92917 | 999.61 | 5.398936 | 90.07139
21.9375 | 999.6126 | 5.39888 | 90.07046
21.94583 | 999.6141 | 5.398828 | 90.06959
21.95416 | 999.6166 | 5.398774 | 90.06869
21.9625 | 999.6192 | 5.398726 | 90.06789
21.97083 | 999.6219 | 5.398681 | 90.06714
21.97916 | 999.6244 | 5.398646 | 90.06655
21.9875 | 999.6272 | 5.398618 | 90.06609
21.99583 | 999.6309 | 5.398594 | 90.06569
22.00417 | 999.6329 | 5.398574 | 90.06535
22.0125 | 999.6363 | 5.398547 | 90.0649
22.02084 | 999.6392 | 5.398511 | 90.0643
22.02917 | 999.6418 | 5.398472 | 90.06365
22.0375 | 999.6439 | 5.398437 | 90.06307
22.04584 | 999.6469 | 5.398391 | 90.0623
22.05417 | 999.6492 | 5.39834 | 90.06145
22.0625 | 999.6524 | 5.398293 | 90.06067
22.07083 | 999.6534 | 5.39825 | 90.05995
22.07916 | 999.6562 | 5.398206 | 90.05921
22.0875 | 999.6569 | 5.398157 | 90.0584
22.09583 | 999.6602 | 5.39811 | 90.05761
22.10416 | 999.6612 | 5.398062 | 90.05681
22.1125 | 999.6624 | 5.398022 | 90.05614
22.12083 | 999.664 | 5.39798 | 90.05544
22.12917 | 999.6655 | 5.39794 | 90.05478
22.1375 | 999.6678 | 5.397895 | 90.05403
22.14584 | 999.6697 | 5.397857 | 90.05339
22.15417 | 999.6728 | 5.397822 | 90.05281
22.1625 | 999.6746 | 5.397778 | 90.05207
22.17084 | 999.6769 | 5.397735 | 90.05136
22.17917 | 999.6791 | 5.397699 | 90.05076
22.1875 | 999.6818 | 5.397661 | 90.05012
22.19583 | 999.6834 | 5.397623 | 90.04949
22.20416 | 999.687 | 5.397587 | 90.04889
22.2125 | 999.6906 | 5.39755 | 90.04827
22.22083 | 999.6918 | 5.397518 | 90.04774
22.22916 | 999.6942 | 5.397495 | 90.04735
22.2375 | 999.6962 | 5.397468 | 90.0469
22.24583 | 999.6985 | 5.39743 | 90.04627
22.25417 | 999.7012 | 5.397398 | 90.04573
22.2625 | 999.7035 | 5.39737 | 90.04527
22.27084 | 999.7063 | 5.397343 | 90.04482
22.27917 | 999.7092 | 5.397316 | 90.04437
22.2875 | 999.711 | 5.39729 | 90.04393
22.29584 | 999.7134 | 5.397256 | 90.04336
22.30417 | 999.7164 | 5.39722 | 90.04276
22.3125 | 999.7187 | 5.39718 | 90.0421
22.32083 | 999.7205 | 5.397142 | 90.04146
22.32916 | 999.7244 | 5.397112 | 90.04096
22.3375 | 999.7268 | 5.397076 | 90.04036
22.34583 | 999.7298 | 5.397036 | 90.03969
22.35416 | 999.7311 | 5.396998 | 90.03906
22.3625 | 999.7344 | 5.396957 | 90.03838
22.37083 | 999.737 | 5.396914 | 90.03766
22.37917 | 999.7384 | 5.396872 | 90.03696
22.3875 | 999.7403 | 5.396834 | 90.03632
22.39584 | 999.7421 | 5.396793 | 90.03564
22.40417 | 999.7444 | 5.396756 | 90.03502
22.4125 | 999.7468 | 5.396724 | 90.03449
22.42084 | 999.7476 | 5.396692 | 90.03396
22.42917 | 999.7488 | 5.396656 | 90.03335
22.4375 | 999.7508 | 5.396629 | 90.0329
22.44583 | 999.7522 | 5.396604 | 90.03249
22.45416 | 999.7538 | 5.396578 | 90.03205
22.4625 | 999.7562 | 5.396549 | 90.03157
22.47083 | 999.7572 | 5.396519 | 90.03107
22.47916 | 999.7616 | 5.396485 | 90.0305
22.4875 | 999.7636 | 5.396455 | 90.03
22.49583 | 999.7656 | 5.396424 | 90.02948
22.50417 | 999.7691 | 5.396402 | 90.02912
22.5125 | 999.772 | 5.396385 | 90.02883
22.52084 | 999.7747 | 5.396372 | 90.02862
22.52917 | 999.7778 | 5.396351 | 90.02827
22.5375 | 999.7812 | 5.396324 | 90.02782
22.54584 | 999.7841 | 5.396293 | 90.0273
22.55417 | 999.787 | 5.396269 | 90.0269
22.5625 | 999.7887 | 5.396238 | 90.02638
22.57083 | 999.7919 | 5.396204 | 90.02581
22.57916 | 999.7941 | 5.396168 | 90.02521
22.5875 | 999.7968 | 5.396128 | 90.02455
22.59583 | 999.7974 | 5.39608 | 90.02375
22.60416 | 999.7991 | 5.39603 | 90.02291
22.6125 | 999.8001 | 5.395974 | 90.02198
22.62083 | 999.8005 | 5.395922 | 90.02111
22.62917 | 999.8012 | 5.395869 | 90.02023
22.6375 | 999.8031 | 5.39581 | 90.01924
22.64584 | 999.8047 | 5.395748 | 90.01821
22.65417 | 999.8047 | 5.395691 | 90.01726
22.6625 | 999.8061 | 5.395649 | 90.01655
22.67084 | 999.808 | 5.395618 | 90.01604
22.67917 | 999.8094 | 5.395593 | 90.01562
22.6875 | 999.8106 | 5.395568 | 90.0152
22.69583 | 999.8118 | 5.395546 | 90.01484
22.70416 | 999.8129 | 5.395527 | 90.01452
22.7125 | 999.8145 | 5.395508 | 90.0142
22.72083 | 999.8142 | 5.395489 | 90.01389
22.72916 | 999.8149 | 5.395466 | 90.0135
22.7375 | 999.8149 | 5.395442 | 90.0131
22.74583 | 999.8156 | 5.395418 | 90.0127
22.75417 | 999.8159 | 5.395387 | 90.01218
22.7625 | 999.8172 | 5.39535 | 90.01157
22.77084 | 999.8168 | 5.395312 | 90.01093
22.77917 | 999.8182 | 5.395271 | 90.01025
22.7875 | 999.8199 | 5.395226 | 90.0095
22.79584 | 999.8222 | 5.39518 | 90.00873
22.80417 | 999.8243 | 5.395134 | 90.00796
22.8125 | 999.8262 | 5.395088 | 90.0072
22.82083 | 999.8269 | 5.395053 | 90.00661
22.82916 | 999.8285 | 5.395024 | 90.00613
22.8375 | 999.8301 | 5.394992 | 90.00559
22.84583 | 999.8322 | 5.394956 | 90.00499
22.85416 | 999.8339 | 5.394921 | 90.00441
22.8625 | 999.8351 | 5.394885 | 90.00381
22.87083 | 999.8363 | 5.394849 | 90.00321
22.87917 | 999.8371 | 5.394824 | 90.00279
22.8875 | 999.8376 | 5.394812 | 90.00259
22.89584 | 999.8378 | 5.394805 | 90.00247
22.90417 | 999.8388 | 5.394798 | 90.00236
22.9125 | 999.841 | 5.39479 | 90.00222
22.92084 | 999.8426 | 5.39478 | 90.00206
22.92917 | 999.8441 | 5.394763 | 90.00177
22.9375 | 999.8445 | 5.394738 | 90.00136
22.94583 | 999.846 | 5.394712 | 90.00092
22.95416 | 999.8475 | 5.394695 | 90.00064
22.9625 | 999.8495 | 5.394683 | 90.00044
22.97083 | 999.8514 | 5.394679 | 90.00037
22.97916 | 999.853 | 5.39468 | 90.00039
22.9875 | 999.8532 | 5.394676 | 90.00032
22.99583 | 999.855 | 5.394663 | 90.00011
23.00417 | 999.8568 | 5.394659 | 90.00004
23.0125 | 999.8572 | 5.394654 | 89.99995
23.02084 | 999.8578 | 5.39465 | 89.99989
23.02917 | 999.8592 | 5.394656 | 89.99999
23.0375 | 999.8601 | 5.394665 | 90.00014
23.04584 | 999.8608 | 5.394668 | 90.00019
23.05417 | 999.8626 | 5.394669 | 90.00021
23.0625 | 999.8641 | 5.39466 | 90.00006
23.07083 | 999.8661 | 5.394646 | 89.99982
23.07916 | 999.8687 | 5.394625 | 89.99947
23.0875 | 999.8699 | 5.3946 | 89.99905
23.09583 | 999.872 | 5.39457 | 89.99855
23.10416 | 999.8742 | 5.394543 | 89.9981
23.1125 | 999.8762 | 5.394514 | 89.99762
23.12083 | 999.8795 | 5.394488 | 89.99719
23.12917 | 999.8806 | 5.394459 | 89.9967
23.1375 | 999.8816 | 5.39443 | 89.99622
23.14584 | 999.883 | 5.39441 | 89.99588
23.15417 | 999.8844 | 5.394391 | 89.99557
23.1625 | 999.8859 | 5.394382 | 89.99542
23.17084 | 999.8866 | 5.39438 | 89.99538
23.17917 | 999.8875 | 5.39438 | 89.99538
23.1875 | 999.8884 | 5.394375 | 89.9953
23.19583 | 999.8888 | 5.394371 | 89.99523
23.20416 | 999.8905 | 5.394368 | 89.99518
23.2125 | 999.8914 | 5.39436 | 89.99505
23.22083 | 999.8936 | 5.394348 | 89.99485
23.22916 | 999.8957 | 5.394336 | 89.99465
23.2375 | 999.8964 | 5.394312 | 89.99425
23.24583 | 999.897 | 5.394283 | 89.99377
23.25417 | 999.8988 | 5.39425 | 89.99321
23.2625 | 999.9 | 5.394216 | 89.99265
23.27084 | 999.9022 | 5.394187 | 89.99216
23.27917 | 999.9035 | 5.394163 | 89.99176
23.2875 | 999.9049 | 5.394145 | 89.99146
23.29584 | 999.9056 | 5.39413 | 89.99121
23.30417 | 999.9063 | 5.394124 | 89.99111
23.3125 | 999.9066 | 5.394124 | 89.99111
23.32083 | 999.9074 | 5.39413 | 89.99121
23.32916 | 999.9072 | 5.394135 | 89.9913
23.3375 | 999.9074 | 5.394134 | 89.99128
23.34583 | 999.9072 | 5.394134 | 89.99128
23.35416 | 999.9063 | 5.394134 | 89.99128
23.3625 | 999.9069 | 5.394136 | 89.99131
23.37083 | 999.9084 | 5.39413 | 89.99121
23.37917 | 999.909 | 5.394124 | 89.99111
23.3875 | 999.91 | 5.394121 | 89.99106
23.39584 | 999.9103 | 5.394115 | 89.99096
23.40417 | 999.9114 | 5.394105 | 89.9908
23.4125 | 999.9129 | 5.394094 | 89.99061
23.42084 | 999.9132 | 5.394087 | 89.9905
23.42917 | 999.9129 | 5.39408 | 89.99038
23.4375 | 999.9141 | 5.394076 | 89.99031
23.44583 | 999.9157 | 5.394068 | 89.99018
23.45416 | 999.9176 | 5.394063 | 89.9901
23.4625 | 999.9184 | 5.394065 | 89.99013
23.47083 | 999.9197 | 5.394067 | 89.99016
23.47916 | 999.921 | 5.394068 | 89.99018
23.4875 | 999.9218 | 5.394068 | 89.99018
23.49583 | 999.9234 | 5.394066 | 89.99015
23.50417 | 999.9239 | 5.394059 | 89.99003
23.5125 | 999.9249 | 5.394049 | 89.98986
23.52084 | 999.9266 | 5.394033 | 89.98959
23.52917 | 999.9268 | 5.394018 | 89.98934
23.5375 | 999.9282 | 5.394 | 89.98904
23.54584 | 999.9288 | 5.393974 | 89.98861
23.55417 | 999.9274 | 5.393946 | 89.98814
23.5625 | 999.9276 | 5.393919 | 89.98769
23.57083 | 999.9272 | 5.393892 | 89.98724
23.57916 | 999.9276 | 5.393868 | 89.98684
23.5875 | 999.9265 | 5.393836 | 89.98631
23.59583 | 999.9257 | 5.393811 | 89.98589
23.60416 | 999.9262 | 5.393791 | 89.98556
23.6125 | 999.9269 | 5.393772 | 89.98524
23.62083 | 999.9269 | 5.39375 | 89.98487
23.62917 | 999.928 | 5.393728 | 89.98451
23.6375 | 999.9291 | 5.393706 | 89.98414
23.64584 | 999.9305 | 5.393684 | 89.98377
23.65417 | 999.9321 | 5.393663 | 89.98342
23.6625 | 999.9337 | 5.39364 | 89.98304
23.67084 | 999.9366 | 5.393623 | 89.98275
23.67917 | 999.9369 | 5.393606 | 89.98247
23.6875 | 999.9371 | 5.393593 | 89.98225
23.69583 | 999.9387 | 5.393574 | 89.98194
23.70416 | 999.9391 | 5.393549 | 89.98152
23.7125 | 999.9394 | 5.39352 | 89.98104
23.72083 | 999.94 | 5.393492 | 89.98057
23.72916 | 999.9418 | 5.39347 | 89.9802
23.7375 | 999.9415 | 5.393451 | 89.97989
23.74583 | 999.9426 | 5.393432 | 89.97957
23.75417 | 999.943 | 5.393418 | 89.97933
23.7625 | 999.9422 | 5.393399 | 89.97902
23.77084 | 999.9419 | 5.393384 | 89.97877
23.77917 | 999.9418 | 5.393374 | 89.9786
23.7875 | 999.9402 | 5.393365 | 89.97845
23.79584 | 999.9405 | 5.393354 | 89.97827
23.80417 | 999.94 | 5.393347 | 89.97815
23.8125 | 999.9392 | 5.393343 | 89.97808
23.82083 | 999.9392 | 5.393337 | 89.97798
23.82916 | 999.9394 | 5.393325 | 89.97778
23.8375 | 999.9387 | 5.393313 | 89.97758
23.84583 | 999.9394 | 5.393299 | 89.97735
23.85416 | 999.9392 | 5.393289 | 89.97718
23.8625 | 999.9403 | 5.393276 | 89.97697
23.87083 | 999.9406 | 5.393264 | 89.97677
23.87917 | 999.9416 | 5.393255 | 89.97662
23.8875 | 999.9416 | 5.39324 | 89.97636
23.89584 | 999.9424 | 5.39322 | 89.97603
23.90417 | 999.9425 | 5.393202 | 89.97573
23.9125 | 999.943 | 5.393181 | 89.97538
23.92084 | 999.943 | 5.393162 | 89.97506
23.92917 | 999.9422 | 5.393146 | 89.9748
23.9375 | 999.9416 | 5.393137 | 89.97465
23.94583 | 999.9412 | 5.39313 | 89.97453
23.95416 | 999.9416 | 5.39312 | 89.97436
23.9625 | 999.941 | 5.393106 | 89.97413
23.97083 | 999.9398 | 5.393091 | 89.97388
23.97916 | 999.9394 | 5.393074 | 89.9736
23.9875 | 999.9391 | 5.393064 | 89.97343
23.99583 | 999.9406 | 5.393061 | 89.97338
24.00417 | 999.9407 | 5.393052 | 89.97323
24.0125 | 999.9424 | 5.393051 | 89.97321
24.02084 | 999.9431 | 5.39305 | 89.9732
24.02917 | 999.9444 | 5.393046 | 89.97313
24.0375 | 999.9449 | 5.393037 | 89.97298
24.04584 | 999.946 | 5.393028 | 89.97283
24.05417 | 999.9457 | 5.393015 | 89.97261
24.0625 | 999.9478 | 5.393006 | 89.97246
24.07083 | 999.95 | 5.392997 | 89.97231
24.07916 | 999.9516 | 5.392994 | 89.97226
24.0875 | 999.9515 | 5.392996 | 89.97229
24.09583 | 999.9522 | 5.392996 | 89.97229
24.10416 | 999.9522 | 5.393 | 89.97236
24.1125 | 999.9525 | 5.39301 | 89.97253
24.12083 | 999.9532 | 5.393018 | 89.97266
24.12917 | 999.9542 | 5.393024 | 89.97276
24.1375 | 999.9536 | 5.393026 | 89.97279
24.14584 | 999.9546 | 5.393028 | 89.97283
24.15417 | 999.9558 | 5.393032 | 89.97289
24.1625 | 999.9562 | 5.393038 | 89.97299
24.17084 | 999.9585 | 5.393048 | 89.97316
24.17917 | 999.9598 | 5.393056 | 89.9733
24.1875 | 999.9609 | 5.393057 | 89.97331
24.19583 | 999.9609 | 5.393057 | 89.97331
24.20416 | 999.9616 | 5.393056 | 89.9733
24.2125 | 999.9628 | 5.393055 | 89.97328
24.22083 | 999.9644 | 5.393058 | 89.97333
24.22916 | 999.9669 | 5.393067 | 89.97348
24.2375 | 999.9684 | 5.393084 | 89.97376
24.24583 | 999.9716 | 5.393099 | 89.97401
24.25417 | 999.9738 | 5.393101 | 89.97405
24.2625 | 999.9764 | 5.393094 | 89.97393
24.27084 | 999.9774 | 5.393091 | 89.97388
24.27917 | 999.977 | 5.393084 | 89.97376
24.2875 | 999.9782 | 5.393074 | 89.9736
24.29584 | 999.978 | 5.393066 | 89.97346
24.30417 | 999.9784 | 5.393052 | 89.97323
24.3125 | 999.9784 | 5.393033 | 89.97291
24.32083 | 999.9778 | 5.39301 | 89.97253
24.32916 | 999.9784 | 5.392986 | 89.97213
24.3375 | 999.9782 | 5.392974 | 89.97193
24.34583 | 999.9782 | 5.392972 | 89.97189
24.35416 | 999.9786 | 5.392965 | 89.97178
24.3625 | 999.9795 | 5.39296 | 89.97169
24.37083 | 999.9791 | 5.39295 | 89.97153
24.37917 | 999.9793 | 5.392944 | 89.97143
24.3875 | 999.9793 | 5.392939 | 89.97134
24.39584 | 999.9799 | 5.39294 | 89.97136
24.40417 | 999.9809 | 5.392943 | 89.97141
24.4125 | 999.9804 | 5.392946 | 89.97146
24.42084 | 999.9806 | 5.392957 | 89.97164
24.42917 | 999.9809 | 5.39297 | 89.97186
24.4375 | 999.9801 | 5.392982 | 89.97206
24.44583 | 999.9814 | 5.392998 | 89.97233
24.45416 | 999.9813 | 5.393008 | 89.97249
24.4625 | 999.9824 | 5.393016 | 89.97263
24.47083 | 999.9813 | 5.393024 | 89.97276
24.47916 | 999.9822 | 5.393031 | 89.97288
24.4875 | 999.9822 | 5.393039 | 89.97301
24.49583 | 999.9842 | 5.393035 | 89.97294
24.50417 | 999.9837 | 5.393035 | 89.97294
24.5125 | 999.9844 | 5.393039 | 89.97301
24.52084 | 999.9848 | 5.393049 | 89.97318
24.52917 | 999.9861 | 5.393064 | 89.97343
24.5375 | 999.9856 | 5.393076 | 89.97363
24.54584 | 999.9863 | 5.39308 | 89.9737
24.55417 | 999.9862 | 5.39309 | 89.97386
24.5625 | 999.9859 | 5.3931 | 89.97403
24.57083 | 999.985 | 5.393113 | 89.97425
24.57916 | 999.9847 | 5.393123 | 89.97441
24.5875 | 999.985 | 5.393128 | 89.9745
24.59583 | 999.9834 | 5.393134 | 89.9746
24.60416 | 999.9836 | 5.393142 | 89.97473
24.6125 | 999.9832 | 5.393152 | 89.9749
24.62083 | 999.9831 | 5.39317 | 89.9752
24.62917 | 999.9836 | 5.393188 | 89.9755
24.6375 | 999.9844 | 5.3932 | 89.9757
24.64584 | 999.9843 | 5.393208 | 89.97583
24.65417 | 999.9858 | 5.393212 | 89.9759
24.6625 | 999.9858 | 5.393224 | 89.9761
24.67084 | 999.9856 | 5.393242 | 89.9764
24.67917 | 999.9856 | 5.393264 | 89.97677
24.6875 | 999.986 | 5.393289 | 89.97718
24.69583 | 999.9859 | 5.393324 | 89.97777
24.70416 | 999.9848 | 5.393357 | 89.97832
24.7125 | 999.9851 | 5.393392 | 89.9789
24.72083 | 999.9844 | 5.393432 | 89.97957
24.72916 | 999.9832 | 5.393474 | 89.98027
24.7375 | 999.9828 | 5.393513 | 89.98092
24.74583 | 999.9828 | 5.393551 | 89.98155
24.75417 | 999.9816 | 5.393594 | 89.98227
24.7625 | 999.9809 | 5.393644 | 89.9831
24.77084 | 999.9801 | 5.39369 | 89.98387
24.77917 | 999.9796 | 5.393725 | 89.98446
24.7875 | 999.9806 | 5.39376 | 89.98504
24.79584 | 999.9796 | 5.3938 | 89.98571
24.80417 | 999.9803 | 5.393836 | 89.98631
24.8125 | 999.9796 | 5.393875 | 89.98696
24.82083 | 999.9785 | 5.393914 | 89.98761
24.82916 | 999.978 | 5.393948 | 89.98818
24.8375 | 999.9775 | 5.393981 | 89.98873
24.84583 | 999.9768 | 5.394007 | 89.98916
24.85416 | 999.978 | 5.394034 | 89.98961
24.8625 | 999.9782 | 5.394062 | 89.99008
24.87083 | 999.9782 | 5.394086 | 89.99048
24.87917 | 999.978 | 5.39411 | 89.99088
24.8875 | 999.9776 | 5.394135 | 89.9913
24.89584 | 999.9778 | 5.39416 | 89.99171
24.90417 | 999.9788 | 5.39418 | 89.99205
24.9125 | 999.9774 | 5.394203 | 89.99243
24.92084 | 999.9769 | 5.39422 | 89.99271
24.92917 | 999.9764 | 5.394241 | 89.99306
24.9375 | 999.9751 | 5.394268 | 89.99352
24.94583 | 999.9739 | 5.394297 | 89.994
24.95416 | 999.9725 | 5.39432 | 89.99438
24.9625 | 999.9706 | 5.394338 | 89.99468
24.97083 | 999.9689 | 5.394365 | 89.99513
24.97916 | 999.9688 | 5.394395 | 89.99563
24.9875 | 999.9689 | 5.394428 | 89.99618
24.99583 | 999.9694 | 5.394452 | 89.99658
25.00417 | 999.9706 | 5.394477 | 89.997
25.0125 | 999.9718 | 5.394502 | 89.99742
25.02084 | 999.9716 | 5.394526 | 89.99782
25.02917 | 999.9731 | 5.394546 | 89.99815
25.0375 | 999.9734 | 5.394566 | 89.99849
25.04584 | 999.9731 | 5.394587 | 89.99884
25.05417 | 999.9738 | 5.39461 | 89.99922
25.0625 | 999.9742 | 5.39463 | 89.99955
25.07083 | 999.9756 | 5.394648 | 89.99985
25.07916 | 999.9765 | 5.394672 | 90.00026
25.0875 | 999.9766 | 5.3947 | 90.00072
25.09583 | 999.9781 | 5.39473 | 90.00122
25.10416 | 999.9791 | 5.394763 | 90.00177
25.1125 | 999.9798 | 5.394792 | 90.00226
25.12083 | 999.9812 | 5.394822 | 90.00276
25.12917 | 999.9834 | 5.394846 | 90.00316
25.1375 | 999.9851 | 5.394863 | 90.00344
25.14584 | 999.9859 | 5.394872 | 90.00359
25.15417 | 999.9858 | 5.394882 | 90.00376
25.1625 | 999.9874 | 5.394895 | 90.00398
25.17084 | 999.9881 | 5.394912 | 90.00426
25.17917 | 999.9881 | 5.39493 | 90.00456
25.1875 | 999.9887 | 5.394951 | 90.00491
25.19583 | 999.9894 | 5.39497 | 90.00523
25.20416 | 999.9906 | 5.394994 | 90.00563
25.2125 | 999.99 | 5.395022 | 90.00609
25.22083 | 999.9906 | 5.395058 | 90.00669
25.22916 | 999.9912 | 5.395092 | 90.00726
25.2375 | 999.991 | 5.39512 | 90.00773
25.24583 | 999.9903 | 5.395148 | 90.0082
25.25417 | 999.9915 | 5.395184 | 90.0088
25.2625 | 999.9918 | 5.39522 | 90.0094
25.27084 | 999.9914 | 5.395254 | 90.00996
25.27917 | 999.9919 | 5.39528 | 90.0104
25.2875 | 999.9925 | 5.395301 | 90.01075
25.29584 | 999.9925 | 5.395321 | 90.01108
25.30417 | 999.9934 | 5.395349 | 90.01155
25.3125 | 999.9941 | 5.395379 | 90.01205
25.32083 | 999.9936 | 5.39541 | 90.01257
25.32916 | 999.9942 | 5.395438 | 90.01303
25.3375 | 999.9945 | 5.395457 | 90.01335
25.34583 | 999.9955 | 5.395465 | 90.01349
25.35416 | 999.9952 | 5.39547 | 90.01357
25.3625 | 999.9962 | 5.395474 | 90.01364
25.37083 | 999.9964 | 5.395476 | 90.01367
25.37917 | 999.9962 | 5.395482 | 90.01377
25.3875 | 999.9956 | 5.39549 | 90.0139
25.39584 | 999.996 | 5.395504 | 90.01414
25.40417 | 999.9952 | 5.395515 | 90.01432
25.4125 | 999.9942 | 5.395528 | 90.01454
25.42084 | 999.9932 | 5.395544 | 90.0148
25.42917 | 999.9922 | 5.395563 | 90.01512
25.4375 | 999.9918 | 5.395578 | 90.01537
25.44583 | 999.9914 | 5.39559 | 90.01557
25.45416 | 999.9913 | 5.395604 | 90.0158
25.4625 | 999.9907 | 5.395616 | 90.016
25.47083 | 999.9899 | 5.395622 | 90.0161
25.47916 | 999.9891 | 5.395627 | 90.01619
25.4875 | 999.9891 | 5.39563 | 90.01624
25.49583 | 999.99 | 5.395635 | 90.01632
25.50417 | 999.9898 | 5.39564 | 90.0164
25.5125 | 999.9905 | 5.395654 | 90.01664
25.52084 | 999.9903 | 5.395674 | 90.01697
25.52917 | 999.9891 | 5.395691 | 90.01726
25.5375 | 999.9884 | 5.395707 | 90.01752
25.54584 | 999.9879 | 5.395729 | 90.01789
25.55417 | 999.9876 | 5.395759 | 90.01839
25.5625 | 999.9872 | 5.395794 | 90.01897
25.57083 | 999.9875 | 5.39582 | 90.01941
25.57916 | 999.9884 | 5.395844 | 90.01981
25.5875 | 999.9889 | 5.395863 | 90.02012
25.59583 | 999.9897 | 5.395882 | 90.02044
25.60416 | 999.99 | 5.3959 | 90.02074
25.6125 | 999.9902 | 5.395916 | 90.02101
25.62083 | 999.9898 | 5.395928 | 90.02121
25.62917 | 999.9906 | 5.39594 | 90.02141
25.6375 | 999.9908 | 5.395956 | 90.02168
25.64584 | 999.9894 | 5.395971 | 90.02193
25.65417 | 999.9889 | 5.395988 | 90.02221
25.6625 | 999.988 | 5.396003 | 90.02246
25.67084 | 999.9874 | 5.396018 | 90.02271
25.67916 | 999.9884 | 5.396042 | 90.02311
25.6875 | 999.9884 | 5.39607 | 90.02358
25.69584 | 999.9891 | 5.396076 | 90.02368
25.70416 | 999.9908 | 5.396084 | 90.02381
25.7125 | 999.9911 | 5.396094 | 90.02398
25.72083 | 999.9924 | 5.3961 | 90.02408
25.72916 | 999.9934 | 5.396113 | 90.0243
25.7375 | 999.9944 | 5.396137 | 90.0247
25.74583 | 999.9938 | 5.396152 | 90.02495
25.75417 | 999.9934 | 5.396158 | 90.02505
25.7625 | 999.9929 | 5.396163 | 90.02513
25.77084 | 999.9916 | 5.396168 | 90.02521
25.77917 | 999.9905 | 5.396171 | 90.02526
25.7875 | 999.9889 | 5.39618 | 90.02541
25.79584 | 999.988 | 5.396184 | 90.02548
25.80416 | 999.9875 | 5.396187 | 90.02553
25.8125 | 999.9859 | 5.39619 | 90.02558
25.82084 | 999.9858 | 5.396194 | 90.02565
25.82916 | 999.9859 | 5.396195 | 90.02566
25.8375 | 999.9856 | 5.396199 | 90.02573
25.84583 | 999.9852 | 5.396199 | 90.02573
25.85416 | 999.9851 | 5.396194 | 90.02565
25.8625 | 999.9843 | 5.396182 | 90.02545
25.87083 | 999.984 | 5.396176 | 90.02535
25.87917 | 999.9828 | 5.396168 | 90.02521
25.8875 | 999.9822 | 5.396157 | 90.02503
25.89584 | 999.9813 | 5.39615 | 90.02491
25.90417 | 999.9824 | 5.39615 | 90.02491
25.9125 | 999.982 | 5.396147 | 90.02486
25.92084 | 999.9819 | 5.396147 | 90.02486
25.92916 | 999.9825 | 5.396145 | 90.02483
25.9375 | 999.9819 | 5.396143 | 90.0248
25.94584 | 999.9831 | 5.39614 | 90.02475
25.95416 | 999.984 | 5.396143 | 90.0248
25.9625 | 999.9843 | 5.396148 | 90.02488
25.97083 | 999.9847 | 5.396156 | 90.02501
25.97916 | 999.9851 | 5.396154 | 90.02498
25.9875 | 999.9852 | 5.396152 | 90.02495
25.99583 | 999.9858 | 5.396145 | 90.02483
26.00417 | 999.9856 | 5.396148 | 90.02488
26.0125 | 999.9875 | 5.39615 | 90.02491
26.02084 | 999.9876 | 5.396149 | 90.0249
26.02917 | 999.9884 | 5.396152 | 90.02495
26.0375 | 999.989 | 5.396157 | 90.02503
26.04584 | 999.9886 | 5.396161 | 90.0251
26.05416 | 999.9884 | 5.396158 | 90.02505
26.0625 | 999.9884 | 5.396145 | 90.02483
26.07084 | 999.9884 | 5.396132 | 90.02461
26.07916 | 999.988 | 5.396113 | 90.0243
26.0875 | 999.9875 | 5.396094 | 90.02398
26.09583 | 999.9874 | 5.396085 | 90.02383
26.10416 | 999.9884 | 5.396079 | 90.02373
26.1125 | 999.9891 | 5.396084 | 90.02381
26.12083 | 999.9891 | 5.396093 | 90.02396
26.12917 | 999.9895 | 5.396099 | 90.02406
26.1375 | 999.9901 | 5.396094 | 90.02398
26.14584 | 999.9912 | 5.396082 | 90.02378
26.15417 | 999.9921 | 5.396066 | 90.02351
26.1625 | 999.9922 | 5.396045 | 90.02316
26.17084 | 999.9936 | 5.39603 | 90.02291
26.17916 | 999.9936 | 5.396023 | 90.02279
26.1875 | 999.9931 | 5.396018 | 90.02271
26.19584 | 999.9931 | 5.396011 | 90.02259
26.20416 | 999.9926 | 5.396001 | 90.02243
26.2125 | 999.9922 | 5.39599 | 90.02224
26.22083 | 999.9934 | 5.395974 | 90.02198
26.22916 | 999.9941 | 5.395953 | 90.02163
26.2375 | 999.996 | 5.395934 | 90.02131
26.24583 | 999.9975 | 5.395918 | 90.02104
26.25417 | 999.9989 | 5.395899 | 90.02073
26.2625 | 999.9993 | 5.39587 | 90.02024
26.27084 | 1000.001 | 5.395838 | 90.01971
26.27917 | 1000.002 | 5.395808 | 90.01921
26.2875 | 1000.004 | 5.395787 | 90.01886
26.29584 | 1000.004 | 5.395764 | 90.01847
26.30416 | 1000.003 | 5.395742 | 90.01811
26.3125 | 1000.003 | 5.395737 | 90.01802
26.32084 | 1000.003 | 5.39574 | 90.01807
26.32916 | 1000.002 | 5.395734 | 90.01797
26.3375 | 1000.002 | 5.395728 | 90.01787
26.34583 | 1000.002 | 5.39572 | 90.01774
26.35416 | 1000.002 | 5.395707 | 90.01752
26.3625 | 1000.002 | 5.395687 | 90.01719
26.37083 | 1000.002 | 5.395666 | 90.01684
26.37917 | 1000.002 | 5.395641 | 90.01642
26.3875 | 1000.002 | 5.395616 | 90.016
26.39584 | 1000.002 | 5.3956 | 90.01574
26.40417 | 1000.003 | 5.395596 | 90.01567
26.4125 | 1000.003 | 5.395587 | 90.01552
26.42084 | 1000.003 | 5.395572 | 90.01527
26.42916 | 1000.002 | 5.395552 | 90.01494
26.4375 | 1000.003 | 5.395532 | 90.0146
26.44584 | 1000.002 | 5.395515 | 90.01432
26.45416 | 1000.002 | 5.395493 | 90.01395
26.4625 | 1000.001 | 5.395459 | 90.01338
26.47083 | 999.9997 | 5.395426 | 90.01283
26.47916 | 1000 | 5.395393 | 90.01228
26.4875 | 999.9982 | 5.395363 | 90.01178
26.49583 | 999.9981 | 5.395338 | 90.01137
26.50417 | 999.9972 | 5.39531 | 90.0109
26.5125 | 999.9969 | 5.395276 | 90.01033
26.52084 | 999.9953 | 5.39524 | 90.00973
26.52917 | 999.9953 | 5.395202 | 90.0091
26.5375 | 999.9957 | 5.395168 | 90.00853
26.54584 | 999.995 | 5.395137 | 90.00801
26.55416 | 999.9954 | 5.395118 | 90.0077
26.5625 | 999.9957 | 5.3951 | 90.0074
26.57084 | 999.997 | 5.39508 | 90.00706
26.57916 | 999.9969 | 5.395062 | 90.00676
26.5875 | 999.9984 | 5.395035 | 90.00631
26.59583 | 999.9992 | 5.395004 | 90.00579
26.60416 | 999.9995 | 5.394966 | 90.00516
26.6125 | 1000 | 5.394931 | 90.00458
26.62083 | 1000.001 | 5.394896 | 90.00399
26.62917 | 1000.002 | 5.394854 | 90.00329
26.6375 | 1000.001 | 5.394812 | 90.00259
26.64584 | 1000.002 | 5.394771 | 90.00191
26.65417 | 1000.002 | 5.394736 | 90.00132
26.6625 | 1000.001 | 5.39471 | 90.00089
26.67084 | 1000.001 | 5.39468 | 90.00039
26.67916 | 1000 | 5.39465 | 89.99989
26.6875 | 1000 | 5.394621 | 89.9994
26.69584 | 999.9999 | 5.39459 | 89.99889
26.70416 | 999.9989 | 5.394561 | 89.9984
26.7125 | 999.9992 | 5.394539 | 89.99804
26.72083 | 999.9991 | 5.39451 | 89.99755
26.72916 | 1000 | 5.394467 | 89.99684
26.7375 | 1000.001 | 5.39442 | 89.99605
26.74583 | 1000.001 | 5.39437 | 89.99522
26.75417 | 1000.001 | 5.394324 | 89.99445
26.7625 | 999.9999 | 5.39428 | 89.99372
26.77084 | 999.9997 | 5.394235 | 89.99296
26.77917 | 999.9999 | 5.394194 | 89.99228
26.7875 | 999.9999 | 5.394161 | 89.99173
26.79584 | 999.9994 | 5.394133 | 89.99126
26.80416 | 999.9996 | 5.39411 | 89.99088
26.8125 | 999.9991 | 5.394085 | 89.99046
26.82084 | 999.9999 | 5.394055 | 89.98996
26.82916 | 1000.001 | 5.394028 | 89.98951
26.8375 | 1000.002 | 5.394004 | 89.98911
26.84583 | 1000.002 | 5.393981 | 89.98873
26.85416 | 1000.002 | 5.393955 | 89.98829
26.8625 | 1000.004 | 5.39393 | 89.98788
26.87083 | 1000.005 | 5.393901 | 89.98739
26.87917 | 1000.007 | 5.393871 | 89.98689
26.8875 | 1000.009 | 5.393836 | 89.98631
26.89584 | 1000.009 | 5.393804 | 89.98577
26.90417 | 1000.01 | 5.393774 | 89.98527
26.9125 | 1000.011 | 5.39375 | 89.98487
26.92084 | 1000.014 | 5.393726 | 89.98447
26.92916 | 1000.016 | 5.3937 | 89.98404
26.9375 | 1000.016 | 5.39367 | 89.98354
26.94584 | 1000.018 | 5.393638 | 89.983
26.95416 | 1000.018 | 5.393604 | 89.98244
26.9625 | 1000.018 | 5.393572 | 89.9819
26.97083 | 1000.019 | 5.393547 | 89.98149
26.97916 | 1000.019 | 5.393524 | 89.9811
26.9875 | 1000.018 | 5.393506 | 89.9808
26.99583 | 1000.018 | 5.393482 | 89.9804
27.00417 | 1000.018 | 5.393463 | 89.98009
27.0125 | 1000.017 | 5.393452 | 89.9799
27.02084 | 1000.017 | 5.393445 | 89.97978
27.02917 | 1000.015 | 5.393433 | 89.97958
27.0375 | 1000.013 | 5.393403 | 89.97908
27.04584 | 1000.012 | 5.393368 | 89.9785
27.05416 | 1000.01 | 5.393334 | 89.97793
27.0625 | 1000.008 | 5.393296 | 89.9773
27.07084 | 1000.007 | 5.393261 | 89.97672
27.07916 | 1000.006 | 5.393224 | 89.9761
27.0875 | 1000.005 | 5.393194 | 89.9756
27.09583 | 1000.003 | 5.393165 | 89.97511
27.10416 | 1000.003 | 5.393139 | 89.97468
27.1125 | 1000.001 | 5.393109 | 89.97418
27.12083 | 1000 | 5.393084 | 89.97376
27.12917 | 999.9996 | 5.393056 | 89.9733
27.1375 | 999.9984 | 5.393028 | 89.97283
27.14584 | 999.9991 | 5.393002 | 89.97239
27.15417 | 999.9982 | 5.392976 | 89.97196
27.1625 | 999.9972 | 5.392955 | 89.97161
27.17084 | 999.9962 | 5.392936 | 89.97129
27.17916 | 999.9962 | 5.39291 | 89.97086
27.1875 | 999.9952 | 5.392885 | 89.97044
27.19584 | 999.9947 | 5.392859 | 89.97001
27.20416 | 999.9947 | 5.392834 | 89.96959
27.2125 | 999.995 | 5.392822 | 89.96939
27.22083 | 999.9951 | 5.392809 | 89.96917
27.22916 | 999.9962 | 5.392792 | 89.96889
27.2375 | 999.9968 | 5.392773 | 89.96857
27.24583 | 999.9976 | 5.39276 | 89.96836
27.25417 | 999.9986 | 5.392745 | 89.96811
27.2625 | 1000.001 | 5.392742 | 89.96806
27.27084 | 1000.003 | 5.392748 | 89.96816
27.27917 | 1000.006 | 5.392756 | 89.96829
27.2875 | 1000.007 | 5.392762 | 89.96839
27.29584 | 1000.009 | 5.392766 | 89.96846
27.30416 | 1000.011 | 5.392765 | 89.96844
27.3125 | 1000.012 | 5.39276 | 89.96836
27.32084 | 1000.012 | 5.392754 | 89.96826
27.32916 | 1000.012 | 5.39275 | 89.96819
27.3375 | 1000.014 | 5.392749 | 89.96817
27.34583 | 1000.015 | 5.392739 | 89.96801
27.35416 | 1000.016 | 5.39273 | 89.96786
27.3625 | 1000.017 | 5.39273 | 89.96786
27.37083 | 1000.017 | 5.392727 | 89.96781
27.37917 | 1000.018 | 5.39272 | 89.96769
27.3875 | 1000.019 | 5.392715 | 89.96761
27.39584 | 1000.02 | 5.39271 | 89.96752
27.40417 | 1000.02 | 5.392707 | 89.96747
27.4125 | 1000.021 | 5.392708 | 89.96749
27.42084 | 1000.023 | 5.3927 | 89.96736
27.42916 | 1000.023 | 5.392695 | 89.96727
27.4375 | 1000.023 | 5.392683 | 89.96707
27.44584 | 1000.023 | 5.392681 | 89.96704
27.45416 | 1000.024 | 5.392688 | 89.96716
27.4625 | 1000.022 | 5.3927 | 89.96736
27.47083 | 1000.021 | 5.392708 | 89.96749
27.47916 | 1000.02 | 5.392713 | 89.96757
27.4875 | 1000.02 | 5.39272 | 89.96769
27.49583 | 1000.019 | 5.392716 | 89.96762
27.50417 | 1000.019 | 5.3927 | 89.96736
27.5125 | 1000.019 | 5.392676 | 89.96696
27.52084 | 1000.019 | 5.39265 | 89.96652
27.52917 | 1000.02 | 5.392622 | 89.96605
27.5375 | 1000.021 | 5.392588 | 89.96549
27.54584 | 1000.022 | 5.392558 | 89.96499
27.55416 | 1000.023 | 5.392532 | 89.96455
27.5625 | 1000.023 | 5.392509 | 89.96417
27.57084 | 1000.023 | 5.392482 | 89.96372
27.57916 | 1000.022 | 5.392456 | 89.96329
27.5875 | 1000.021 | 5.392422 | 89.96272
27.59583 | 1000.02 | 5.392385 | 89.9621
27.60416 | 1000.02 | 5.392351 | 89.96153
27.6125 | 1000.019 | 5.392313 | 89.9609
27.62083 | 1000.019 | 5.392276 | 89.96028
27.62917 | 1000.019 | 5.392238 | 89.95965
27.6375 | 1000.02 | 5.392207 | 89.95913
27.64584 | 1000.02 | 5.392182 | 89.95871
27.65417 | 1000.02 | 5.392168 | 89.95848
27.6625 | 1000.019 | 5.392157 | 89.9583
27.67084 | 1000.019 | 5.392145 | 89.9581
27.67916 | 1000.019 | 5.392134 | 89.95791
27.6875 | 1000.019 | 5.392129 | 89.95783
27.69584 | 1000.018 | 5.392126 | 89.95778
27.70416 | 1000.019 | 5.392117 | 89.95763
27.7125 | 1000.019 | 5.392109 | 89.9575
27.72083 | 1000.018 | 5.392098 | 89.95731
27.72916 | 1000.018 | 5.392085 | 89.9571
27.7375 | 1000.019 | 5.39208 | 89.95701
27.74583 | 1000.018 | 5.392079 | 89.957
27.75417 | 1000.018 | 5.392075 | 89.95693
27.7625 | 1000.018 | 5.392062 | 89.95671
27.77084 | 1000.019 | 5.392042 | 89.95638
27.77917 | 1000.019 | 5.392022 | 89.95604
27.7875 | 1000.02 | 5.392 | 89.95568
27.79584 | 1000.02 | 5.391987 | 89.95546
27.80416 | 1000.02 | 5.391968 | 89.95514
27.8125 | 1000.02 | 5.391944 | 89.95474
27.82084 | 1000.02 | 5.391914 | 89.95424
27.82916 | 1000.021 | 5.391877 | 89.95363
27.8375 | 1000.02 | 5.39184 | 89.95301
27.84583 | 1000.02 | 5.391808 | 89.95247
27.85416 | 1000.021 | 5.391782 | 89.95204
27.8625 | 1000.021 | 5.391765 | 89.95176
27.87083 | 1000.022 | 5.391749 | 89.95149
27.87917 | 1000.023 | 5.391734 | 89.95124
27.8875 | 1000.025 | 5.391716 | 89.95094
27.89584 | 1000.025 | 5.391706 | 89.95077
27.90417 | 1000.026 | 5.391704 | 89.95074
27.9125 | 1000.026 | 5.391703 | 89.95072
27.92084 | 1000.025 | 5.391692 | 89.95054
27.92916 | 1000.025 | 5.391672 | 89.95021
27.9375 | 1000.026 | 5.391641 | 89.94969
27.94584 | 1000.027 | 5.391592 | 89.94887
27.95416 | 1000.026 | 5.391541 | 89.94802
27.9625 | 1000.026 | 5.391495 | 89.94725
27.97083 | 1000.024 | 5.39146 | 89.94667
27.97916 | 1000.024 | 5.391428 | 89.94614
27.9875 | 1000.024 | 5.391406 | 89.94577
27.99583 | 1000.023 | 5.39138 | 89.94533
28.00417 | 1000.022 | 5.391354 | 89.9449
28.0125 | 1000.02 | 5.391326 | 89.94443
28.02084 | 1000.019 | 5.391301 | 89.94402
28.02917 | 1000.017 | 5.391281 | 89.94368
28.0375 | 1000.016 | 5.391262 | 89.94337
28.04584 | 1000.015 | 5.391235 | 89.94292
28.05416 | 1000.014 | 5.391206 | 89.94243
28.0625 | 1000.013 | 5.391175 | 89.94191
28.07084 | 1000.013 | 5.391143 | 89.94138
28.07916 | 1000.013 | 5.391108 | 89.9408
28.0875 | 1000.014 | 5.391068 | 89.94013
28.09583 | 1000.014 | 5.391039 | 89.93965
28.10416 | 1000.013 | 5.391011 | 89.93918
28.1125 | 1000.014 | 5.39098 | 89.93866
28.12083 | 1000.014 | 5.390951 | 89.93818
28.12917 | 1000.013 | 5.390926 | 89.93776
28.1375 | 1000.012 | 5.390896 | 89.93726
28.14584 | 1000.012 | 5.390864 | 89.93673
28.15417 | 1000.012 | 5.390832 | 89.93619
28.1625 | 1000.013 | 5.390802 | 89.93569
28.17084 | 1000.013 | 5.390771 | 89.93517
28.17916 | 1000.012 | 5.390732 | 89.93452
28.1875 | 1000.013 | 5.390691 | 89.93384
28.19584 | 1000.013 | 5.39064 | 89.93299
28.20416 | 1000.014 | 5.390585 | 89.93207
28.2125 | 1000.014 | 5.390537 | 89.93127
28.22083 | 1000.013 | 5.390493 | 89.93054
28.22916 | 1000.013 | 5.390454 | 89.92989
28.2375 | 1000.012 | 5.390418 | 89.92929
28.24583 | 1000.011 | 5.390385 | 89.92873
28.25417 | 1000.011 | 5.390351 | 89.92817
28.2625 | 1000.011 | 5.390314 | 89.92755
28.27084 | 1000.011 | 5.390278 | 89.92695
28.27917 | 1000.009 | 5.390244 | 89.92638
28.2875 | 1000.009 | 5.39021 | 89.92581
28.29584 | 1000.007 | 5.390175 | 89.92523
28.30416 | 1000.006 | 5.390137 | 89.9246
28.3125 | 1000.004 | 5.390098 | 89.92395
28.32084 | 1000.002 | 5.390061 | 89.92333
28.32916 | 999.9994 | 5.39003 | 89.92281
28.3375 | 999.9984 | 5.390003 | 89.92236
28.34583 | 999.9966 | 5.389973 | 89.92186
28.35416 | 999.9949 | 5.389942 | 89.92134
28.3625 | 999.9947 | 5.389904 | 89.92071
28.37083 | 999.9939 | 5.389866 | 89.92008
28.37917 | 999.9937 | 5.38983 | 89.91948
28.3875 | 999.9932 | 5.389799 | 89.91896
28.39584 | 999.9913 | 5.389774 | 89.91854
28.40417 | 999.9911 | 5.389746 | 89.91807
28.4125 | 999.9914 | 5.389715 | 89.91756
28.42084 | 999.9916 | 5.389688 | 89.91711
28.42916 | 999.9934 | 5.389664 | 89.91671
28.4375 | 999.9939 | 5.389635 | 89.91622
28.44584 | 999.9955 | 5.3896 | 89.91564
28.45416 | 999.9974 | 5.389562 | 89.915
28.4625 | 999.9986 | 5.389526 | 89.9144
28.47083 | 1000 | 5.389488 | 89.91377
28.47916 | 1000.001 | 5.389444 | 89.91304
28.4875 | 1000.003 | 5.389399 | 89.91228
28.49583 | 1000.004 | 5.389355 | 89.91155
28.50417 | 1000.005 | 5.389313 | 89.91085
28.5125 | 1000.004 | 5.389269 | 89.91012
28.52084 | 1000.006 | 5.389224 | 89.90937
28.52917 | 1000.006 | 5.389178 | 89.9086
28.5375 | 1000.006 | 5.389129 | 89.90778
28.54584 | 1000.007 | 5.389078 | 89.90693
28.55416 | 1000.006 | 5.389032 | 89.90616
28.5625 | 1000.007 | 5.388988 | 89.90543
28.57084 | 1000.006 | 5.388942 | 89.90466
28.57916 | 1000.006 | 5.388897 | 89.90391
28.5875 | 1000.006 | 5.388856 | 89.90323
28.59583 | 1000.007 | 5.388818 | 89.90259
28.60416 | 1000.008 | 5.38878 | 89.90196
28.6125 | 1000.009 | 5.388742 | 89.90132
28.62083 | 1000.009 | 5.388709 | 89.90077
28.62917 | 1000.01 | 5.388687 | 89.90041
28.6375 | 1000.01 | 5.388668 | 89.90009
28.64584 | 1000.011 | 5.388649 | 89.89977
28.65417 | 1000.012 | 5.38863 | 89.89946
28.6625 | 1000.013 | 5.388614 | 89.89919
28.67084 | 1000.014 | 5.3886 | 89.89896
28.67916 | 1000.014 | 5.388582 | 89.89865
28.6875 | 1000.015 | 5.38857 | 89.89845
28.69584 | 1000.017 | 5.388562 | 89.89832
28.70416 | 1000.017 | 5.388555 | 89.8982
28.7125 | 1000.018 | 5.388546 | 89.89805
28.72083 | 1000.019 | 5.388544 | 89.89802
28.72916 | 1000.02 | 5.388536 | 89.89789
28.7375 | 1000.021 | 5.388528 | 89.89775
28.74583 | 1000.022 | 5.388515 | 89.89754
28.75417 | 1000.023 | 5.388492 | 89.89715
28.7625 | 1000.023 | 5.388461 | 89.89664
28.77084 | 1000.023 | 5.388428 | 89.89609
28.77917 | 1000.022 | 5.388388 | 89.89542
28.7875 | 1000.021 | 5.388345 | 89.8947
28.79584 | 1000.02 | 5.388305 | 89.89403
28.80416 | 1000.019 | 5.388264 | 89.89335
28.8125 | 1000.019 | 5.388232 | 89.89282
28.82084 | 1000.02 | 5.388208 | 89.89242
28.82916 | 1000.021 | 5.388189 | 89.8921
28.8375 | 1000.023 | 5.388178 | 89.89191
28.84583 | 1000.024 | 5.388164 | 89.89168
28.85416 | 1000.027 | 5.388145 | 89.89136
28.8625 | 1000.029 | 5.388124 | 89.89101
28.87083 | 1000.031 | 5.3881 | 89.89061
28.87917 | 1000.033 | 5.388072 | 89.89015
28.8875 | 1000.034 | 5.388047 | 89.88973
28.89584 | 1000.036 | 5.388026 | 89.88938
28.90417 | 1000.038 | 5.388 | 89.88895
28.9125 | 1000.039 | 5.387978 | 89.88858
28.92084 | 1000.04 | 5.387954 | 89.88818
28.92916 | 1000.041 | 5.387939 | 89.88793
28.9375 | 1000.039 | 5.387929 | 89.88776
28.94584 | 1000.04 | 5.387921 | 89.88763
28.95416 | 1000.037 | 5.38792 | 89.88761
28.9625 | 1000.037 | 5.387916 | 89.88754
28.97083 | 1000.036 | 5.38791 | 89.88744
28.97916 | 1000.034 | 5.387902 | 89.88731
28.9875 | 1000.032 | 5.3879 | 89.88728
28.99583 | 1000.031 | 5.387898 | 89.88724
29.00417 | 1000.029 | 5.387891 | 89.88713
29.0125 | 1000.029 | 5.387882 | 89.88698
29.02084 | 1000.028 | 5.387866 | 89.88671
29.02917 | 1000.028 | 5.387848 | 89.88641
29.0375 | 1000.029 | 5.387828 | 89.88608
29.04584 | 1000.027 | 5.387812 | 89.88581
29.05416 | 1000.027 | 5.387793 | 89.88549
29.0625 | 1000.028 | 5.38777 | 89.88511
29.07084 | 1000.027 | 5.387748 | 89.88474
29.07916 | 1000.028 | 5.387727 | 89.88439
29.0875 | 1000.027 | 5.387708 | 89.88407
29.09583 | 1000.026 | 5.38769 | 89.88377
29.10416 | 1000.027 | 5.387676 | 89.88354
29.1125 | 1000.028 | 5.387668 | 89.88341
29.12083 | 1000.029 | 5.387661 | 89.88329
-4 | 0 | 0 | 0
29.12917 | 1000.03 | 5.387657 | 89.88322
29.1375 | 1000.03 | 5.387647 | 89.88306
29.14584 | 1000.03 | 5.387628 | 89.88274
29.15417 | 1000.029 | 5.387606 | 89.88237
29.1625 | 1000.028 | 5.387585 | 89.88202
29.17084 | 1000.028 | 5.387566 | 89.8817
29.17916 | 1000.028 | 5.387546 | 89.88137
29.1875 | 1000.029 | 5.387524 | 89.881
29.19584 | 1000.029 | 5.387504 | 89.88067
29.20416 | 1000.03 | 5.387485 | 89.88035
29.2125 | 1000.031 | 5.387469 | 89.88009
29.22083 | 1000.031 | 5.387455 | 89.87985
29.22916 | 1000.03 | 5.387444 | 89.87967
29.2375 | 1000.03 | 5.387505 | 89.88069
29.24583 | 1000.029 | 5.38757 | 89.88177
29.25417 | 1000.027 | 5.387524 | 89.881
29.2625 | 1000.025 | 5.387392 | 89.8788
29.27084 | 1000.021 | 5.387238 | 89.87623
29.27917 | 1000.017 | 5.387081 | 89.87361
29.2875 | 1000.014 | 5.386932 | 89.87113
29.29584 | 1000.012 | 5.386792 | 89.86879
29.30416 | 1000.01 | 5.386663 | 89.86664
29.3125 | 1000.01 | 5.386542 | 89.86462
29.32084 | 1000.012 | 5.38643 | 89.86275
29.32916 | 1000.015 | 5.386328 | 89.86105
29.3375 | 1000.019 | 5.38623 | 89.85942
29.34583 | 1000.025 | 5.386142 | 89.85795
29.35416 | 1000.03 | 5.38607 | 89.85675
29.3625 | 1000.036 | 5.38601 | 89.85575
29.37083 | 1000.042 | 5.385944 | 89.85464
29.37917 | 1000.047 | 5.385871 | 89.85343
29.3875 | 1000.051 | 5.385793 | 89.85213
29.39584 | 1000.056 | 5.385717 | 89.85086
29.40417 | 1000.058 | 5.385639 | 89.84956
29.4125 | 1000.063 | 5.385561 | 89.84825
29.42084 | 1000.065 | 5.385486 | 89.847
29.42916 | 1000.067 | 5.385424 | 89.84597
29.4375 | 1000.069 | 5.38537 | 89.84507
29.44584 | 1000.071 | 5.385313 | 89.84412
29.45416 | 1000.072 | 5.385265 | 89.84332
29.4625 | 1000.073 | 5.385222 | 89.8426
29.47083 | 1000.074 | 5.385174 | 89.8418
29.47916 | 1000.075 | 5.385118 | 89.84086
29.4875 | 1000.076 | 5.385058 | 89.83986
29.49583 | 1000.077 | 5.384998 | 89.83886
29.50417 | 1000.079 | 5.384941 | 89.83791
29.5125 | 1000.08 | 5.384895 | 89.83714
29.52084 | 1000.081 | 5.38485 | 89.83639
29.52917 | 1000.082 | 5.384802 | 89.83559
29.5375 | 1000.082 | 5.384761 | 89.83491
29.54584 | 1000.081 | 5.384731 | 89.83441
29.55416 | 1000.08 | 5.384705 | 89.83397
29.5625 | 1000.079 | 5.384682 | 89.83359
29.57084 | 1000.078 | 5.384668 | 89.83336
29.57916 | 1000.078 | 5.384656 | 89.83316
29.5875 | 1000.077 | 5.384644 | 89.83296
29.59583 | 1000.077 | 5.384636 | 89.83282
29.60416 | 1000.077 | 5.384632 | 89.83276
29.6125 | 1000.077 | 5.384631 | 89.83274
29.62083 | 1000.077 | 5.384629 | 89.83271
29.62917 | 1000.077 | 5.384624 | 89.83262
29.6375 | 1000.077 | 5.384621 | 89.83257
29.64584 | 1000.076 | 5.384624 | 89.83262
29.65417 | 1000.076 | 5.384632 | 89.83276
29.6625 | 1000.075 | 5.384648 | 89.83302
29.67084 | 1000.075 | 5.384674 | 89.83346
29.67916 | 1000.074 | 5.384708 | 89.83402
29.6875 | 1000.074 | 5.384742 | 89.83459
29.69584 | 1000.073 | 5.384772 | 89.83509
29.70416 | 1000.074 | 5.384804 | 89.83563
29.7125 | 1000.074 | 5.384836 | 89.83616
29.72083 | 1000.074 | 5.384878 | 89.83686
29.72916 | 1000.075 | 5.38493 | 89.83773
29.7375 | 1000.076 | 5.384985 | 89.83865
29.74583 | 1000.078 | 5.385037 | 89.83951
29.75417 | 1000.079 | 5.385092 | 89.84043
29.7625 | 1000.081 | 5.385145 | 89.84131
29.77084 | 1000.08 | 5.385202 | 89.84227
29.77917 | 1000.081 | 5.385261 | 89.84325
29.7875 | 1000.082 | 5.385328 | 89.84437
29.79584 | 1000.082 | 5.385396 | 89.8455
29.80416 | 1000.083 | 5.385466 | 89.84667
29.8125 | 1000.082 | 5.385536 | 89.84784
29.82084 | 1000.083 | 5.385606 | 89.84901
29.82916 | 1000.081 | 5.385672 | 89.85011
29.8375 | 1000.081 | 5.385738 | 89.85121
29.84583 | 1000.08 | 5.3858 | 89.85224
29.85416 | 1000.077 | 5.385859 | 89.85323
29.8625 | 1000.078 | 5.385912 | 89.85411
29.87083 | 1000.076 | 5.385962 | 89.85494
29.87917 | 1000.075 | 5.386006 | 89.85568
29.8875 | 1000.075 | 5.386056 | 89.85651
29.89584 | 1000.075 | 5.386106 | 89.85735
29.90417 | 1000.075 | 5.386152 | 89.85811
29.9125 | 1000.074 | 5.386199 | 89.8589
29.92084 | 1000.073 | 5.386242 | 89.85962
29.92916 | 1000.072 | 5.386287 | 89.86037
29.9375 | 1000.072 | 5.386329 | 89.86107
29.94584 | 1000.071 | 5.386368 | 89.86172
29.95416 | 1000.07 | 5.38641 | 89.86242
29.9625 | 1000.069 | 5.386459 | 89.86324
29.97083 | 1000.067 | 5.386504 | 89.86399
29.97916 | 1000.066 | 5.386545 | 89.86467
29.9875 | 1000.065 | 5.386593 | 89.86547
29.99583 | 1000.066 | 5.386646 | 89.86636
30.00417 | 1000.066 | 5.386701 | 89.86727
30.0125 | 1000.065 | 5.386756 | 89.86819
30.02084 | 1000.065 | 5.386806 | 89.86903
30.02917 | 1000.065 | 5.386846 | 89.86969
30.0375 | 1000.065 | 5.38688 | 89.87026
30.04584 | 1000.065 | 5.386911 | 89.87078
30.05416 | 1000.064 | 5.386938 | 89.87123
30.0625 | 1000.063 | 5.386968 | 89.87173
30.07084 | 1000.063 | 5.386993 | 89.87215
30.07916 | 1000.063 | 5.387012 | 89.87246
30.0875 | 1000.063 | 5.387032 | 89.8728
30.09583 | 1000.062 | 5.38705 | 89.8731
30.10416 | 1000.061 | 5.38707 | 89.87343
30.1125 | 1000.062 | 5.38709 | 89.87376
30.12083 | 1000.06 | 5.38711 | 89.8741
30.12917 | 1000.06 | 5.387133 | 89.87448
30.1375 | 1000.059 | 5.387158 | 89.8749
30.14584 | 1000.058 | 5.387182 | 89.8753
30.15417 | 1000.056 | 5.387212 | 89.8758
30.1625 | 1000.055 | 5.38724 | 89.87627
30.17084 | 1000.055 | 5.387262 | 89.87663
30.17916 | 1000.054 | 5.387281 | 89.87695
30.1875 | 1000.054 | 5.3873 | 89.87727
30.19584 | 1000.055 | 5.387322 | 89.87763
30.20416 | 1000.055 | 5.387343 | 89.87798
30.2125 | 1000.056 | 5.387363 | 89.87832
30.22083 | 1000.056 | 5.387385 | 89.87868
-4 | 1 | 0 | 0
30.22916 | 1000.056 | 5.387407 | 89.87905
30.2375 | 1000.055 | 5.387428 | 89.8794
30.24583 | 1000.054 | 5.387446 | 89.8797
30.25417 | 1000.054 | 5.387463 | 89.87999
30.2625 | 1000.054 | 5.387482 | 89.8803
30.27084 | 1000.053 | 5.3875 | 89.8806
30.27917 | 1000.053 | 5.38751 | 89.88077
30.2875 | 1000.052 | 5.387516 | 89.88087
30.29584 | 1000.052 | 5.387526 | 89.88104
30.30416 | 1000.05 | 5.38754 | 89.88127
30.3125 | 1000.049 | 5.387564 | 89.88167
30.32084 | 1000.048 | 5.387589 | 89.88209
30.32916 | 1000.048 | 5.387605 | 89.88236
30.3375 | 1000.048 | 5.387632 | 89.88281
30.34583 | 1000.048 | 5.387628 | 89.88274
30.35416 | 1000.048 | 5.387616 | 89.88254
30.3625 | 1000.05 | 5.387641 | 89.88296
30.37083 | 1000.053 | 5.387754 | 89.88484
30.37917 | 1000.068 | 5.387984 | 89.88868
30.3875 | 1000.121 | 5.389319 | 89.91095
30.39584 | 1000.256 | 5.39622 | 90.02608
30.40417 | 1000.475 | 5.411571 | 90.28218
30.4125 | 1000.728 | 5.428144 | 90.55867
30.42084 | 1000.966 | 5.441704 | 90.7849
30.42916 | 1001.162 | 5.453446 | 90.98079
30.4375 | 1001.297 | 5.464321 | 91.16222
30.44584 | 1001.372 | 5.474487 | 91.33182
30.45416 | 1001.395 | 5.484474 | 91.49844
30.4625 | 1001.374 | 5.49429 | 91.6622
30.47083 | 1001.328 | 5.50381 | 91.82102
30.47916 | 1001.262 | 5.512848 | 91.97181
30.4875 | 1001.19 | 5.52184 | 92.12182
30.49583 | 1001.116 | 5.53038 | 92.2643
30.50417 | 1001.044 | 5.53877 | 92.40427
30.5125 | 1000.977 | 5.547022 | 92.54194
30.52084 | 1000.916 | 5.555098 | 92.67667
30.52917 | 1000.86 | 5.562754 | 92.8044
30.5375 | 1000.809 | 5.570392 | 92.93182
30.54584 | 1000.764 | 5.577672 | 93.05328
30.55416 | 1000.722 | 5.584873 | 93.17341
30.5625 | 1000.683 | 5.591922 | 93.29101
30.57084 | 1000.646 | 5.59855 | 93.40159
30.57916 | 1000.611 | 5.60503 | 93.50969
30.5875 | 1000.576 | 5.611285 | 93.61405
30.59583 | 1000.542 | 5.617416 | 93.71633
30.60416 | 1000.507 | 5.623172 | 93.81236
30.6125 | 1000.472 | 5.628726 | 93.90502
30.62083 | 1000.436 | 5.63395 | 93.99217
30.62917 | 1000.402 | 5.638975 | 94.076
30.6375 | 1000.366 | 5.643787 | 94.15628
30.64584 | 1000.334 | 5.648354 | 94.23248
30.65417 | 1000.303 | 5.652616 | 94.30358
30.6625 | 1000.274 | 5.656582 | 94.36975
30.67084 | 1000.248 | 5.66034 | 94.43244
30.67916 | 1000.223 | 5.664 | 94.4935
30.6875 | 1000.2 | 5.667276 | 94.54816
30.69584 | 1000.179 | 5.670307 | 94.59872
30.70416 | 1000.16 | 5.673147 | 94.6461
30.7125 | 1000.142 | 5.675699 | 94.68868
30.72083 | 1000.126 | 5.678006 | 94.72717
30.72916 | 1000.113 | 5.680093 | 94.76198
30.7375 | 1000.1 | 5.681837 | 94.79108
30.74583 | 1000.086 | 5.683252 | 94.81469
30.75417 | 1000.073 | 5.684338 | 94.8328
30.7625 | 1000.059 | 5.685292 | 94.84872
30.77084 | 1000.044 | 5.686141 | 94.86288
30.77917 | 1000.031 | 5.68685 | 94.87471
30.7875 | 1000.016 | 5.687452 | 94.88476
30.79584 | 1000.004 | 5.688034 | 94.89446
30.80416 | 999.9937 | 5.68861 | 94.90407
30.8125 | 999.9836 | 5.68916 | 94.91325
30.82084 | 999.9757 | 5.689668 | 94.92173
30.82916 | 999.9703 | 5.690136 | 94.92953
30.8375 | 999.966 | 5.69054 | 94.93627
30.84583 | 999.9628 | 5.690937 | 94.9429
30.85416 | 999.9609 | 5.691344 | 94.94969
30.8625 | 999.9597 | 5.691757 | 94.95658
30.87083 | 999.9591 | 5.69218 | 94.96363
30.87917 | 999.9588 | 5.692615 | 94.97089
30.8875 | 999.9594 | 5.69306 | 94.97831
30.89584 | 999.9592 | 5.693506 | 94.98576
30.90417 | 999.9591 | 5.69396 | 94.99333
30.9125 | 999.9593 | 5.694414 | 95.0009
30.92084 | 999.9588 | 5.69488 | 95.00868
30.92916 | 999.958 | 5.695364 | 95.01675
30.9375 | 999.9562 | 5.695855 | 95.02494
30.94584 | 999.9548 | 5.696356 | 95.0333
30.95416 | 999.9528 | 5.696861 | 95.04173
30.9625 | 999.9511 | 5.697364 | 95.05012
30.97083 | 999.9506 | 5.697869 | 95.05854
30.97916 | 999.95 | 5.698376 | 95.067
30.9875 | 999.9496 | 5.69889 | 95.07558
30.99583 | 999.9491 | 5.699407 | 95.0842
31.00417 | 999.9501 | 5.699936 | 95.09303
31.0125 | 999.9499 | 5.70047 | 95.10194
31.02084 | 999.9509 | 5.701012 | 95.11098
31.02917 | 999.9501 | 5.701563 | 95.12017
31.0375 | 999.9511 | 5.702116 | 95.1294
31.04584 | 999.9518 | 5.702666 | 95.13857
31.05416 | 999.9503 | 5.703222 | 95.14785
31.0625 | 999.9512 | 5.703783 | 95.15721
31.07084 | 999.9508 | 5.704345 | 95.16658
31.07916 | 999.9516 | 5.704902 | 95.17588
31.0875 | 999.9524 | 5.705464 | 95.18525
31.09583 | 999.9539 | 5.706024 | 95.1946
31.10416 | 999.9551 | 5.706582 | 95.2039
31.1125 | 999.9559 | 5.707144 | 95.21328
31.12083 | 999.9564 | 5.70771 | 95.22272
31.12917 | 999.9588 | 5.70828 | 95.23223
31.1375 | 999.9599 | 5.708844 | 95.24164
31.14584 | 999.9618 | 5.709406 | 95.25102
31.15417 | 999.9638 | 5.70996 | 95.26026
31.1625 | 999.9648 | 5.710521 | 95.26962
31.17084 | 999.9656 | 5.711086 | 95.27905
31.17916 | 999.9662 | 5.711652 | 95.28849
31.1875 | 999.9669 | 5.71222 | 95.29796
31.19584 | 999.9676 | 5.712782 | 95.30734
31.20416 | 999.9703 | 5.713344 | 95.31672
31.2125 | 999.972 | 5.71391 | 95.32616
31.22083 | 999.9732 | 5.714469 | 95.33548
31.22916 | 999.9749 | 5.715024 | 95.34474
31.2375 | 999.9766 | 5.715585 | 95.3541
31.24583 | 999.9776 | 5.71615 | 95.36353
31.25417 | 999.9798 | 5.716721 | 95.37305
31.2625 | 999.9804 | 5.717285 | 95.38246
31.27084 | 999.9816 | 5.717844 | 95.39179
31.27917 | 999.9832 | 5.718396 | 95.401
31.2875 | 999.9842 | 5.71895 | 95.41024
31.29584 | 999.9848 | 5.71951 | 95.41958
31.30416 | 999.9858 | 5.720064 | 95.42883
31.3125 | 999.9864 | 5.720618 | 95.43807
31.32084 | 999.9879 | 5.72118 | 95.44745
31.32916 | 999.9889 | 5.721739 | 95.45677
31.3375 | 999.9888 | 5.722285 | 95.46588
31.34583 | 999.9886 | 5.72282 | 95.47481
31.35416 | 999.9884 | 5.723356 | 95.48375
31.3625 | 999.99 | 5.723896 | 95.49276
31.37083 | 999.9897 | 5.724432 | 95.5017
31.37917 | 999.9915 | 5.724961 | 95.51052
31.3875 | 999.9911 | 5.725484 | 95.51925
31.39584 | 999.9913 | 5.726001 | 95.52787
31.40417 | 999.9915 | 5.726518 | 95.5365
31.4125 | 999.992 | 5.727028 | 95.54501
31.42084 | 999.9919 | 5.727537 | 95.5535
31.42916 | 999.9914 | 5.728041 | 95.56191
31.4375 | 999.992 | 5.72854 | 95.57023
31.44584 | 999.9915 | 5.729047 | 95.57869
31.45416 | 999.9922 | 5.729559 | 95.58723
31.4625 | 999.9928 | 5.73006 | 95.59559
31.47083 | 999.9929 | 5.730544 | 95.60367
31.47916 | 999.993 | 5.73103 | 95.61177
31.4875 | 999.9929 | 5.731515 | 95.61987
31.49583 | 999.9932 | 5.73199 | 95.62779
31.50417 | 999.9938 | 5.732461 | 95.63565
31.5125 | 999.9938 | 5.732926 | 95.64341
31.52084 | 999.993 | 5.733389 | 95.65113
31.52917 | 999.993 | 5.733848 | 95.65879
31.5375 | 999.9924 | 5.734302 | 95.66636
31.54584 | 999.9921 | 5.734752 | 95.67387
31.55416 | 999.9922 | 5.73519 | 95.68118
31.5625 | 999.9918 | 5.73562 | 95.68835
31.57084 | 999.9897 | 5.736046 | 95.69546
31.57916 | 999.9891 | 5.736465 | 95.70245
31.5875 | 999.9882 | 5.736884 | 95.70944
31.59583 | 999.9882 | 5.737296 | 95.71631
31.60416 | 999.9868 | 5.737702 | 95.72308
31.6125 | 999.9856 | 5.73811 | 95.72989
31.62083 | 999.9856 | 5.738516 | 95.73666
31.62917 | 999.9845 | 5.738921 | 95.74342
31.6375 | 999.9835 | 5.739326 | 95.75018
31.64584 | 999.9842 | 5.739736 | 95.75702
31.65417 | 999.9838 | 5.740149 | 95.76391
31.6625 | 999.9834 | 5.740554 | 95.77067
31.67084 | 999.9838 | 5.740958 | 95.77741
31.67916 | 999.9836 | 5.741362 | 95.78415
31.6875 | 999.984 | 5.741765 | 95.79087
31.69584 | 999.9832 | 5.742164 | 95.79752
31.70416 | 999.984 | 5.742561 | 95.80415
31.7125 | 999.9847 | 5.742952 | 95.81067
31.72083 | 999.9844 | 5.743344 | 95.81721
31.72916 | 999.9848 | 5.743728 | 95.82362
31.7375 | 999.9845 | 5.744102 | 95.82986
31.74583 | 999.9844 | 5.744468 | 95.83596
31.75417 | 999.9852 | 5.744835 | 95.84209
31.7625 | 999.9851 | 5.745202 | 95.84821
31.77084 | 999.9855 | 5.745568 | 95.85431
31.77917 | 999.9852 | 5.74593 | 95.86035
31.7875 | 999.9863 | 5.746293 | 95.86641
31.79584 | 999.9859 | 5.746655 | 95.87245
31.80416 | 999.9859 | 5.747021 | 95.87856
31.8125 | 999.986 | 5.74738 | 95.88454
31.82084 | 999.9871 | 5.747734 | 95.89045
31.82916 | 999.9874 | 5.748085 | 95.89631
31.8375 | 999.9856 | 5.748434 | 95.90213
31.84583 | 999.9855 | 5.74878 | 95.9079
31.85416 | 999.9845 | 5.749119 | 95.91356
31.8625 | 999.984 | 5.749462 | 95.91928
31.87083 | 999.9831 | 5.749812 | 95.92512
31.87917 | 999.983 | 5.750156 | 95.93086
31.8875 | 999.9841 | 5.750494 | 95.9365
31.89584 | 999.9856 | 5.75083 | 95.9421
31.90417 | 999.9868 | 5.75116 | 95.94761
31.9125 | 999.9871 | 5.751489 | 95.9531
31.92084 | 999.9884 | 5.751821 | 95.95863
31.92916 | 999.9884 | 5.75215 | 95.96412
31.9375 | 999.9886 | 5.752485 | 95.96971
31.94584 | 999.9891 | 5.752821 | 95.97532
31.95416 | 999.9874 | 5.753153 | 95.98086
31.9625 | 999.9884 | 5.753477 | 95.98626
31.97083 | 999.9882 | 5.753798 | 95.99162
31.97916 | 999.9884 | 5.75412 | 95.99699
31.9875 | 999.9881 | 5.75444 | 96.00233
31.99583 | 999.9884 | 5.754754 | 96.00757
32.00416 | 999.9894 | 5.755064 | 96.01274
32.0125 | 999.9892 | 5.755371 | 96.01786
32.02083 | 999.9903 | 5.755672 | 96.02288
32.02917 | 999.9924 | 5.755966 | 96.02779
32.0375 | 999.9931 | 5.756256 | 96.03262
32.04584 | 999.9952 | 5.756538 | 96.03733
32.05416 | 999.9962 | 5.756813 | 96.04192
32.0625 | 999.9976 | 5.757092 | 96.04657
32.07084 | 999.9991 | 5.757368 | 96.05118
32.07916 | 999.9999 | 5.757641 | 96.05573
32.0875 | 999.9988 | 5.757916 | 96.06032
32.09583 | 999.9991 | 5.758196 | 96.06499
32.10417 | 999.9991 | 5.758482 | 96.06976
32.1125 | 999.9996 | 5.75877 | 96.07457
32.12084 | 999.9992 | 5.759054 | 96.0793
32.12916 | 999.9989 | 5.759339 | 96.08406
32.1375 | 999.9988 | 5.759629 | 96.0889
32.14583 | 999.9985 | 5.759916 | 96.09368
32.15417 | 999.9975 | 5.760196 | 96.09836
32.1625 | 999.9968 | 5.760473 | 96.10298
32.17084 | 999.9952 | 5.760746 | 96.10753
32.17916 | 999.9952 | 5.76101 | 96.11194
32.1875 | 999.9959 | 5.761277 | 96.11639
32.19584 | 999.9968 | 5.761545 | 96.12086
32.20416 | 999.9975 | 5.761812 | 96.12532
32.2125 | 999.9976 | 5.762081 | 96.1298
32.22083 | 999.9991 | 5.762354 | 96.13436
32.22917 | 999.9989 | 5.76262 | 96.1388
32.2375 | 999.9988 | 5.762886 | 96.14323
32.24584 | 999.9995 | 5.763157 | 96.14775
32.25416 | 999.9994 | 5.763432 | 96.15234
32.2625 | 999.9989 | 5.763703 | 96.15686
32.27083 | 999.9989 | 5.763982 | 96.16152
32.27917 | 999.9986 | 5.764253 | 96.16604
32.2875 | 999.9988 | 5.764519 | 96.17048
32.29584 | 999.9992 | 5.764782 | 96.17487
32.30416 | 1000 | 5.765044 | 96.17924
32.3125 | 1000.002 | 5.765299 | 96.18349
32.32084 | 1000.002 | 5.765552 | 96.18771
32.32916 | 1000.002 | 5.765812 | 96.19205
32.3375 | 1000.001 | 5.766075 | 96.19644
32.34583 | 1000.002 | 5.766336 | 96.20079
32.35417 | 1000.002 | 5.766594 | 96.20509
32.3625 | 1000.001 | 5.766851 | 96.20938
32.37084 | 1000.002 | 5.7671 | 96.21354
32.37916 | 1000.001 | 5.767343 | 96.21759
32.3875 | 1000.001 | 5.767587 | 96.22166
32.39583 | 1000.001 | 5.76783 | 96.22572
32.40417 | 1000.001 | 5.768072 | 96.22975
32.4125 | 1000.001 | 5.768308 | 96.23369
32.42084 | 1000.002 | 5.768528 | 96.23736
32.42916 | 1000.002 | 5.768743 | 96.24095
32.4375 | 1000.001 | 5.768958 | 96.24453
32.44584 | 1000 | 5.769168 | 96.24804
32.45416 | 999.9991 | 5.769375 | 96.25149
32.4625 | 999.9991 | 5.769587 | 96.25503
32.47083 | 999.9978 | 5.769799 | 96.25856
32.47917 | 999.9972 | 5.770007 | 96.26203
32.4875 | 999.9966 | 5.770219 | 96.26557
32.49584 | 999.9969 | 5.770432 | 96.26912
32.50416 | 999.9972 | 5.770645 | 96.27268
32.5125 | 999.998 | 5.770859 | 96.27625
32.52083 | 999.9981 | 5.771062 | 96.27964
32.52917 | 999.9975 | 5.771265 | 96.28302
32.5375 | 999.9969 | 5.771467 | 96.28639
32.54584 | 999.9968 | 5.771664 | 96.28968
32.55416 | 999.9972 | 5.771856 | 96.29288
32.5625 | 999.9972 | 5.77204 | 96.29595
32.57084 | 999.9962 | 5.77222 | 96.29895
32.57916 | 999.9957 | 5.772396 | 96.30189
32.5875 | 999.9957 | 5.772572 | 96.30483
32.59583 | 999.9965 | 5.77275 | 96.3078
32.60417 | 999.9965 | 5.77293 | 96.3108
32.6125 | 999.9965 | 5.773114 | 96.31387
32.62084 | 999.9972 | 5.773305 | 96.31706
32.62916 | 999.9969 | 5.773493 | 96.32019
32.6375 | 999.9976 | 5.773678 | 96.32328
32.64583 | 999.9984 | 5.773861 | 96.32633
32.65417 | 999.9984 | 5.774043 | 96.32937
32.6625 | 999.9994 | 5.774222 | 96.33235
32.67084 | 999.9991 | 5.774403 | 96.33537
32.67916 | 999.9988 | 5.774586 | 96.33843
32.6875 | 999.9986 | 5.774765 | 96.34141
32.69584 | 999.9972 | 5.774941 | 96.34435
32.70416 | 999.9972 | 5.775117 | 96.34729
32.7125 | 999.9965 | 5.77529 | 96.35017
32.72083 | 999.9959 | 5.775463 | 96.35306
32.72917 | 999.9956 | 5.775636 | 96.35594
32.7375 | 999.9953 | 5.77581 | 96.35885
32.74584 | 999.9946 | 5.77598 | 96.36168
32.75416 | 999.9947 | 5.776152 | 96.36455
32.7625 | 999.9949 | 5.776329 | 96.36751
32.77083 | 999.9947 | 5.776505 | 96.37044
32.77917 | 999.9931 | 5.776676 | 96.37329
32.7875 | 999.9938 | 5.776848 | 96.37616
32.79584 | 999.9931 | 5.777026 | 96.37913
32.80416 | 999.9934 | 5.777201 | 96.38205
32.8125 | 999.9932 | 5.77738 | 96.38504
32.82084 | 999.9939 | 5.777566 | 96.38814
32.82916 | 999.9946 | 5.777756 | 96.39131
32.8375 | 999.9958 | 5.777942 | 96.39442
32.84583 | 999.9969 | 5.778125 | 96.39747
32.85417 | 999.9968 | 5.778297 | 96.40034
32.8625 | 999.9976 | 5.77847 | 96.40322
32.87084 | 999.9972 | 5.778645 | 96.40614
32.87916 | 999.9975 | 5.778816 | 96.409
32.8875 | 999.9969 | 5.778988 | 96.41187
32.89583 | 999.9961 | 5.779156 | 96.41467
32.90417 | 999.9975 | 5.77933 | 96.41757
32.9125 | 999.997 | 5.779503 | 96.42046
32.92084 | 999.9962 | 5.779678 | 96.42338
32.92916 | 999.9968 | 5.779852 | 96.42628
32.9375 | 999.9965 | 5.780019 | 96.42907
32.94584 | 999.9962 | 5.780182 | 96.43179
32.95416 | 999.9976 | 5.78034 | 96.43442
32.9625 | 999.9981 | 5.780498 | 96.43706
32.97083 | 999.9984 | 5.780652 | 96.43963
32.97917 | 999.9985 | 5.780803 | 96.44215
32.9875 | 999.9988 | 5.780943 | 96.44448
32.99584 | 999.9994 | 5.781092 | 96.44697
33.00416 | 999.9993 | 5.781242 | 96.44947
33.0125 | 999.9991 | 5.781389 | 96.45192
33.02083 | 999.9992 | 5.781534 | 96.45434
33.02917 | 999.9995 | 5.781678 | 96.45674
33.0375 | 1000 | 5.781826 | 96.45921
33.04584 | 999.9999 | 5.781976 | 96.46172
33.05416 | 1000 | 5.782125 | 96.4642
33.0625 | 1000.001 | 5.782272 | 96.46665
33.07084 | 1000.001 | 5.782418 | 96.46909
33.07916 | 1000.001 | 5.782563 | 96.47151
33.0875 | 1000.001 | 5.782712 | 96.47399
33.09583 | 999.9997 | 5.782859 | 96.47645
33.10417 | 999.9999 | 5.782998 | 96.47877
33.1125 | 1000 | 5.78314 | 96.48113
33.12084 | 999.9999 | 5.78328 | 96.48347
33.12916 | 999.9997 | 5.783422 | 96.48584
33.1375 | 1000 | 5.78356 | 96.48814
33.14583 | 999.9991 | 5.783694 | 96.49038
33.15417 | 999.9982 | 5.78383 | 96.49265
33.1625 | 999.9984 | 5.783964 | 96.49488
33.17084 | 999.9962 | 5.784096 | 96.49708
33.17916 | 999.9968 | 5.784229 | 96.4993
33.1875 | 999.9957 | 5.784366 | 96.50159
33.19584 | 999.996 | 5.784498 | 96.50379
33.20416 | 999.9956 | 5.784626 | 96.50593
33.2125 | 999.995 | 5.784752 | 96.50803
33.22083 | 999.9954 | 5.78487 | 96.51
33.22917 | 999.9952 | 5.784988 | 96.51197
33.2375 | 999.995 | 5.785105 | 96.51392
33.24584 | 999.9952 | 5.785229 | 96.51599
33.25416 | 999.9969 | 5.785356 | 96.5181
33.2625 | 999.9976 | 5.785484 | 96.52024
33.27083 | 999.9985 | 5.785616 | 96.52244
33.27917 | 999.9986 | 5.78575 | 96.52468
33.2875 | 999.9986 | 5.78588 | 96.52685
33.29584 | 999.9989 | 5.786004 | 96.52892
33.30416 | 1000 | 5.786126 | 96.53095
33.3125 | 1000 | 5.78624 | 96.53285
33.32084 | 1000.002 | 5.786352 | 96.53472
33.32916 | 1000.002 | 5.786464 | 96.53659
33.3375 | 1000.003 | 5.786578 | 96.53849
33.34583 | 1000.003 | 5.786693 | 96.54041
33.35417 | 1000.004 | 5.786805 | 96.54228
33.3625 | 1000.006 | 5.786914 | 96.5441
33.37084 | 1000.006 | 5.787026 | 96.54597
33.37916 | 1000.007 | 5.787137 | 96.54782
33.3875 | 1000.007 | 5.787249 | 96.54969
33.39583 | 1000.007 | 5.787355 | 96.55145
33.40417 | 1000.008 | 5.787461 | 96.55322
33.4125 | 1000.008 | 5.787569 | 96.55502
33.42084 | 1000.009 | 5.78768 | 96.55688
33.42916 | 1000.008 | 5.787802 | 96.55891
33.4375 | 1000.008 | 5.787926 | 96.56098
33.44584 | 1000.007 | 5.78805 | 96.56305
33.45416 | 1000.006 | 5.788166 | 96.56498
33.4625 | 1000.005 | 5.788287 | 96.567
33.47083 | 1000.004 | 5.788406 | 96.56899
33.47917 | 1000.002 | 5.788518 | 96.57086
33.4875 | 1000.002 | 5.788628 | 96.57269
33.49584 | 1000.002 | 5.788735 | 96.57448
33.50416 | 1000.003 | 5.788845 | 96.57631
33.5125 | 1000.002 | 5.78896 | 96.57823
33.52083 | 1000.003 | 5.78907 | 96.58007
33.52917 | 1000.003 | 5.789174 | 96.5818
33.5375 | 1000.003 | 5.789278 | 96.58354
33.54584 | 1000.003 | 5.78938 | 96.58524
33.55416 | 1000.003 | 5.78948 | 96.58691
33.5625 | 1000.004 | 5.789586 | 96.58867
33.57084 | 1000.003 | 5.789682 | 96.59028
33.57916 | 1000.003 | 5.789776 | 96.59184
33.5875 | 1000.003 | 5.789872 | 96.59345
33.59583 | 1000.003 | 5.789974 | 96.59515
33.60417 | 1000.001 | 5.790079 | 96.5969
33.6125 | 1000.002 | 5.790188 | 96.59872
33.62084 | 1000.002 | 5.790301 | 96.6006
33.62916 | 1000.002 | 5.79041 | 96.60242
33.6375 | 1000.002 | 5.79052 | 96.60426
33.64583 | 1000.001 | 5.79063 | 96.60609
33.65417 | 1000.001 | 5.790734 | 96.60783
33.6625 | 1000.001 | 5.79084 | 96.6096
33.67084 | 1000 | 5.790945 | 96.61135
33.67916 | 1000 | 5.791054 | 96.61317
33.6875 | 999.9997 | 5.791162 | 96.61497
33.69584 | 999.9999 | 5.791274 | 96.61684
33.70416 | 999.9988 | 5.791389 | 96.61875
33.7125 | 999.9993 | 5.791511 | 96.62079
33.72083 | 999.9991 | 5.791637 | 96.62289
33.72917 | 999.9989 | 5.791762 | 96.62498
33.7375 | 999.9988 | 5.791882 | 96.62698
33.74584 | 999.9978 | 5.791998 | 96.62891
33.75416 | 999.998 | 5.79211 | 96.63078
33.7625 | 999.998 | 5.792215 | 96.63253
33.77083 | 999.9976 | 5.792317 | 96.63424
33.77917 | 999.9978 | 5.792416 | 96.63589
33.7875 | 999.9974 | 5.792522 | 96.63766
33.79584 | 999.9978 | 5.792634 | 96.63952
33.80416 | 999.9984 | 5.79275 | 96.64146
33.8125 | 999.998 | 5.792864 | 96.64336
33.82084 | 999.9976 | 5.79298 | 96.6453
33.82916 | 999.9975 | 5.793098 | 96.64727
33.8375 | 999.9968 | 5.793212 | 96.64917
33.84583 | 999.9949 | 5.793322 | 96.651
33.85417 | 999.9922 | 5.793428 | 96.65277
33.8625 | 999.9906 | 5.79353 | 96.65447
33.87084 | 999.9874 | 5.793634 | 96.65621
33.87916 | 999.9847 | 5.793738 | 96.65794
33.8875 | 999.9804 | 5.793842 | 96.65968
33.89583 | 999.9768 | 5.793956 | 96.66158
33.90417 | 999.975 | 5.794074 | 96.66355
33.9125 | 999.9734 | 5.794182 | 96.66535
33.92084 | 999.9722 | 5.794285 | 96.66707
33.92916 | 999.9735 | 5.794388 | 96.66879
33.9375 | 999.9732 | 5.79449 | 96.67049
33.94584 | 999.9735 | 5.794594 | 96.67222
33.95416 | 999.9744 | 5.794699 | 96.67398
33.9625 | 999.9743 | 5.794795 | 96.67558
33.97083 | 999.9762 | 5.79489 | 96.67716
33.97917 | 999.9762 | 5.794994 | 96.6789
33.9875 | 999.9769 | 5.795098 | 96.68063
33.99584 | 999.9757 | 5.795206 | 96.68243
34.00416 | 999.9759 | 5.79532 | 96.68434
34.0125 | 999.9764 | 5.795441 | 96.68635
34.02083 | 999.9769 | 5.795557 | 96.68829
34.02917 | 999.9778 | 5.795675 | 96.69026
34.0375 | 999.9776 | 5.795791 | 96.69219
34.04584 | 999.9772 | 5.795901 | 96.69403
34.05416 | 999.9768 | 5.796006 | 96.69578
34.0625 | 999.9761 | 5.796101 | 96.69737
34.07084 | 999.9754 | 5.796197 | 96.69897
34.07916 | 999.9755 | 5.796296 | 96.70062
34.0875 | 999.975 | 5.796391 | 96.7022
34.09583 | 999.9747 | 5.796484 | 96.70376
34.10417 | 999.9735 | 5.796578 | 96.70532
34.1125 | 999.9741 | 5.796676 | 96.70696
34.12084 | 999.9751 | 5.796772 | 96.70856
34.12916 | 999.9744 | 5.796871 | 96.71021
34.1375 | 999.9753 | 5.796974 | 96.71193
34.14583 | 999.9758 | 5.797072 | 96.71356
34.15417 | 999.9764 | 5.797174 | 96.71527
34.1625 | 999.9762 | 5.797276 | 96.71697
34.17084 | 999.9766 | 5.797376 | 96.71864
34.17916 | 999.9772 | 5.797476 | 96.7203
34.1875 | 999.9776 | 5.797582 | 96.72207
34.19584 | 999.9789 | 5.797691 | 96.72389
34.20416 | 999.9796 | 5.797799 | 96.72569
34.2125 | 999.9803 | 5.797907 | 96.7275
34.22083 | 999.9796 | 5.798012 | 96.72925
34.22917 | 999.9801 | 5.798115 | 96.73097
34.2375 | 999.9806 | 5.798218 | 96.73268
34.24584 | 999.9809 | 5.798313 | 96.73427
34.25416 | 999.9813 | 5.798406 | 96.73582
34.2625 | 999.9814 | 5.798507 | 96.73751
34.27083 | 999.9818 | 5.7986 | 96.73906
34.27917 | 999.98 | 5.798689 | 96.74054
34.2875 | 999.9786 | 5.798785 | 96.74214
34.29584 | 999.9766 | 5.798882 | 96.74376
34.30416 | 999.9742 | 5.798981 | 96.74541
34.3125 | 999.9722 | 5.799085 | 96.74715
34.32084 | 999.971 | 5.799189 | 96.74888
34.32916 | 999.9684 | 5.799287 | 96.75052
34.3375 | 999.9676 | 5.799376 | 96.752
34.34583 | 999.9675 | 5.799462 | 96.75344
34.35417 | 999.9659 | 5.799545 | 96.75482
34.3625 | 999.9662 | 5.799636 | 96.75634
34.37084 | 999.9657 | 5.799732 | 96.75794
34.37916 | 999.9672 | 5.799824 | 96.75948
34.3875 | 999.9664 | 5.79991 | 96.76091
34.39583 | 999.9671 | 5.799994 | 96.76231
34.40417 | 999.9668 | 5.800086 | 96.76385
34.4125 | 999.967 | 5.800182 | 96.76545
34.42084 | 999.967 | 5.800281 | 96.7671
34.42916 | 999.9681 | 5.800379 | 96.76874
34.4375 | 999.9688 | 5.80048 | 96.77042
34.44584 | 999.9705 | 5.800578 | 96.77206
34.45416 | 999.9709 | 5.800676 | 96.77369
34.4625 | 999.9753 | 5.80078 | 96.77543
34.47083 | 999.9774 | 5.800889 | 96.77724
34.47917 | 999.9806 | 5.800997 | 96.77905
34.4875 | 999.9824 | 5.801102 | 96.7808
34.49584 | 999.985 | 5.801204 | 96.7825
34.50416 | 999.9876 | 5.801316 | 96.78437
34.5125 | 999.9897 | 5.80143 | 96.78627
34.52083 | 999.9913 | 5.801545 | 96.78819
34.52917 | 999.9931 | 5.80166 | 96.79011
34.5375 | 999.9932 | 5.801778 | 96.79208
34.54584 | 999.9949 | 5.801899 | 96.79409
34.55416 | 999.9959 | 5.80201 | 96.79595
34.5625 | 999.9968 | 5.802114 | 96.79768
34.57084 | 999.9978 | 5.802216 | 96.79938
34.57916 | 999.998 | 5.802313 | 96.801
34.5875 | 999.9986 | 5.802414 | 96.80269
34.59583 | 999.9994 | 5.802518 | 96.80442
34.60417 | 999.9988 | 5.802622 | 96.80616
34.6125 | 999.9991 | 5.802722 | 96.80782
34.62084 | 999.9991 | 5.802825 | 96.80954
34.62916 | 1000 | 5.802921 | 96.81114
34.6375 | 1000.001 | 5.803018 | 96.81276
34.64583 | 1000.002 | 5.803109 | 96.81428
34.65417 | 1000.002 | 5.803193 | 96.81568
34.6625 | 1000.003 | 5.803274 | 96.81703
34.67084 | 1000.003 | 5.803351 | 96.81832
34.67916 | 1000.002 | 5.803428 | 96.8196
34.6875 | 1000.002 | 5.80351 | 96.82097
34.69584 | 1000.002 | 5.803597 | 96.82242
34.70416 | 1000.001 | 5.803689 | 96.82396
34.7125 | 999.9999 | 5.80378 | 96.82548
34.72083 | 1000.001 | 5.803865 | 96.82689
34.72917 | 1000 | 5.80395 | 96.82831
34.7375 | 999.9999 | 5.80404 | 96.82981
34.74584 | 1000 | 5.804131 | 96.83133
34.75416 | 1000.001 | 5.804223 | 96.83287
34.7625 | 1000.001 | 5.804316 | 96.83442
34.77083 | 1000.001 | 5.80441 | 96.83599
34.77917 | 1000 | 5.804504 | 96.83755
34.7875 | 1000 | 5.804597 | 96.83911
34.79584 | 999.9999 | 5.804688 | 96.84062
34.80416 | 999.9989 | 5.804795 | 96.84241
34.8125 | 999.9982 | 5.804905 | 96.84424
34.82084 | 999.9984 | 5.805006 | 96.84593
34.82916 | 999.9988 | 5.805103 | 96.84755
34.8375 | 999.9981 | 5.805198 | 96.84913
34.84583 | 999.9976 | 5.805293 | 96.85072
34.85417 | 999.9984 | 5.805394 | 96.8524
34.8625 | 999.9991 | 5.805494 | 96.85407
34.87084 | 999.9997 | 5.805582 | 96.85554
34.87916 | 999.9994 | 5.805666 | 96.85694
34.8875 | 999.9982 | 5.805748 | 96.85831
34.89583 | 999.9992 | 5.805828 | 96.85964
34.90417 | 999.9986 | 5.805908 | 96.86098
34.9125 | 999.9984 | 5.805988 | 96.86231
34.92084 | 999.9976 | 5.806065 | 96.8636
34.92916 | 999.9972 | 5.806135 | 96.86476
34.9375 | 999.9981 | 5.80621 | 96.86602
34.94584 | 999.9988 | 5.806278 | 96.86715
34.95416 | 999.9986 | 5.806352 | 96.86838
34.9625 | 999.9981 | 5.806424 | 96.86959
34.97083 | 999.9982 | 5.806493 | 96.87074
34.97917 | 999.998 | 5.806562 | 96.87189
34.9875 | 999.9981 | 5.806633 | 96.87307
34.99584 | 999.9974 | 5.806705 | 96.87427
35.00416 | 999.9981 | 5.806776 | 96.87546
35.0125 | 999.9985 | 5.806846 | 96.87663
35.02083 | 999.9981 | 5.806921 | 96.87788
35.02917 | 999.9994 | 5.807 | 96.8792
35.0375 | 999.9994 | 5.80707 | 96.88036
35.04584 | 1000.001 | 5.807144 | 96.8816
35.05416 | 1000.002 | 5.807234 | 96.8831
35.0625 | 1000.003 | 5.807324 | 96.8846
35.07084 | 1000.004 | 5.807412 | 96.88607
35.07916 | 1000.004 | 5.8075 | 96.88754
35.0875 | 1000.005 | 5.80759 | 96.88904
35.09583 | 1000.005 | 5.807681 | 96.89056
35.10417 | 1000.006 | 5.807776 | 96.89214
35.1125 | 1000.006 | 5.807876 | 96.89381
35.12084 | 1000.006 | 5.807974 | 96.89544
35.12916 | 1000.007 | 5.80807 | 96.89705
35.1375 | 1000.008 | 5.808174 | 96.89878
35.14583 | 1000.008 | 5.808278 | 96.90052
35.15417 | 1000.009 | 5.80838 | 96.90222
35.1625 | 1000.01 | 5.80848 | 96.90389
35.17084 | 1000.011 | 5.808576 | 96.90549
35.17916 | 1000.011 | 5.80866 | 96.90689
35.1875 | 1000.012 | 5.808741 | 96.90824
35.19584 | 1000.011 | 5.808812 | 96.90943
35.20416 | 1000.012 | 5.80888 | 96.91056
35.2125 | 1000.012 | 5.80894 | 96.91156
35.22083 | 1000.013 | 5.809002 | 96.9126
35.22917 | 1000.013 | 5.809071 | 96.91375
35.2375 | 1000.014 | 5.809149 | 96.91505
35.24584 | 1000.014 | 5.809234 | 96.91647
35.25416 | 1000.016 | 5.80932 | 96.9179
35.2625 | 1000.015 | 5.809402 | 96.91927
35.27083 | 1000.016 | 5.809484 | 96.92064
35.27917 | 1000.014 | 5.80957 | 96.92207
35.2875 | 1000.014 | 5.809652 | 96.92344
35.29584 | 1000.013 | 5.809736 | 96.92484
35.30416 | 1000.013 | 5.809826 | 96.92634
35.3125 | 1000.012 | 5.809916 | 96.92784
35.32084 | 1000.012 | 5.81 | 96.92924
-4 | 0 | 0 | 0
35.32916 | 1000.012 | 5.810084 | 96.93065
35.3375 | 1000.012 | 5.810176 | 96.93218
35.34583 | 1000.011 | 5.810272 | 96.93378
35.35417 | 1000.011 | 5.810362 | 96.93528
35.3625 | 1000.012 | 5.810451 | 96.93677
35.37084 | 1000.012 | 5.810546 | 96.93835
35.37916 | 1000.011 | 5.810638 | 96.93989
35.3875 | 1000.011 | 5.810727 | 96.94137
35.39583 | 1000.011 | 5.810818 | 96.94289
35.40417 | 1000.01 | 5.810906 | 96.94436
35.4125 | 1000.01 | 5.810996 | 96.94586
35.42084 | 1000.01 | 5.811081 | 96.94728
35.42916 | 1000.01 | 5.811166 | 96.9487
35.4375 | 1000.01 | 5.811301 | 96.95095
35.44584 | 1000.009 | 5.811445 | 96.95335
35.45416 | 1000.007 | 5.811543 | 96.95499
35.4625 | 1000.002 | 5.81161 | 96.9561
35.47083 | 999.9946 | 5.81167 | 96.95711
35.47917 | 999.985 | 5.811729 | 96.95809
35.4875 | 999.9769 | 5.811781 | 96.95896
35.49584 | 999.9712 | 5.811836 | 96.95988
35.50416 | 999.968 | 5.811902 | 96.96098
35.5125 | 999.9681 | 5.811972 | 96.96214
35.52083 | 999.9712 | 5.812041 | 96.9633
35.52917 | 999.9741 | 5.812107 | 96.9644
35.5375 | 999.979 | 5.812171 | 96.96546
35.54584 | 999.9822 | 5.812232 | 96.96648
35.55416 | 999.9872 | 5.812298 | 96.96758
35.5625 | 999.9914 | 5.812365 | 96.9687
35.57084 | 999.9939 | 5.812432 | 96.96982
35.57916 | 999.9969 | 5.812492 | 96.97082
35.5875 | 999.9994 | 5.81255 | 96.97179
35.59583 | 1000.002 | 5.812605 | 96.9727
35.60417 | 1000.003 | 5.812657 | 96.97357
35.6125 | 1000.004 | 5.812702 | 96.97432
35.62084 | 1000.006 | 5.812741 | 96.97497
35.62916 | 1000.006 | 5.812776 | 96.97556
35.6375 | 1000.006 | 5.812807 | 96.97607
35.64583 | 1000.008 | 5.812832 | 96.97649
35.65417 | 1000.009 | 5.812855 | 96.97688
35.6625 | 1000.01 | 5.812871 | 96.97714
35.67084 | 1000.012 | 5.81289 | 96.97746
35.67916 | 1000.013 | 5.812903 | 96.97768
35.6875 | 1000.015 | 5.812921 | 96.97798
35.69584 | 1000.016 | 5.812944 | 96.97836
35.70416 | 1000.017 | 5.812972 | 96.97883
35.7125 | 1000.017 | 5.813 | 96.97929
35.72083 | 1000.019 | 5.81303 | 96.97979
35.72917 | 1000.019 | 5.813054 | 96.9802
35.7375 | 1000.02 | 5.813076 | 96.98056
35.74584 | 1000.02 | 5.813099 | 96.98095
35.75416 | 1000.021 | 5.81312 | 96.9813
35.7625 | 1000.021 | 5.813137 | 96.98158
35.77083 | 1000.022 | 5.81315 | 96.9818
35.77917 | 1000.022 | 5.813169 | 96.98211
35.7875 | 1000.022 | 5.813195 | 96.98255
35.79584 | 1000.022 | 5.81322 | 96.98296
35.80416 | 1000.024 | 5.81325 | 96.98347
35.8125 | 1000.024 | 5.813284 | 96.98403
35.82084 | 1000.025 | 5.813315 | 96.98455
35.82916 | 1000.025 | 5.813345 | 96.98505
35.8375 | 1000.025 | 5.813379 | 96.98562
35.84583 | 1000.025 | 5.81341 | 96.98613
35.85417 | 1000.026 | 5.813442 | 96.98667
35.8625 | 1000.025 | 5.813479 | 96.98729
35.87084 | 1000.026 | 5.81352 | 96.98797
35.87916 | 1000.027 | 5.813559 | 96.98862
35.8875 | 1000.026 | 5.813592 | 96.98917
35.89583 | 1000.025 | 5.813623 | 96.98969
35.90417 | 1000.026 | 5.813658 | 96.99027
35.9125 | 1000.026 | 5.813696 | 96.99091
35.92084 | 1000.027 | 5.813738 | 96.99161
35.92916 | 1000.028 | 5.813774 | 96.99221
35.9375 | 1000.029 | 5.813802 | 96.99267
35.94584 | 1000.03 | 5.813831 | 96.99316
35.95416 | 1000.031 | 5.813856 | 96.99358
35.9625 | 1000.031 | 5.813876 | 96.99391
35.97083 | 1000.032 | 5.813902 | 96.99434
35.97917 | 1000.032 | 5.813929 | 96.99479
35.9875 | 1000.032 | 5.813954 | 96.99521
35.99584 | 1000.033 | 5.813984 | 96.99571
36.00416 | 1000.034 | 5.814015 | 96.99623
36.0125 | 1000.035 | 5.814042 | 96.99668
36.02083 | 1000.035 | 5.814065 | 96.99706
36.02917 | 1000.035 | 5.814094 | 96.99755
36.0375 | 1000.035 | 5.814136 | 96.99825
36.04584 | 1000.037 | 5.814176 | 96.99891
36.05416 | 1000.037 | 5.814212 | 96.99951
36.0625 | 1000.036 | 5.81425 | 97.00015
36.07084 | 1000.036 | 5.814291 | 97.00083
36.07916 | 1000.037 | 5.814329 | 97.00147
36.0875 | 1000.037 | 5.814363 | 97.00203
36.09583 | 1000.037 | 5.814391 | 97.0025
36.10417 | 1000.037 | 5.814424 | 97.00305
36.1125 | 1000.037 | 5.814452 | 97.00352
36.12084 | 1000.037 | 5.81448 | 97.00399
36.12916 | 1000.036 | 5.814506 | 97.00442
36.1375 | 1000.036 | 5.81453 | 97.00482
36.14583 | 1000.033 | 5.81455 | 97.00515
36.15417 | 1000.031 | 5.814578 | 97.00562
36.1625 | 1000.029 | 5.814604 | 97.00605
36.17084 | 1000.027 | 5.814636 | 97.00659
36.17916 | 1000.026 | 5.814672 | 97.00719
36.1875 | 1000.025 | 5.814704 | 97.00772
36.19584 | 1000.023 | 5.814734 | 97.00822
36.20416 | 1000.021 | 5.814762 | 97.00869
36.2125 | 1000.02 | 5.814792 | 97.00919
36.22083 | 1000.018 | 5.81482 | 97.00966
36.22917 | 1000.017 | 5.814842 | 97.01002
36.2375 | 1000.016 | 5.814865 | 97.01041
36.24584 | 1000.016 | 5.814888 | 97.01079
36.25416 | 1000.014 | 5.814914 | 97.01123
36.2625 | 1000.014 | 5.814934 | 97.01156
36.27083 | 1000.013 | 5.814959 | 97.01198
36.27917 | 1000.011 | 5.81498 | 97.01233
36.2875 | 1000.01 | 5.815 | 97.01266
36.29584 | 1000.01 | 5.815018 | 97.01296
36.30416 | 1000.011 | 5.815038 | 97.01329
36.3125 | 1000.012 | 5.815064 | 97.01373
36.32084 | 1000.013 | 5.815089 | 97.01415
36.32916 | 1000.014 | 5.815115 | 97.01458
36.3375 | 1000.014 | 5.815141 | 97.01501
36.34583 | 1000.013 | 5.815168 | 97.01546
36.35417 | 1000.014 | 5.815196 | 97.01593
36.3625 | 1000.014 | 5.81522 | 97.01633
36.37084 | 1000.014 | 5.815239 | 97.01665
36.37916 | 1000.014 | 5.815254 | 97.0169
36.3875 | 1000.016 | 5.815262 | 97.01703
36.39583 | 1000.016 | 5.815279 | 97.01732
36.40417 | 1000.016 | 5.8153 | 97.01767
36.4125 | 1000.017 | 5.815328 | 97.01813
36.42084 | 1000.015 | 5.815357 | 97.01862
-4 | 1 | 0 | 0
36.42916 | 1000.015 | 5.81538 | 97.019
36.4375 | 1000.014 | 5.815404 | 97.0194
36.44584 | 1000.013 | 5.81543 | 97.01983
36.45416 | 1000.011 | 5.815455 | 97.02025
36.4625 | 1000.011 | 5.81548 | 97.02067
36.47083 | 1000.01 | 5.815512 | 97.0212
36.47917 | 1000.009 | 5.81555 | 97.02184
36.4875 | 1000.007 | 5.815585 | 97.02242
36.49584 | 1000.007 | 5.81561 | 97.02284
36.50416 | 1000.006 | 5.815628 | 97.02314
36.5125 | 1000.004 | 5.81564 | 97.02334
36.52083 | 1000.004 | 5.815654 | 97.02357
36.52917 | 1000.004 | 5.815668 | 97.02381
36.5375 | 1000.002 | 5.815705 | 97.02442
36.54584 | 1000.003 | 5.815719 | 97.02466
36.55416 | 1000.004 | 5.815712 | 97.02454
36.5625 | 1000.015 | 5.815729 | 97.02482
36.57084 | 1000.04 | 5.815857 | 97.02696
36.57916 | 1000.068 | 5.816248 | 97.03348
36.5875 | 1000.098 | 5.816766 | 97.04212
36.59583 | 1000.145 | 5.817047 | 97.04681
36.60417 | 1000.188 | 5.817217 | 97.04965
36.6125 | 1000.21 | 5.81732 | 97.05137
36.62084 | 1000.214 | 5.817363 | 97.05208
36.62916 | 1000.207 | 5.817354 | 97.05193
36.6375 | 1000.193 | 5.817292 | 97.0509
36.64583 | 1000.173 | 5.817185 | 97.04911
36.65417 | 1000.147 | 5.817044 | 97.04676
36.6625 | 1000.113 | 5.81686 | 97.04369
36.67084 | 1000.074 | 5.816638 | 97.03999
36.67916 | 1000.032 | 5.816395 | 97.03593
36.6875 | 999.9908 | 5.816137 | 97.03163
36.69584 | 999.9512 | 5.815851 | 97.02686
36.70416 | 999.9149 | 5.815531 | 97.02152
36.7125 | 999.8832 | 5.815162 | 97.01536
36.72083 | 999.8551 | 5.814773 | 97.00887
36.72917 | 999.8306 | 5.814356 | 97.00192
36.7375 | 999.8088 | 5.813918 | 96.99461
36.74584 | 999.7924 | 5.813472 | 96.98717
36.75416 | 999.778 | 5.812994 | 96.97919
36.7625 | 999.7672 | 5.812464 | 96.97035
36.77083 | 999.7584 | 5.811914 | 96.96118
36.77917 | 999.7528 | 5.811344 | 96.95167
36.7875 | 999.7488 | 5.81075 | 96.94176
36.79584 | 999.7476 | 5.810152 | 96.93178
36.80416 | 999.7469 | 5.80956 | 96.9219
36.8125 | 999.7462 | 5.80896 | 96.91189
36.82084 | 999.7472 | 5.808365 | 96.90197
36.82916 | 999.7494 | 5.807761 | 96.89189
36.8375 | 999.7524 | 5.80715 | 96.8817
36.84583 | 999.7548 | 5.806534 | 96.87142
36.85417 | 999.7584 | 5.80591 | 96.86101
36.8625 | 999.763 | 5.805261 | 96.85018
36.87084 | 999.7672 | 5.80462 | 96.83949
36.87916 | 999.7709 | 5.80397 | 96.82865
36.8875 | 999.7746 | 5.80332 | 96.8178
36.89583 | 999.7781 | 5.802668 | 96.80692
36.90417 | 999.7824 | 5.802014 | 96.79601
36.9125 | 999.7856 | 5.801354 | 96.785
36.92084 | 999.7892 | 5.80069 | 96.77392
36.92916 | 999.7932 | 5.800025 | 96.76283
36.9375 | 999.7972 | 5.799351 | 96.75159
36.94584 | 999.8004 | 5.798675 | 96.74031
36.95416 | 999.8045 | 5.798003 | 96.7291
36.9625 | 999.8085 | 5.797339 | 96.71802
36.97083 | 999.8128 | 5.796682 | 96.70706
36.97917 | 999.8163 | 5.796033 | 96.69623
36.9875 | 999.8211 | 5.795374 | 96.68524
36.99584 | 999.8251 | 5.794713 | 96.67421
37.00416 | 999.829 | 5.794051 | 96.66316
37.0125 | 999.8335 | 5.793389 | 96.65212
37.02083 | 999.837 | 5.792732 | 96.64116
37.02917 | 999.8413 | 5.792072 | 96.63015
37.0375 | 999.8444 | 5.791411 | 96.61912
37.04584 | 999.8478 | 5.790752 | 96.60813
37.05416 | 999.8509 | 5.7901 | 96.59725
37.0625 | 999.8541 | 5.78945 | 96.58641
37.07084 | 999.8566 | 5.788804 | 96.57563
37.07916 | 999.8597 | 5.788154 | 96.56478
37.0875 | 999.8626 | 5.78751 | 96.55404
37.09583 | 999.8661 | 5.786865 | 96.54328
37.10417 | 999.8681 | 5.78622 | 96.53252
37.1125 | 999.8708 | 5.78558 | 96.52184
37.12084 | 999.8725 | 5.784944 | 96.51123
37.12916 | 999.8745 | 5.784316 | 96.50075
37.1375 | 999.8775 | 5.783687 | 96.49026
37.14583 | 999.8801 | 5.78305 | 96.47963
37.15417 | 999.8819 | 5.782408 | 96.46892
37.1625 | 999.8842 | 5.781766 | 96.45821
37.17084 | 999.8871 | 5.781128 | 96.44757
37.17916 | 999.8906 | 5.780486 | 96.43686
37.1875 | 999.8938 | 5.779846 | 96.42618
37.19584 | 999.8962 | 5.779206 | 96.4155
37.20416 | 999.8988 | 5.77857 | 96.40489
37.2125 | 999.9009 | 5.777935 | 96.3943
37.22083 | 999.9028 | 5.777302 | 96.38374
37.22917 | 999.9038 | 5.776669 | 96.37318
37.2375 | 999.9061 | 5.776035 | 96.3626
37.24584 | 999.908 | 5.775408 | 96.35214
37.25416 | 999.9102 | 5.774774 | 96.34156
37.2625 | 999.9134 | 5.77413 | 96.33082
37.27083 | 999.9157 | 5.773485 | 96.32006
37.27917 | 999.9192 | 5.772842 | 96.30933
37.2875 | 999.9208 | 5.772194 | 96.29852
37.29584 | 999.9242 | 5.771549 | 96.28776
37.30416 | 999.9266 | 5.7709 | 96.27693
37.3125 | 999.9282 | 5.770251 | 96.26611
37.32084 | 999.9316 | 5.769601 | 96.25526
37.32916 | 999.9335 | 5.768956 | 96.2445
37.3375 | 999.9355 | 5.768318 | 96.23386
37.34583 | 999.9366 | 5.767686 | 96.22331
37.35417 | 999.9387 | 5.76706 | 96.21287
37.3625 | 999.9401 | 5.766426 | 96.20229
37.37084 | 999.942 | 5.765783 | 96.19156
37.37916 | 999.9436 | 5.765136 | 96.18077
37.3875 | 999.9449 | 5.764484 | 96.16989
37.39583 | 999.9474 | 5.763828 | 96.15895
37.40417 | 999.9469 | 5.763171 | 96.14799
37.4125 | 999.9496 | 5.762518 | 96.13709
37.42084 | 999.9509 | 5.761871 | 96.1263
37.42916 | 999.9536 | 5.761224 | 96.11551
37.4375 | 999.9562 | 5.760566 | 96.10453
37.44584 | 999.9582 | 5.759907 | 96.09353
37.45416 | 999.9609 | 5.759248 | 96.08254
37.4625 | 999.9632 | 5.758586 | 96.0715
37.47083 | 999.9657 | 5.757922 | 96.06042
37.47917 | 999.9676 | 5.757251 | 96.04922
37.4875 | 999.9682 | 5.756578 | 96.038
37.49584 | 999.9699 | 5.7559 | 96.02669
37.50416 | 999.9715 | 5.755222 | 96.01537
37.5125 | 999.9728 | 5.754536 | 96.00393
37.52083 | 999.9734 | 5.753834 | 95.99222
37.52917 | 999.9756 | 5.753124 | 95.98037
37.5375 | 999.9774 | 5.752408 | 95.96843
37.54584 | 999.9788 | 5.751688 | 95.95642
37.55416 | 999.9799 | 5.750966 | 95.94437
37.5625 | 999.9816 | 5.750244 | 95.93233
37.57084 | 999.9819 | 5.749521 | 95.92026
37.57916 | 999.9824 | 5.748801 | 95.90825
37.5875 | 999.9832 | 5.748087 | 95.89634
37.59583 | 999.9836 | 5.747363 | 95.88426
37.60417 | 999.9839 | 5.746639 | 95.87218
37.6125 | 999.984 | 5.745916 | 95.86012
37.62084 | 999.9843 | 5.745181 | 95.84786
37.62916 | 999.9842 | 5.744441 | 95.83551
37.6375 | 999.9845 | 5.743706 | 95.82325
37.64583 | 999.9837 | 5.742974 | 95.81104
37.65417 | 999.9837 | 5.742241 | 95.79881
37.6625 | 999.9841 | 5.7415 | 95.78645
37.67084 | 999.9832 | 5.740768 | 95.77424
37.67916 | 999.9822 | 5.74003 | 95.76192
37.6875 | 999.9819 | 5.739281 | 95.74943
37.69584 | 999.9809 | 5.738526 | 95.73683
37.70416 | 999.9806 | 5.737774 | 95.72429
37.7125 | 999.9791 | 5.737016 | 95.71164
37.72083 | 999.9781 | 5.736254 | 95.69893
37.72917 | 999.9769 | 5.735488 | 95.68615
37.7375 | 999.9762 | 5.734718 | 95.6733
37.74584 | 999.9759 | 5.733949 | 95.66047
37.75416 | 999.9762 | 5.733178 | 95.64761
37.7625 | 999.9759 | 5.732406 | 95.63473
37.77083 | 999.9774 | 5.731634 | 95.62185
37.77917 | 999.9769 | 5.730859 | 95.60892
37.7875 | 999.9765 | 5.730082 | 95.59596
37.79584 | 999.9776 | 5.729307 | 95.58303
37.80416 | 999.9769 | 5.728528 | 95.57003
37.8125 | 999.978 | 5.727746 | 95.55699
37.82084 | 999.9786 | 5.726961 | 95.54389
37.82916 | 999.9792 | 5.726172 | 95.53073
37.8375 | 999.9793 | 5.72539 | 95.51768
37.84583 | 999.9791 | 5.724607 | 95.50462
37.85417 | 999.9804 | 5.723825 | 95.49157
37.8625 | 999.9814 | 5.723041 | 95.47849
37.87084 | 999.9819 | 5.722249 | 95.46528
37.87916 | 999.9826 | 5.721456 | 95.45205
37.8875 | 999.983 | 5.720668 | 95.4389
37.89583 | 999.9841 | 5.719877 | 95.42571
37.90417 | 999.9844 | 5.71908 | 95.41241
37.9125 | 999.984 | 5.718282 | 95.3991
37.92084 | 999.9856 | 5.71748 | 95.38572
37.92916 | 999.9869 | 5.716678 | 95.37234
37.9375 | 999.9874 | 5.715874 | 95.35892
37.94584 | 999.9879 | 5.715069 | 95.34549
37.95416 | 999.9874 | 5.71426 | 95.332
37.9625 | 999.9866 | 5.713451 | 95.3185
37.97083 | 999.9866 | 5.712637 | 95.30492
37.97917 | 999.9872 | 5.711817 | 95.29124
37.9875 | 999.9871 | 5.711004 | 95.27768
37.99584 | 999.9875 | 5.710188 | 95.26406
38.00416 | 999.9875 | 5.709366 | 95.25035
38.0125 | 999.9869 | 5.708542 | 95.2366
38.02083 | 999.9861 | 5.707715 | 95.22281
38.02917 | 999.986 | 5.706888 | 95.20901
38.0375 | 999.9842 | 5.706055 | 95.19511
38.04584 | 999.9832 | 5.705224 | 95.18125
38.05416 | 999.9821 | 5.704395 | 95.16742
38.0625 | 999.9825 | 5.703574 | 95.15372
38.07084 | 999.9816 | 5.702745 | 95.13989
38.07916 | 999.9812 | 5.701912 | 95.12599
38.0875 | 999.9813 | 5.701078 | 95.11208
38.09583 | 999.9816 | 5.700239 | 95.09808
38.10417 | 999.9812 | 5.6994 | 95.08409
38.1125 | 999.9796 | 5.698555 | 95.06999
38.12084 | 999.9804 | 5.697709 | 95.05587
38.12916 | 999.9799 | 5.696858 | 95.04168
38.1375 | 999.9804 | 5.695991 | 95.02721
38.14583 | 999.9805 | 5.695118 | 95.01265
38.15417 | 999.9801 | 5.694249 | 94.99815
38.1625 | 999.9786 | 5.693376 | 94.98359
38.17084 | 999.9769 | 5.692504 | 94.96904
38.17916 | 999.9769 | 5.691645 | 94.95471
38.1875 | 999.9765 | 5.690795 | 94.94053
38.19584 | 999.9765 | 5.689936 | 94.9262
38.20416 | 999.9765 | 5.689071 | 94.91177
38.2125 | 999.9766 | 5.688184 | 94.89697
38.22083 | 999.9768 | 5.687307 | 94.88234
38.22917 | 999.9772 | 5.686436 | 94.86781
38.2375 | 999.9778 | 5.685545 | 94.85294
38.24584 | 999.9766 | 5.684646 | 94.83794
38.25416 | 999.9768 | 5.683754 | 94.82306
38.2625 | 999.9758 | 5.682879 | 94.80846
38.27083 | 999.9757 | 5.682003 | 94.79385
38.27917 | 999.9754 | 5.681132 | 94.77932
38.2875 | 999.9751 | 5.680251 | 94.76462
38.29584 | 999.9754 | 5.679365 | 94.74984
38.30416 | 999.9761 | 5.678462 | 94.73477
38.3125 | 999.9754 | 5.677556 | 94.71966
38.32084 | 999.9765 | 5.676657 | 94.70466
38.32916 | 999.9765 | 5.675738 | 94.68933
38.3375 | 999.9766 | 5.67484 | 94.67435
38.34583 | 999.9766 | 5.673945 | 94.65942
38.35417 | 999.9757 | 5.67305 | 94.64448
38.3625 | 999.975 | 5.672151 | 94.62949
38.37084 | 999.9742 | 5.671255 | 94.61454
38.37916 | 999.9736 | 5.670357 | 94.59956
38.3875 | 999.9732 | 5.669462 | 94.58462
38.39583 | 999.9725 | 5.668562 | 94.56961
38.40417 | 999.9726 | 5.667662 | 94.5546
38.4125 | 999.9714 | 5.666756 | 94.53948
38.42084 | 999.9718 | 5.66585 | 94.52437
38.42916 | 999.971 | 5.664945 | 94.50927
38.4375 | 999.9712 | 5.664049 | 94.49432
38.44584 | 999.9707 | 5.66315 | 94.47932
38.45416 | 999.9709 | 5.662246 | 94.46424
38.4625 | 999.9708 | 5.661337 | 94.44907
38.47083 | 999.9714 | 5.66043 | 94.43394
38.47917 | 999.9712 | 5.659521 | 94.41878
38.4875 | 999.9701 | 5.6586 | 94.40341
38.49584 | 999.9726 | 5.65768 | 94.38806
38.50416 | 999.9741 | 5.656757 | 94.37267
38.5125 | 999.9745 | 5.655846 | 94.35747
38.52083 | 999.9761 | 5.654937 | 94.3423
38.52917 | 999.9768 | 5.654012 | 94.32687
38.5375 | 999.9782 | 5.653075 | 94.31124
38.54584 | 999.9797 | 5.652154 | 94.29587
38.55416 | 999.9805 | 5.651226 | 94.28039
38.5625 | 999.9812 | 5.65026 | 94.26427
38.57084 | 999.9822 | 5.649304 | 94.24833
38.57916 | 999.983 | 5.648371 | 94.23276
38.5875 | 999.9828 | 5.647444 | 94.21729
38.59583 | 999.9834 | 5.646496 | 94.20148
38.60417 | 999.9832 | 5.645544 | 94.1856
38.6125 | 999.9851 | 5.644588 | 94.16965
38.62084 | 999.9848 | 5.643608 | 94.1533
38.62916 | 999.9859 | 5.642636 | 94.13708
38.6375 | 999.9863 | 5.641691 | 94.12132
38.64583 | 999.9869 | 5.640726 | 94.10522
38.65417 | 999.9859 | 5.639765 | 94.08918
38.6625 | 999.9859 | 5.63883 | 94.07359
38.67084 | 999.9881 | 5.637885 | 94.05782
38.67916 | 999.9886 | 5.636944 | 94.04212
38.6875 | 999.9887 | 5.636014 | 94.02661
38.69584 | 999.9887 | 5.635086 | 94.01112
38.70416 | 999.9882 | 5.634168 | 93.99581
38.7125 | 999.9891 | 5.633256 | 93.98059
38.72083 | 999.9894 | 5.632348 | 93.96545
38.72917 | 999.99 | 5.631436 | 93.95023
38.7375 | 999.9903 | 5.630527 | 93.93507
38.74584 | 999.9909 | 5.629618 | 93.9199
38.75416 | 999.9918 | 5.628704 | 93.90465
38.7625 | 999.9918 | 5.627789 | 93.88939
38.77083 | 999.9922 | 5.626865 | 93.87397
38.77917 | 999.991 | 5.62595 | 93.85871
38.7875 | 999.9914 | 5.625043 | 93.84357
38.79584 | 999.991 | 5.624133 | 93.82839
38.80416 | 999.9907 | 5.623193 | 93.81271
38.8125 | 999.9907 | 5.622245 | 93.7969
38.82084 | 999.9915 | 5.621296 | 93.78106
38.82916 | 999.9918 | 5.620362 | 93.76548
38.8375 | 999.9926 | 5.619434 | 93.75
38.84583 | 999.9926 | 5.618484 | 93.73415
38.85417 | 999.993 | 5.617511 | 93.71792
38.8625 | 999.9931 | 5.616486 | 93.70082
38.87084 | 999.9938 | 5.61552 | 93.6847
38.87916 | 999.9955 | 5.61459 | 93.66919
38.8875 | 999.9953 | 5.613666 | 93.65377
38.89583 | 999.9955 | 5.612746 | 93.63842
38.90417 | 999.9952 | 5.611824 | 93.62304
38.9125 | 999.996 | 5.610893 | 93.60751
38.92084 | 999.9958 | 5.60996 | 93.59194
38.92916 | 999.9957 | 5.609034 | 93.57649
38.9375 | 999.9956 | 5.608071 | 93.56043
38.94584 | 999.9962 | 5.607104 | 93.5443
38.95416 | 999.9956 | 5.60617 | 93.52871
38.9625 | 999.9952 | 5.605243 | 93.51325
38.97083 | 999.9957 | 5.604314 | 93.49775
38.97917 | 999.9953 | 5.603375 | 93.48208
38.9875 | 999.997 | 5.602429 | 93.4663
38.99584 | 999.997 | 5.601514 | 93.45104
39.00416 | 999.998 | 5.6006 | 93.43579
39.0125 | 999.9988 | 5.599685 | 93.42052
39.02083 | 999.9996 | 5.59877 | 93.40526
39.02917 | 999.9992 | 5.597847 | 93.38986
39.0375 | 1000 | 5.596907 | 93.37418
39.04584 | 1000.001 | 5.595982 | 93.35875
39.05416 | 1000.001 | 5.59505 | 93.3432
39.0625 | 1000.002 | 5.594112 | 93.32755
39.07084 | 1000.001 | 5.593168 | 93.3118
39.07916 | 1000.001 | 5.592213 | 93.29587
39.0875 | 1000.001 | 5.591252 | 93.27983
39.09583 | 1000.001 | 5.590313 | 93.26417
39.10417 | 1000.001 | 5.589385 | 93.24869
39.1125 | 999.9999 | 5.58843 | 93.23275
39.12084 | 999.9989 | 5.58749 | 93.21707
39.12916 | 999.9984 | 5.586565 | 93.20164
39.1375 | 999.9976 | 5.585648 | 93.18634
39.14583 | 999.9972 | 5.58473 | 93.17103
39.15417 | 999.995 | 5.583809 | 93.15566
39.1625 | 999.9944 | 5.582889 | 93.14031
39.17084 | 999.9922 | 5.58197 | 93.12498
39.17916 | 999.9913 | 5.581048 | 93.1096
39.1875 | 999.9916 | 5.580124 | 93.09418
39.19584 | 999.9911 | 5.579198 | 93.07873
39.20416 | 999.991 | 5.57828 | 93.06342
39.2125 | 999.9914 | 5.57736 | 93.04807
39.22083 | 999.9926 | 5.57645 | 93.03289
39.22917 | 999.9932 | 5.575542 | 93.01774
39.2375 | 999.9949 | 5.574632 | 93.00256
39.24584 | 999.9957 | 5.573728 | 92.98748
39.25416 | 999.9962 | 5.572828 | 92.97246
39.2625 | 999.997 | 5.571928 | 92.95745
39.27083 | 999.9995 | 5.571034 | 92.94253
39.27917 | 999.9999 | 5.570147 | 92.92774
39.2875 | 1000.001 | 5.56926 | 92.91294
39.29584 | 1000.002 | 5.568376 | 92.89819
39.30416 | 1000.003 | 5.567496 | 92.88351
39.3125 | 1000.004 | 5.566609 | 92.86871
39.32084 | 1000.004 | 5.565713 | 92.85376
39.32916 | 1000.004 | 5.564821 | 92.83888
39.3375 | 1000.003 | 5.563933 | 92.82407
39.34583 | 1000.003 | 5.56305 | 92.80933
39.35417 | 1000.002 | 5.562168 | 92.79462
39.3625 | 1000.002 | 5.561279 | 92.77979
39.37084 | 1000.003 | 5.560388 | 92.76492
39.37916 | 1000.003 | 5.559496 | 92.75004
39.3875 | 1000.002 | 5.558604 | 92.73516
39.39583 | 1000.002 | 5.557714 | 92.72031
39.40417 | 1000.001 | 5.556836 | 92.70567
39.4125 | 1000.001 | 5.555955 | 92.69097
39.42084 | 1000.001 | 5.555074 | 92.67627
39.42916 | 1000.001 | 5.554192 | 92.66156
39.4375 | 999.9994 | 5.553318 | 92.64697
39.44584 | 999.9992 | 5.552442 | 92.63236
39.45416 | 999.9991 | 5.551562 | 92.61768
39.4625 | 999.9989 | 5.550676 | 92.6029
39.47083 | 999.997 | 5.54979 | 92.58812
39.47917 | 999.9972 | 5.548914 | 92.5735
39.4875 | 999.9968 | 5.548046 | 92.55902
39.49584 | 999.9957 | 5.547185 | 92.54466
39.50416 | 999.9951 | 5.546324 | 92.53029
39.5125 | 999.9953 | 5.545471 | 92.51606
39.52083 | 999.9944 | 5.544626 | 92.50196
39.52917 | 999.9944 | 5.543785 | 92.48793
39.5375 | 999.9945 | 5.542945 | 92.47392
39.54584 | 999.9944 | 5.542114 | 92.46006
39.55416 | 999.9955 | 5.541296 | 92.44641
39.5625 | 999.9972 | 5.540484 | 92.43286
39.57084 | 999.9995 | 5.539669 | 92.41927
39.57916 | 999.9996 | 5.538852 | 92.40564
39.5875 | 1000.001 | 5.538033 | 92.39197
39.59583 | 1000 | 5.537214 | 92.37831
39.60417 | 1000.001 | 5.536394 | 92.36463
39.6125 | 1000.001 | 5.535579 | 92.35103
39.62084 | 1000.003 | 5.534761 | 92.33738
39.62916 | 1000.004 | 5.533935 | 92.3236
39.6375 | 1000.004 | 5.533106 | 92.30977
39.64583 | 1000.006 | 5.532282 | 92.29603
39.65417 | 1000.007 | 5.53147 | 92.28248
39.6625 | 1000.008 | 5.530662 | 92.269
39.67084 | 1000.008 | 5.52986 | 92.25562
39.67916 | 1000.008 | 5.52906 | 92.24227
39.6875 | 1000.007 | 5.528256 | 92.22886
39.69584 | 1000.008 | 5.527446 | 92.21535
39.70416 | 1000.008 | 5.526629 | 92.20172
39.7125 | 1000.01 | 5.525806 | 92.18799
39.72083 | 1000.011 | 5.524985 | 92.17429
39.72917 | 1000.01 | 5.524165 | 92.16061
39.7375 | 1000.011 | 5.52335 | 92.14701
39.74584 | 1000.011 | 5.522538 | 92.13347
39.75416 | 1000.012 | 5.521732 | 92.12002
39.7625 | 1000.011 | 5.520935 | 92.10672
39.77083 | 1000.009 | 5.520139 | 92.09344
39.77917 | 1000.009 | 5.519351 | 92.0803
39.7875 | 1000.009 | 5.51857 | 92.06727
39.79584 | 1000.008 | 5.517791 | 92.05427
39.80416 | 1000.008 | 5.517008 | 92.04121
39.8125 | 1000.007 | 5.516224 | 92.02813
39.82084 | 1000.007 | 5.515442 | 92.01508
39.82916 | 1000.007 | 5.514661 | 92.00205
39.8375 | 1000.008 | 5.513886 | 91.98912
39.84583 | 1000.009 | 5.513115 | 91.97626
39.85417 | 1000.01 | 5.512348 | 91.96346
39.8625 | 1000.012 | 5.511585 | 91.95074
39.87084 | 1000.013 | 5.51082 | 91.93797
39.87916 | 1000.013 | 5.510056 | 91.92523
39.8875 | 1000.013 | 5.509293 | 91.9125
39.89583 | 1000.013 | 5.508532 | 91.8998
39.90417 | 1000.014 | 5.507776 | 91.88719
39.9125 | 1000.013 | 5.507021 | 91.87459
39.92084 | 1000.012 | 5.506268 | 91.86203
39.92916 | 1000.012 | 5.50552 | 91.84955
39.9375 | 1000.011 | 5.504781 | 91.83722
39.94584 | 1000.009 | 5.504042 | 91.82489
39.95416 | 1000.007 | 5.503308 | 91.81265
39.9625 | 1000.006 | 5.502578 | 91.80047
39.97083 | 1000.005 | 5.50185 | 91.78832
39.97917 | 1000.003 | 5.501128 | 91.77628
39.9875 | 1000.002 | 5.500411 | 91.76432
39.99584 | 999.9992 | 5.499701 | 91.75247
40.00416 | 999.9988 | 5.498981 | 91.74046
40.0125 | 999.9992 | 5.498258 | 91.7284
40.02083 | 999.9982 | 5.497534 | 91.71632
40.02917 | 999.9974 | 5.496807 | 91.70419
40.0375 | 999.9969 | 5.496082 | 91.6921
40.04584 | 999.9968 | 5.495358 | 91.68002
40.05416 | 999.9969 | 5.494632 | 91.66791
40.0625 | 999.9972 | 5.493907 | 91.65581
40.07084 | 999.9986 | 5.493187 | 91.6438
40.07916 | 999.9985 | 5.49247 | 91.63184
40.0875 | 999.9968 | 5.491764 | 91.62006
40.09583 | 999.9964 | 5.49106 | 91.60831
40.10417 | 999.996 | 5.490365 | 91.59672
40.1125 | 999.9952 | 5.489678 | 91.58526
40.12084 | 999.995 | 5.488994 | 91.57385
40.12916 | 999.9938 | 5.488312 | 91.56247
40.1375 | 999.9945 | 5.487634 | 91.55116
40.14583 | 999.9942 | 5.486953 | 91.5398
40.15417 | 999.9938 | 5.486275 | 91.52848
40.1625 | 999.995 | 5.48561 | 91.51739
40.17084 | 999.9962 | 5.484949 | 91.50636
40.17916 | 999.9976 | 5.484291 | 91.49538
40.1875 | 999.9999 | 5.483633 | 91.48441
40.19584 | 1000.003 | 5.482968 | 91.47331
40.20416 | 1000.005 | 5.482312 | 91.46237
40.2125 | 1000.008 | 5.481661 | 91.45151
40.22083 | 1000.011 | 5.481016 | 91.44075
40.22917 | 1000.012 | 5.480376 | 91.43007
40.2375 | 1000.014 | 5.479738 | 91.41943
40.24584 | 1000.015 | 5.4791 | 91.40878
40.25416 | 1000.016 | 5.47846 | 91.39811
40.2625 | 1000.016 | 5.477816 | 91.38736
40.27083 | 1000.018 | 5.477174 | 91.37665
40.27917 | 1000.018 | 5.476536 | 91.36601
40.2875 | 1000.018 | 5.475898 | 91.35536
40.29584 | 1000.017 | 5.475256 | 91.34465
40.30416 | 1000.016 | 5.474618 | 91.33401
40.3125 | 1000.015 | 5.473988 | 91.3235
40.32084 | 1000.013 | 5.473362 | 91.31305
40.32916 | 1000.012 | 5.472744 | 91.30274
40.3375 | 1000.01 | 5.472131 | 91.29252
40.34583 | 1000.009 | 5.471524 | 91.28239
40.35417 | 1000.009 | 5.470922 | 91.27235
40.3625 | 1000.008 | 5.470328 | 91.26244
40.37084 | 1000.006 | 5.469738 | 91.25259
40.37916 | 1000.006 | 5.469149 | 91.24277
40.3875 | 1000.004 | 5.468562 | 91.23298
40.39583 | 1000.004 | 5.467984 | 91.22333
40.40417 | 1000.003 | 5.467411 | 91.21377
40.4125 | 1000.002 | 5.46683 | 91.20408
40.42084 | 1000.002 | 5.466242 | 91.19427
40.42916 | 1000.002 | 5.465649 | 91.18438
40.4375 | 1000.001 | 5.465058 | 91.17452
40.44584 | 1000.001 | 5.464472 | 91.16474
40.45416 | 1000.001 | 5.463894 | 91.1551
40.4625 | 1000.002 | 5.463324 | 91.14559
40.47083 | 1000.003 | 5.462755 | 91.1361
40.47917 | 1000.004 | 5.46219 | 91.12667
40.4875 | 1000.004 | 5.461625 | 91.11724
40.49584 | 1000.004 | 5.461067 | 91.10793
40.50416 | 1000.004 | 5.46051 | 91.09864
40.5125 | 1000.003 | 5.459956 | 91.0894
40.52083 | 1000.004 | 5.459402 | 91.08016
40.52917 | 1000.006 | 5.458843 | 91.07083
40.5375 | 1000.007 | 5.458295 | 91.06169
40.54584 | 1000.008 | 5.45775 | 91.0526
40.55416 | 1000.01 | 5.457203 | 91.04347
40.5625 | 1000.011 | 5.456664 | 91.03448
40.57084 | 1000.013 | 5.456132 | 91.0256
40.57916 | 1000.013 | 5.455596 | 91.01666
40.5875 | 1000.012 | 5.455063 | 91.00777
40.59583 | 1000.012 | 5.45453 | 90.99888
40.60417 | 1000.013 | 5.454 | 90.99003
40.6125 | 1000.012 | 5.45348 | 90.98136
40.62084 | 1000.012 | 5.452967 | 90.9728
40.62916 | 1000.012 | 5.452451 | 90.96419
40.6375 | 1000.012 | 5.45194 | 90.95567
40.64583 | 1000.012 | 5.451435 | 90.94724
40.65417 | 1000.013 | 5.45094 | 90.93898
40.6625 | 1000.013 | 5.450449 | 90.93079
40.67084 | 1000.013 | 5.449958 | 90.9226
40.67916 | 1000.014 | 5.449462 | 90.91433
40.6875 | 1000.015 | 5.448957 | 90.9059
40.69584 | 1000.016 | 5.448447 | 90.89739
40.70416 | 1000.017 | 5.447938 | 90.8889
40.7125 | 1000.018 | 5.447436 | 90.88053
40.72083 | 1000.02 | 5.44694 | 90.87225
40.72917 | 1000.02 | 5.446446 | 90.86401
40.7375 | 1000.021 | 5.445961 | 90.85592
40.74584 | 1000.021 | 5.445486 | 90.84799
40.75416 | 1000.022 | 5.445026 | 90.84032
40.7625 | 1000.023 | 5.444564 | 90.83261
40.77083 | 1000.023 | 5.444104 | 90.82494
40.77917 | 1000.025 | 5.443642 | 90.81723
40.7875 | 1000.024 | 5.443186 | 90.80962
40.79584 | 1000.023 | 5.442744 | 90.80225
40.80416 | 1000.023 | 5.442302 | 90.79487
40.8125 | 1000.022 | 5.441863 | 90.78755
40.82084 | 1000.02 | 5.44143 | 90.78033
40.82916 | 1000.018 | 5.44099 | 90.77299
40.8375 | 1000.017 | 5.440546 | 90.76558
40.84583 | 1000.016 | 5.440113 | 90.75836
40.85417 | 1000.016 | 5.439688 | 90.75127
40.8625 | 1000.016 | 5.439265 | 90.74421
40.87084 | 1000.015 | 5.438835 | 90.73703
40.87916 | 1000.014 | 5.438403 | 90.72983
40.8875 | 1000.014 | 5.437973 | 90.72265
40.89583 | 1000.014 | 5.437539 | 90.71541
40.90417 | 1000.014 | 5.437104 | 90.70816
40.9125 | 1000.014 | 5.43667 | 90.70092
40.92084 | 1000.013 | 5.43625 | 90.69391
40.92916 | 1000.013 | 5.435831 | 90.68692
40.9375 | 1000.013 | 5.435419 | 90.68004
40.94584 | 1000.012 | 5.435012 | 90.67325
40.95416 | 1000.012 | 5.434612 | 90.66658
40.9625 | 1000.012 | 5.434214 | 90.65994
40.97083 | 1000.01 | 5.433822 | 90.6534
40.97917 | 1000.01 | 5.433437 | 90.64698
40.9875 | 1000.009 | 5.433051 | 90.64054
40.99584 | 1000.008 | 5.432665 | 90.6341
41.00416 | 1000.008 | 5.432282 | 90.62771
41.0125 | 1000.008 | 5.431899 | 90.62132
41.02083 | 1000.008 | 5.43151 | 90.61483
41.02917 | 1000.008 | 5.431122 | 90.60836
41.0375 | 1000.009 | 5.430738 | 90.60195
41.04584 | 1000.01 | 5.430357 | 90.59559
41.05416 | 1000.01 | 5.429972 | 90.58917
41.0625 | 1000.011 | 5.429585 | 90.58271
41.07084 | 1000.01 | 5.429206 | 90.57639
41.07916 | 1000.01 | 5.428832 | 90.57015
41.0875 | 1000.009 | 5.428463 | 90.564
41.09583 | 1000.01 | 5.428089 | 90.55776
41.10417 | 1000.009 | 5.42772 | 90.5516
41.1125 | 1000.008 | 5.427353 | 90.54548
41.12084 | 1000.007 | 5.426988 | 90.53939
41.12916 | 1000.006 | 5.426618 | 90.53322
41.1375 | 1000.006 | 5.426255 | 90.52716
41.14583 | 1000.005 | 5.425898 | 90.5212
41.15417 | 1000.004 | 5.425537 | 90.51518
41.1625 | 1000.004 | 5.42518 | 90.50923
41.17084 | 1000.002 | 5.424826 | 90.50332
41.17916 | 1000.002 | 5.42447 | 90.49738
41.1875 | 1000.001 | 5.424121 | 90.49156
41.19584 | 1000 | 5.423777 | 90.48582
41.20416 | 999.9999 | 5.423426 | 90.47996
41.2125 | 999.9994 | 5.423069 | 90.47401
41.22083 | 999.9988 | 5.422712 | 90.46805
41.22917 | 999.9989 | 5.422361 | 90.4622
41.2375 | 999.9981 | 5.422016 | 90.45644
41.24584 | 999.9978 | 5.42168 | 90.45083
41.25416 | 999.9988 | 5.421345 | 90.44525
41.2625 | 999.9972 | 5.421013 | 90.43971
41.27083 | 999.9981 | 5.42069 | 90.43432
41.27917 | 999.9978 | 5.420374 | 90.42905
41.2875 | 999.9976 | 5.420068 | 90.42394
41.29584 | 999.9972 | 5.419754 | 90.4187
41.30416 | 999.9968 | 5.419439 | 90.41345
41.3125 | 999.9962 | 5.41914 | 90.40846
41.32084 | 999.9958 | 5.418846 | 90.40355
41.32916 | 999.9958 | 5.418548 | 90.39858
41.3375 | 999.9965 | 5.418247 | 90.39356
41.34583 | 999.9968 | 5.417949 | 90.38859
41.35417 | 999.996 | 5.417651 | 90.38362
41.3625 | 999.9968 | 5.417356 | 90.3787
41.37084 | 999.9982 | 5.41706 | 90.37376
41.37916 | 999.9989 | 5.416768 | 90.36889
41.3875 | 1000 | 5.416479 | 90.36407
41.39583 | 1000.001 | 5.416195 | 90.35933
41.40417 | 1000.003 | 5.41592 | 90.35474
41.4125 | 1000.004 | 5.415646 | 90.35017
41.42084 | 1000.004 | 5.415382 | 90.34576
41.42916 | 1000.004 | 5.415125 | 90.34148
41.4375 | 1000.005 | 5.414869 | 90.33721
41.44584 | 1000.005 | 5.414612 | 90.33292
41.45416 | 1000.006 | 5.414359 | 90.3287
41.4625 | 1000.007 | 5.414115 | 90.32463
41.47083 | 1000.008 | 5.413879 | 90.32069
41.47917 | 1000.008 | 5.413653 | 90.31692
41.4875 | 1000.01 | 5.41343 | 90.3132
41.49584 | 1000.01 | 5.413203 | 90.30941
41.50416 | 1000.01 | 5.412971 | 90.30554
41.5125 | 1000.01 | 5.412734 | 90.30159
41.52083 | 1000.011 | 5.412495 | 90.2976
41.52917 | 1000.011 | 5.412262 | 90.29371
41.5375 | 1000.011 | 5.412033 | 90.28989
41.54584 | 1000.012 | 5.411799 | 90.28599
41.55416 | 1000.011 | 5.411564 | 90.28207
41.5625 | 1000.011 | 5.411334 | 90.27823
41.57084 | 1000.011 | 5.411102 | 90.27436
41.57916 | 1000.012 | 5.41087 | 90.27049
41.5875 | 1000.012 | 5.410638 | 90.26662
41.59583 | 1000.012 | 5.410406 | 90.26275
41.60417 | 1000.013 | 5.410174 | 90.25888
41.6125 | 1000.014 | 5.409941 | 90.25499
41.62084 | 1000.014 | 5.409714 | 90.2512
41.62916 | 1000.013 | 5.409492 | 90.2475
41.6375 | 1000.013 | 5.409275 | 90.24388
41.64583 | 1000.012 | 5.409053 | 90.24018
41.65417 | 1000.012 | 5.408834 | 90.23652
41.6625 | 1000.01 | 5.408618 | 90.23292
41.67084 | 1000.009 | 5.408404 | 90.22935
41.67916 | 1000.009 | 5.408191 | 90.2258
41.6875 | 1000.009 | 5.407982 | 90.22231
41.69584 | 1000.01 | 5.407776 | 90.21887
41.70416 | 1000.01 | 5.407569 | 90.21542
41.7125 | 1000.01 | 5.40736 | 90.21193
41.72083 | 1000.011 | 5.40715 | 90.20843
41.72917 | 1000.012 | 5.406946 | 90.20502
41.7375 | 1000.013 | 5.40674 | 90.20159
41.74584 | 1000.014 | 5.40654 | 90.19825
41.75416 | 1000.016 | 5.406338 | 90.19488
41.7625 | 1000.017 | 5.406133 | 90.19146
41.77083 | 1000.018 | 5.405928 | 90.18804
41.77917 | 1000.018 | 5.405725 | 90.18465
41.7875 | 1000.017 | 5.405526 | 90.18133
41.79584 | 1000.018 | 5.405332 | 90.1781
41.80416 | 1000.018 | 5.405139 | 90.17488
41.8125 | 1000.018 | 5.404948 | 90.17169
41.82084 | 1000.018 | 5.404753 | 90.16844
41.82916 | 1000.016 | 5.404556 | 90.16515
41.8375 | 1000.017 | 5.404364 | 90.16195
41.84583 | 1000.017 | 5.404182 | 90.15891
41.85417 | 1000.018 | 5.404006 | 90.15598
41.8625 | 1000.017 | 5.403828 | 90.15301
41.87084 | 1000.017 | 5.40365 | 90.15004
41.87916 | 1000.016 | 5.40348 | 90.1472
41.8875 | 1000.016 | 5.40331 | 90.14436
41.89583 | 1000.016 | 5.403144 | 90.1416
41.90417 | 1000.015 | 5.402985 | 90.13894
41.9125 | 1000.014 | 5.402828 | 90.13632
41.92084 | 1000.014 | 5.402668 | 90.13365
41.92916 | 1000.012 | 5.402496 | 90.13078
41.9375 | 1000.011 | 5.402324 | 90.12791
41.94584 | 1000.011 | 5.402153 | 90.12506
41.95416 | 1000.011 | 5.40199 | 90.12234
41.9625 | 1000.011 | 5.401832 | 90.11971
41.97083 | 1000.012 | 5.401682 | 90.1172
41.97917 | 1000.011 | 5.401536 | 90.11477
41.9875 | 1000.01 | 5.401394 | 90.1124
41.99584 | 1000.01 | 5.401256 | 90.1101
42.00416 | 1000.01 | 5.401124 | 90.1079
42.0125 | 1000.009 | 5.400997 | 90.10578
42.02083 | 1000.007 | 5.40087 | 90.10366
42.02917 | 1000.007 | 5.400745 | 90.10157
42.0375 | 1000.006 | 5.400623 | 90.09954
42.04584 | 1000.007 | 5.400508 | 90.09762
42.05416 | 1000.008 | 5.400389 | 90.09563
42.0625 | 1000.007 | 5.400265 | 90.09356
42.07084 | 1000.008 | 5.400142 | 90.09151
42.07916 | 1000.009 | 5.400024 | 90.08954
42.0875 | 1000.01 | 5.399908 | 90.08761
42.09583 | 1000.011 | 5.399798 | 90.08577
42.10417 | 1000.012 | 5.399688 | 90.08394
42.1125 | 1000.012 | 5.39957 | 90.08197
42.12084 | 1000.013 | 5.399451 | 90.07998
42.12916 | 1000.013 | 5.399334 | 90.07803
42.1375 | 1000.013 | 5.39922 | 90.07613
42.14583 | 1000.012 | 5.399106 | 90.07423
42.15417 | 1000.013 | 5.39899 | 90.07229
42.1625 | 1000.013 | 5.398874 | 90.07036
42.17084 | 1000.014 | 5.398762 | 90.06849
42.17916 | 1000.014 | 5.398657 | 90.06674
42.1875 | 1000.016 | 5.39856 | 90.06512
42.19584 | 1000.016 | 5.398468 | 90.06358
42.20416 | 1000.018 | 5.398373 | 90.062
42.2125 | 1000.018 | 5.39828 | 90.06045
42.22083 | 1000.018 | 5.398188 | 90.05891
42.22917 | 1000.017 | 5.398096 | 90.05738
42.2375 | 1000.016 | 5.398009 | 90.05593
42.24584 | 1000.015 | 5.39793 | 90.05461
42.25416 | 1000.014 | 5.397854 | 90.05334
42.2625 | 1000.014 | 5.397787 | 90.05222
42.27083 | 1000.013 | 5.39772 | 90.05111
42.27917 | 1000.013 | 5.39766 | 90.0501
42.2875 | 1000.013 | 5.397601 | 90.04912
42.29584 | 1000.013 | 5.397541 | 90.04812
42.30416 | 1000.014 | 5.397476 | 90.04703
42.3125 | 1000.014 | 5.397412 | 90.04597
42.32084 | 1000.014 | 5.397344 | 90.04483
42.32916 | 1000.014 | 5.39728 | 90.04376
42.3375 | 1000.014 | 5.39722 | 90.04276
42.34583 | 1000.015 | 5.397169 | 90.04191
42.35417 | 1000.015 | 5.397124 | 90.04116
42.3625 | 1000.015 | 5.397082 | 90.04046
42.37084 | 1000.016 | 5.397034 | 90.03966
42.37916 | 1000.015 | 5.396982 | 90.03879
42.3875 | 1000.014 | 5.396938 | 90.03806
42.39583 | 1000.014 | 5.396892 | 90.03729
42.40417 | 1000.014 | 5.396838 | 90.03639
42.4125 | 1000.013 | 5.396789 | 90.03557
42.42084 | 1000.013 | 5.39675 | 90.03492
42.42916 | 1000.013 | 5.396702 | 90.03412
42.4375 | 1000.012 | 5.396644 | 90.03315
42.44584 | 1000.011 | 5.396581 | 90.0321
42.45416 | 1000.01 | 5.396522 | 90.03112
42.4625 | 1000.009 | 5.396465 | 90.03017
42.47083 | 1000.009 | 5.396408 | 90.02922
42.47917 | 1000.009 | 5.396348 | 90.02822
42.4875 | 1000.008 | 5.39629 | 90.02725
42.49584 | 1000.008 | 5.396236 | 90.02635
42.50416 | 1000.008 | 5.396184 | 90.02548
42.5125 | 1000.007 | 5.396136 | 90.02468
42.52083 | 1000.006 | 5.396094 | 90.02398
42.52917 | 1000.004 | 5.396056 | 90.02334
42.5375 | 1000.004 | 5.396018 | 90.02271
42.54584 | 1000.004 | 5.395976 | 90.02201
42.55416 | 1000.004 | 5.395926 | 90.02118
42.5625 | 1000.005 | 5.395866 | 90.02017
42.57084 | 1000.006 | 5.3958 | 90.01907
42.57916 | 1000.008 | 5.395738 | 90.01804
42.5875 | 1000.01 | 5.395674 | 90.01697
42.59583 | 1000.012 | 5.395606 | 90.01584
42.60417 | 1000.014 | 5.395544 | 90.0148
42.6125 | 1000.015 | 5.39549 | 90.0139
42.62084 | 1000.016 | 5.395438 | 90.01303
42.62916 | 1000.016 | 5.395391 | 90.01225
42.6375 | 1000.016 | 5.39535 | 90.01157
42.64583 | 1000.016 | 5.395302 | 90.01077
42.65417 | 1000.016 | 5.395258 | 90.01003
42.6625 | 1000.016 | 5.395208 | 90.0092
42.67084 | 1000.018 | 5.395162 | 90.00843
42.67916 | 1000.018 | 5.395122 | 90.00776
42.6875 | 1000.019 | 5.39509 | 90.00723
42.69584 | 1000.021 | 5.395068 | 90.00686
42.70416 | 1000.024 | 5.395041 | 90.00641
42.7125 | 1000.024 | 5.395014 | 90.00596
42.72083 | 1000.023 | 5.394985 | 90.00548
42.72917 | 1000.023 | 5.39496 | 90.00506
42.7375 | 1000.024 | 5.394937 | 90.00468
42.74584 | 1000.024 | 5.394912 | 90.00426
42.75416 | 1000.024 | 5.394882 | 90.00376
42.7625 | 1000.024 | 5.394858 | 90.00336
42.77083 | 1000.023 | 5.394837 | 90.00301
42.77917 | 1000.024 | 5.39481 | 90.00256
42.7875 | 1000.024 | 5.394785 | 90.00214
42.79584 | 1000.025 | 5.394757 | 90.00167
42.80416 | 1000.025 | 5.394726 | 90.00116
42.8125 | 1000.027 | 5.394693 | 90.00061
42.82084 | 1000.028 | 5.394658 | 90.00002
42.82916 | 1000.029 | 5.39463 | 89.99955
42.8375 | 1000.031 | 5.39461 | 89.99922
42.84583 | 1000.031 | 5.394586 | 89.99882
42.85417 | 1000.031 | 5.394557 | 89.99834
42.8625 | 1000.03 | 5.394537 | 89.998
42.87084 | 1000.03 | 5.39452 | 89.99772
42.87916 | 1000.03 | 5.394493 | 89.99727
42.8875 | 1000.028 | 5.394466 | 89.99682
42.89583 | 1000.028 | 5.394436 | 89.99632
42.90417 | 1000.027 | 5.394418 | 89.99602
42.9125 | 1000.028 | 5.394409 | 89.99587
42.92084 | 1000.028 | 5.394404 | 89.99578
42.92916 | 1000.027 | 5.3944 | 89.99572
42.9375 | 1000.026 | 5.39439 | 89.99555
42.94584 | 1000.027 | 5.394377 | 89.99533
42.95416 | 1000.027 | 5.39436 | 89.99505
42.9625 | 1000.026 | 5.394341 | 89.99473
42.97083 | 1000.027 | 5.394326 | 89.99448
42.97917 | 1000.027 | 5.394312 | 89.99425
42.9875 | 1000.028 | 5.3943 | 89.99405
42.99584 | 1000.028 | 5.394282 | 89.99375
43.00416 | 1000.029 | 5.394263 | 89.99343
43.0125 | 1000.031 | 5.394256 | 89.99332
43.02083 | 1000.031 | 5.394256 | 89.99332
43.02917 | 1000.031 | 5.39425 | 89.99321
43.0375 | 1000.03 | 5.394246 | 89.99315
43.04584 | 1000.03 | 5.39424 | 89.99305
43.05416 | 1000.03 | 5.394234 | 89.99295
43.0625 | 1000.03 | 5.394224 | 89.99278
43.07084 | 1000.03 | 5.394209 | 89.99253
43.07916 | 1000.029 | 5.394195 | 89.9923
43.0875 | 1000.028 | 5.39418 | 89.99205
43.09583 | 1000.028 | 5.39417 | 89.99188
43.10417 | 1000.029 | 5.394156 | 89.99165
43.1125 | 1000.029 | 5.394141 | 89.9914
43.12084 | 1000.029 | 5.394128 | 89.99118
43.12916 | 1000.028 | 5.394119 | 89.99103
43.1375 | 1000.028 | 5.39411 | 89.99088
43.14583 | 1000.028 | 5.394101 | 89.99073
43.15417 | 1000.027 | 5.394094 | 89.99061
43.1625 | 1000.028 | 5.39409 | 89.99055
43.17084 | 1000.028 | 5.394088 | 89.99051
43.17916 | 1000.028 | 5.39409 | 89.99055
43.1875 | 1000.027 | 5.394098 | 89.99068
43.19584 | 1000.028 | 5.394105 | 89.9908
43.20416 | 1000.026 | 5.394108 | 89.99085
43.2125 | 1000.024 | 5.39411 | 89.99088
43.22083 | 1000.021 | 5.394118 | 89.99101
43.22917 | 1000.018 | 5.394129 | 89.9912
43.2375 | 1000.016 | 5.39414 | 89.99138
43.24584 | 1000.012 | 5.394152 | 89.99158
43.25416 | 1000.01 | 5.39417 | 89.99188
43.2625 | 1000.007 | 5.394187 | 89.99216
43.27083 | 1000.006 | 5.394207 | 89.9925
43.27917 | 1000.004 | 5.394234 | 89.99295
43.2875 | 1000.003 | 5.394252 | 89.99325
43.29584 | 1000.001 | 5.394263 | 89.99343
43.30416 | 999.9992 | 5.394276 | 89.99365
43.3125 | 999.9992 | 5.39428 | 89.99372
43.32084 | 1000 | 5.394283 | 89.99377
43.32916 | 1000.001 | 5.394298 | 89.99402
43.3375 | 1000.002 | 5.394312 | 89.99425
43.34583 | 1000.003 | 5.394322 | 89.99442
43.35417 | 1000.004 | 5.394338 | 89.99468
43.3625 | 1000.006 | 5.394351 | 89.9949
43.37084 | 1000.008 | 5.394368 | 89.99518
43.37916 | 1000.008 | 5.394385 | 89.99547
43.3875 | 1000.008 | 5.3944 | 89.99572
43.39583 | 1000.009 | 5.394416 | 89.99598
43.40417 | 1000.009 | 5.39442 | 89.99605
43.4125 | 1000.009 | 5.394426 | 89.99615
43.42084 | 1000.01 | 5.394442 | 89.99642
43.42916 | 1000.01 | 5.394459 | 89.9967
43.4375 | 1000.01 | 5.39447 | 89.99689
43.44584 | 1000.012 | 5.394479 | 89.99704
43.45416 | 1000.011 | 5.39448 | 89.99705
43.4625 | 1000.012 | 5.394474 | 89.99695
43.47083 | 1000.012 | 5.39447 | 89.99689
43.47917 | 1000.012 | 5.39447 | 89.99689
43.4875 | 1000.012 | 5.394463 | 89.99677
43.49584 | 1000.013 | 5.394445 | 89.99647
43.50416 | 1000.013 | 5.394422 | 89.99608
43.5125 | 1000.013 | 5.394402 | 89.99575
43.52083 | 1000.012 | 5.394384 | 89.99545
43.52917 | 1000.012 | 5.39437 | 89.99522
43.5375 | 1000.011 | 5.394351 | 89.9949
43.54584 | 1000.011 | 5.394336 | 89.99465
43.55416 | 1000.01 | 5.394322 | 89.99442
43.5625 | 1000.009 | 5.394308 | 89.99418
43.57084 | 1000.008 | 5.394292 | 89.99392
43.57916 | 1000.01 | 5.39427 | 89.99355
43.5875 | 1000.01 | 5.394247 | 89.99316
43.59583 | 1000.011 | 5.394224 | 89.99278
43.60417 | 1000.011 | 5.394197 | 89.99233
43.6125 | 1000.012 | 5.394169 | 89.99186
43.62084 | 1000.013 | 5.394143 | 89.99143
43.62916 | 1000.013 | 5.394122 | 89.99108
43.6375 | 1000.013 | 5.394104 | 89.99078
43.64583 | 1000.014 | 5.39409 | 89.99055
43.65417 | 1000.016 | 5.394081 | 89.9904
43.6625 | 1000.017 | 5.394074 | 89.99028
43.67084 | 1000.017 | 5.394066 | 89.99015
43.67916 | 1000.019 | 5.394052 | 89.98991
43.6875 | 1000.019 | 5.394039 | 89.98969
43.69584 | 1000.019 | 5.394028 | 89.98951
43.70416 | 1000.02 | 5.394012 | 89.98924
43.7125 | 1000.019 | 5.393998 | 89.98901
43.72083 | 1000.018 | 5.393979 | 89.98869
43.72917 | 1000.018 | 5.393961 | 89.98839
43.7375 | 1000.016 | 5.39395 | 89.98821
43.74584 | 1000.016 | 5.393943 | 89.98809
43.75416 | 1000.016 | 5.393938 | 89.98801
43.7625 | 1000.016 | 5.393934 | 89.98794
43.77083 | 1000.016 | 5.393924 | 89.98778
43.77917 | 1000.015 | 5.39391 | 89.98754
43.7875 | 1000.014 | 5.393899 | 89.98736
43.79584 | 1000.013 | 5.393884 | 89.98711
43.80416 | 1000.012 | 5.393865 | 89.98679
43.8125 | 1000.013 | 5.393848 | 89.98651
43.82084 | 1000.013 | 5.393829 | 89.98619
43.82916 | 1000.013 | 5.393811 | 89.98589
43.8375 | 1000.013 | 5.393796 | 89.98564
43.84583 | 1000.013 | 5.39378 | 89.98537
43.85417 | 1000.012 | 5.393759 | 89.98502
43.8625 | 1000.014 | 5.393738 | 89.98467
43.87084 | 1000.014 | 5.393722 | 89.98441
43.87916 | 1000.014 | 5.393705 | 89.98412
43.8875 | 1000.015 | 5.393687 | 89.98382
43.89583 | 1000.015 | 5.393672 | 89.98357
43.90417 | 1000.014 | 5.39366 | 89.98337
43.9125 | 1000.014 | 5.393647 | 89.98315
43.92084 | 1000.013 | 5.393638 | 89.983
43.92916 | 1000.014 | 5.393627 | 89.98282
43.9375 | 1000.014 | 5.39362 | 89.9827
43.94584 | 1000.014 | 5.393614 | 89.9826
43.95416 | 1000.016 | 5.393615 | 89.98262
43.9625 | 1000.017 | 5.39362 | 89.9827
43.97083 | 1000.017 | 5.393624 | 89.98277
43.97917 | 1000.017 | 5.39362 | 89.9827
43.9875 | 1000.017 | 5.393613 | 89.98259
43.99584 | 1000.016 | 5.393608 | 89.9825
44.00416 | 1000.015 | 5.393601 | 89.98239
44.0125 | 1000.014 | 5.393594 | 89.98227
44.02083 | 1000.014 | 5.393591 | 89.98222
44.02917 | 1000.016 | 5.393585 | 89.98212
44.0375 | 1000.018 | 5.393574 | 89.98194
44.04584 | 1000.02 | 5.393562 | 89.98174
44.05416 | 1000.023 | 5.393546 | 89.98147
44.0625 | 1000.025 | 5.393521 | 89.98105
44.07084 | 1000.026 | 5.393493 | 89.98059
44.07916 | 1000.027 | 5.393462 | 89.98007
44.0875 | 1000.029 | 5.393432 | 89.97957
44.09583 | 1000.03 | 5.39341 | 89.9792
44.10417 | 1000.031 | 5.39339 | 89.97887
44.1125 | 1000.033 | 5.393367 | 89.97848
44.12084 | 1000.034 | 5.393344 | 89.9781
44.12916 | 1000.035 | 5.393322 | 89.97773
44.1375 | 1000.036 | 5.393298 | 89.97733
44.14583 | 1000.035 | 5.393276 | 89.97697
44.15417 | 1000.036 | 5.393256 | 89.97663
44.1625 | 1000.035 | 5.393236 | 89.9763
44.17084 | 1000.034 | 5.393208 | 89.97583
44.17916 | 1000.032 | 5.39318 | 89.97536
44.1875 | 1000.033 | 5.39316 | 89.97503
44.19584 | 1000.033 | 5.393149 | 89.97485
44.20416 | 1000.033 | 5.39313 | 89.97453
44.2125 | 1000.033 | 5.393111 | 89.97421
44.22083 | 1000.032 | 5.39309 | 89.97386
44.22917 | 1000.032 | 5.393064 | 89.97343
44.2375 | 1000.032 | 5.393037 | 89.97298
44.24584 | 1000.032 | 5.39301 | 89.97253
44.25416 | 1000.031 | 5.392979 | 89.97201
44.2625 | 1000.032 | 5.392949 | 89.97151
44.27083 | 1000.032 | 5.392916 | 89.97096
44.27917 | 1000.034 | 5.392879 | 89.97034
44.2875 | 1000.034 | 5.392843 | 89.96974
44.29584 | 1000.034 | 5.39281 | 89.96919
44.30416 | 1000.034 | 5.39278 | 89.96869
44.3125 | 1000.034 | 5.392742 | 89.96806
44.32084 | 1000.034 | 5.392706 | 89.96746
44.32916 | 1000.034 | 5.392658 | 89.96666
44.3375 | 1000.035 | 5.392614 | 89.96592
44.34583 | 1000.036 | 5.39258 | 89.96535
44.35417 | 1000.037 | 5.392551 | 89.96487
44.3625 | 1000.037 | 5.392521 | 89.96437
44.37084 | 1000.037 | 5.3925 | 89.96402
44.37916 | 1000.038 | 5.39248 | 89.96369
44.3875 | 1000.038 | 5.39245 | 89.96319
44.39583 | 1000.04 | 5.392412 | 89.96255
44.40417 | 1000.041 | 5.392372 | 89.96188
44.4125 | 1000.04 | 5.39233 | 89.96118
44.42084 | 1000.04 | 5.392285 | 89.96043
44.42916 | 1000.04 | 5.392243 | 89.95973
44.4375 | 1000.038 | 5.392198 | 89.95898
44.44584 | 1000.036 | 5.392149 | 89.95816
44.45416 | 1000.034 | 5.392095 | 89.95726
44.4625 | 1000.032 | 5.392046 | 89.95645
44.47083 | 1000.03 | 5.392006 | 89.95578
44.47917 | 1000.03 | 5.39198 | 89.95534
44.4875 | 1000.029 | 5.391952 | 89.95488
44.49584 | 1000.029 | 5.391913 | 89.95423
44.50416 | 1000.029 | 5.391879 | 89.95366
44.5125 | 1000.03 | 5.391859 | 89.95333
44.52083 | 1000.03 | 5.39184 | 89.95301
44.52917 | 1000.029 | 5.391825 | 89.95276
44.5375 | 1000.028 | 5.391808 | 89.95247
44.54584 | 1000.027 | 5.39179 | 89.95217
44.55416 | 1000.026 | 5.391776 | 89.95194
44.5625 | 1000.026 | 5.391768 | 89.95181
44.57084 | 1000.025 | 5.391764 | 89.95174
44.57916 | 1000.025 | 5.391762 | 89.95171
44.5875 | 1000.024 | 5.391756 | 89.95161
44.59583 | 1000.024 | 5.391742 | 89.95137
44.60417 | 1000.025 | 5.391726 | 89.95110662
44.6125 | 1000.026 | 5.39172 | 89.95101
44.62084 | 1000.027 | 5.391714 | 89.95091
44.62916 | 1000.029 | 5.391711 | 89.95086
44.6375 | 1000.03 | 5.391705 | 89.95076
44.64583 | 1000.031 | 5.391691 | 89.95052
44.65417 | 1000.033 | 5.391682 | 89.95037
44.6625 | 1000.034 | 5.391668 | 89.95014
44.67084 | 1000.034 | 5.391645 | 89.94976
44.67916 | 1000.035 | 5.391623 | 89.94939
44.6875 | 1000.036 | 5.391601 | 89.94902
44.69584 | 1000.036 | 5.39157 | 89.9485
44.70416 | 1000.036 | 5.391531 | 89.94785
44.7125 | 1000.037 | 5.391494 | 89.94724
44.72083 | 1000.036 | 5.391456 | 89.9466
44.72917 | 1000.036 | 5.391426 | 89.9461
44.7375 | 1000.036 | 5.391407 | 89.94578
44.74584 | 1000.035 | 5.39139 | 89.9455
44.75416 | 1000.034 | 5.391368 | 89.94513
44.7625 | 1000.034 | 5.391336 | 89.9446
44.77083 | 1000.032 | 5.391304 | 89.94407
44.77917 | 1000.031 | 5.391276 | 89.9436
44.7875 | 1000.029 | 5.391244 | 89.94307
44.79584 | 1000.029 | 5.391215 | 89.94258
44.80416 | 1000.027 | 5.39118 | 89.942
44.8125 | 1000.026 | 5.391144 | 89.9414
44.82084 | 1000.025 | 5.39111 | 89.94083
44.82916 | 1000.023 | 5.391079 | 89.94031
44.8375 | 1000.021 | 5.391049 | 89.93981
44.84583 | 1000.019 | 5.391022 | 89.93936
44.85417 | 1000.017 | 5.391004 | 89.93906
44.8625 | 1000.016 | 5.39098 | 89.93866
44.87084 | 1000.014 | 5.390953 | 89.93821
44.87916 | 1000.013 | 5.390929 | 89.93781
44.8875 | 1000.012 | 5.390903 | 89.93738
44.89583 | 1000.012 | 5.390873 | 89.93688
44.90417 | 1000.012 | 5.390838 | 89.93629
44.9125 | 1000.013 | 5.390807 | 89.93577
44.92084 | 1000.014 | 5.390778 | 89.93529
44.92916 | 1000.014 | 5.390748 | 89.93479
44.9375 | 1000.013 | 5.390718 | 89.93429
44.94584 | 1000.013 | 5.390693 | 89.93387
44.95416 | 1000.012 | 5.390674 | 89.93356
44.9625 | 1000.012 | 5.39066 | 89.93332
44.97083 | 1000.012 | 5.39064 | 89.93299
44.97917 | 1000.012 | 5.390626 | 89.93276
44.9875 | 1000.013 | 5.390621 | 89.93267
44.99584 | 1000.014 | 5.390618 | 89.93262
45.00416 | 1000.014 | 5.390608 | 89.93245
45.0125 | 1000.014 | 5.390598 | 89.93229
45.02083 | 1000.014 | 5.390594 | 89.93222
45.02917 | 1000.014 | 5.390586 | 89.93209
45.0375 | 1000.013 | 5.390582 | 89.93202
45.04584 | 1000.012 | 5.390584 | 89.93205
45.05416 | 1000.013 | 5.390582 | 89.93202
45.0625 | 1000.012 | 5.390578 | 89.93195
45.07084 | 1000.013 | 5.390579 | 89.93197
45.07916 | 1000.012 | 5.39058 | 89.93199
45.0875 | 1000.012 | 5.39059 | 89.93215
45.09583 | 1000.01 | 5.390601 | 89.93234
45.10417 | 1000.01 | 5.390603 | 89.93237
45.1125 | 1000.01 | 5.390592 | 89.93219
45.12084 | 1000.01 | 5.390575 | 89.9319
45.12916 | 1000.009 | 5.390557 | 89.9316
45.1375 | 1000.008 | 5.390548 | 89.93145
45.14583 | 1000.006 | 5.390545 | 89.9314
45.15417 | 1000.006 | 5.39055 | 89.93149
45.1625 | 1000.006 | 5.390559 | 89.93164
45.17084 | 1000.006 | 5.390564 | 89.93172
45.17916 | 1000.006 | 5.390566 | 89.93175
45.1875 | 1000.007 | 5.390558 | 89.93162
45.19584 | 1000.007 | 5.390543 | 89.93137
45.20416 | 1000.007 | 5.390531 | 89.93117
45.2125 | 1000.007 | 5.390522 | 89.93102
45.22083 | 1000.007 | 5.390508 | 89.93079
45.22917 | 1000.007 | 5.390495 | 89.93057
45.2375 | 1000.008 | 5.390482 | 89.93035
45.24584 | 1000.009 | 5.390466 | 89.93009
45.25416 | 1000.009 | 5.390449 | 89.9298
45.2625 | 1000.009 | 5.390432 | 89.92952
45.27083 | 1000.01 | 5.390429 | 89.92947
45.27917 | 1000.01 | 5.390424 | 89.92939
45.2875 | 1000.009 | 5.390418 | 89.92929
45.29584 | 1000.007 | 5.390411 | 89.92917
45.30416 | 1000.008 | 5.390404 | 89.92905
45.3125 | 1000.008 | 5.390398 | 89.92895
45.32084 | 1000.007 | 5.390388 | 89.92878
45.32916 | 1000.007 | 5.39037 | 89.92848
45.3375 | 1000.007 | 5.390359 | 89.9283
45.34583 | 1000.008 | 5.390348 | 89.92812
45.35417 | 1000.007 | 5.39034 | 89.92798
45.3625 | 1000.006 | 5.390331 | 89.92783
45.37084 | 1000.006 | 5.390318 | 89.92762
45.37916 | 1000.006 | 5.3903 | 89.92732
45.3875 | 1000.005 | 5.390289 | 89.92713
45.39583 | 1000.005 | 5.39028 | 89.92698
45.40417 | 1000.006 | 5.390274 | 89.92688
45.4125 | 1000.006 | 5.390269 | 89.9268
45.42084 | 1000.006 | 5.390264 | 89.92672
45.42916 | 1000.008 | 5.390264 | 89.92672
45.4375 | 1000.008 | 5.390269 | 89.9268
45.44584 | 1000.008 | 5.390276 | 89.92692
45.45416 | 1000.01 | 5.390276 | 89.92692
45.4625 | 1000.01 | 5.390274 | 89.92688
45.47083 | 1000.011 | 5.39027 | 89.92682
45.47917 | 1000.01 | 5.390264 | 89.92672
45.4875 | 1000.01 | 5.390259 | 89.92663
45.49584 | 1000.01 | 5.390251 | 89.9265
45.50416 | 1000.01 | 5.390244 | 89.92638
45.5125 | 1000.01 | 5.390235 | 89.92623
45.52083 | 1000.011 | 5.390219 | 89.92597
45.52917 | 1000.011 | 5.390194 | 89.92555
45.5375 | 1000.011 | 5.390166 | 89.92508
45.54584 | 1000.01 | 5.390142 | 89.92468
45.55416 | 1000.01 | 5.390111 | 89.92416
45.5625 | 1000.01 | 5.390086 | 89.92375
45.57084 | 1000.01 | 5.390059 | 89.9233
45.57916 | 1000.011 | 5.390033 | 89.92286
45.5875 | 1000.01 | 5.390008 | 89.92244
45.59583 | 1000.011 | 5.389976 | 89.92191
45.60417 | 1000.01 | 5.389944 | 89.92138
45.6125 | 1000.011 | 5.389915 | 89.92089
45.62084 | 1000.011 | 5.389886 | 89.92041
45.62916 | 1000.011 | 5.389855 | 89.91989
45.6375 | 1000.011 | 5.389822 | 89.91934
45.64583 | 1000.012 | 5.389792 | 89.91884
45.65417 | 1000.011 | 5.389766 | 89.91841
45.6625 | 1000.011 | 5.389742 | 89.91801
45.67084 | 1000.011 | 5.389715 | 89.91756
45.67916 | 1000.012 | 5.389684 | 89.91704
45.6875 | 1000.012 | 5.389652 | 89.91651
45.69584 | 1000.012 | 5.389621 | 89.91599
45.70416 | 1000.011 | 5.389585 | 89.91539
45.7125 | 1000.011 | 5.389539 | 89.91462
45.72083 | 1000.011 | 5.389494 | 89.91387
45.72917 | 1000.01 | 5.389444 | 89.91304
45.7375 | 1000.009 | 5.389397 | 89.91225
45.74584 | 1000.01 | 5.389355 | 89.91155
45.75416 | 1000.009 | 5.389313 | 89.91085
45.7625 | 1000.009 | 5.389271 | 89.91015
45.77083 | 1000.009 | 5.38923 | 89.90947
45.77917 | 1000.007 | 5.389195 | 89.90888
45.7875 | 1000.008 | 5.38916 | 89.9083
45.79584 | 1000.006 | 5.38912 | 89.90763
45.80416 | 1000.006 | 5.389084 | 89.90703
45.8125 | 1000.005 | 5.389048 | 89.90643
45.82084 | 1000.002 | 5.389014 | 89.90586
45.82916 | 1000 | 5.388985 | 89.90538
45.8375 | 999.9994 | 5.38896 | 89.90496
45.84583 | 999.9976 | 5.388934 | 89.90453
45.85417 | 999.9972 | 5.388907 | 89.90408
45.8625 | 999.9959 | 5.38888 | 89.90363
45.87084 | 999.9945 | 5.388855 | 89.90321
45.87916 | 999.9941 | 5.388828 | 89.90276
45.8875 | 999.9941 | 5.388801 | 89.90231
45.89583 | 999.9946 | 5.38877 | 89.90179
45.90417 | 999.9947 | 5.388745 | 89.90137
45.9125 | 999.9959 | 5.388723 | 89.90101
45.92084 | 999.9965 | 5.388702 | 89.90066
45.92916 | 999.9976 | 5.388682 | 89.90032
45.9375 | 999.9991 | 5.388666 | 89.90006
45.94584 | 999.9999 | 5.388648 | 89.89976
45.95416 | 1000 | 5.388628 | 89.89942
45.9625 | 999.9995 | 5.38861 | 89.89912
45.97083 | 999.9986 | 5.388594 | 89.89885
45.97917 | 999.9978 | 5.388568 | 89.89842
45.9875 | 999.998 | 5.388538 | 89.89792
45.99584 | 999.9966 | 5.388506 | 89.89739
46.00416 | 999.9959 | 5.388474 | 89.89685
46.0125 | 999.9953 | 5.388438 | 89.89625
46.02083 | 999.9947 | 5.388396 | 89.89555
46.02917 | 999.9944 | 5.388354 | 89.89485
46.0375 | 999.9937 | 5.388309 | 89.8941
46.04584 | 999.9936 | 5.388264 | 89.89335
46.05416 | 999.9937 | 5.388219 | 89.8926
46.0625 | 999.9946 | 5.388172 | 89.89181
46.07084 | 999.9949 | 5.388126 | 89.89105
46.07916 | 999.9947 | 5.388085 | 89.89036
46.0875 | 999.9939 | 5.388042 | 89.88965
46.09583 | 999.9926 | 5.388 | 89.88895
46.10417 | 999.9918 | 5.387963 | 89.88833
46.1125 | 999.9911 | 5.38793 | 89.88778
46.12084 | 999.99 | 5.387898 | 89.88724
46.12916 | 999.99 | 5.387862 | 89.88664
46.1375 | 999.991 | 5.387824 | 89.88601
46.14583 | 999.9922 | 5.38779 | 89.88544
46.15417 | 999.9942 | 5.387761 | 89.88496
46.1625 | 999.996 | 5.38773 | 89.88444
46.17084 | 999.9981 | 5.387691 | 89.88379
46.17916 | 999.9991 | 5.387654 | 89.88317
46.1875 | 1000.001 | 5.38762 | 89.88261
46.19584 | 1000.002 | 5.387586 | 89.88204
46.20416 | 1000.004 | 5.387558 | 89.88157
46.2125 | 1000.006 | 5.387535 | 89.88119
46.22083 | 1000.009 | 5.387515 | 89.88085
46.22917 | 1000.009 | 5.387492 | 89.88047
46.2375 | 1000.01 | 5.387466 | 89.88004
46.24584 | 1000.012 | 5.387439 | 89.87959
46.25416 | 1000.012 | 5.387413 | 89.87915
46.2625 | 1000.013 | 5.387382 | 89.87863
46.27083 | 1000.012 | 5.387351 | 89.87812
46.27917 | 1000.013 | 5.38732 | 89.8776
46.2875 | 1000.013 | 5.387286 | 89.87703
46.29584 | 1000.013 | 5.387252 | 89.87647
46.30416 | 1000.012 | 5.387215 | 89.87585
46.3125 | 1000.012 | 5.387178 | 89.87523
46.32084 | 1000.01 | 5.387148 | 89.87473
46.32916 | 1000.009 | 5.387123 | 89.87431
46.3375 | 1000.009 | 5.387098 | 89.8739
46.34583 | 1000.008 | 5.387068 | 89.8734
46.35417 | 1000.007 | 5.387041 | 89.87295
46.3625 | 1000.005 | 5.38702 | 89.8726
46.37084 | 1000.004 | 5.387 | 89.87226
46.37916 | 1000.003 | 5.386981 | 89.87194
46.3875 | 1000.002 | 5.386965 | 89.87168
46.39583 | 1000.001 | 5.386957 | 89.87154
46.40417 | 1000 | 5.386948 | 89.87139
46.4125 | 1000 | 5.386933 | 89.87114
46.42084 | 1000 | 5.386926 | 89.87103
46.42916 | 999.9996 | 5.386913 | 89.87081
46.4375 | 1000.001 | 5.386892 | 89.87046
46.44584 | 1000.001 | 5.386866 | 89.87003
46.45416 | 1000.002 | 5.38684 | 89.86959
46.4625 | 1000.002 | 5.386816 | 89.86919
46.47083 | 1000.001 | 5.386794 | 89.86883
46.47917 | 1000.001 | 5.386776 | 89.86852
46.4875 | 1000 | 5.386759 | 89.86824
46.49584 | 999.9999 | 5.386742 | 89.86796
46.50416 | 999.9996 | 5.386722 | 89.86762
46.5125 | 999.9992 | 5.386706 | 89.86736
46.52083 | 999.9999 | 5.38669 | 89.86709
-4 | 0 | 0 | 0
46.52917 | 1000.001 | 5.386682 | 89.86696
46.5375 | 1000.002 | 5.386672 | 89.86679
46.54584 | 1000.004 | 5.386658 | 89.86656
46.55416 | 1000.006 | 5.386638 | 89.86622
46.5625 | 1000.007 | 5.386616 | 89.86586
46.57084 | 1000.008 | 5.386593 | 89.86547
46.57916 | 1000.009 | 5.38657 | 89.86509
46.5875 | 1000.009 | 5.386545 | 89.86467
46.59583 | 1000.009 | 5.386518 | 89.86422
46.60417 | 1000.01 | 5.38649 | 89.86375
46.6125 | 1000.012 | 5.386466 | 89.86335
46.62084 | 1000.011 | 5.386446 | 89.86302
46.62916 | 1000.012 | 5.386428 | 89.86272
46.6375 | 1000.012 | 5.386454 | 89.86315
46.64583 | 1000.014 | 5.386494 | 89.86382
46.65417 | 1000.014 | 5.386438 | 89.86289
46.6625 | 1000.013 | 5.386291 | 89.86043
46.67084 | 1000.01 | 5.386118 | 89.85755
46.67916 | 1000.006 | 5.385952 | 89.85478
46.6875 | 1000.002 | 5.3858 | 89.85224
46.69584 | 999.998 | 5.385653 | 89.84979
46.70416 | 999.9968 | 5.38552 | 89.84757
46.7125 | 999.9952 | 5.385399 | 89.84555
46.72083 | 999.9962 | 5.385284 | 89.84363
46.72917 | 1000 | 5.385175 | 89.84182
46.7375 | 1000.004 | 5.385074 | 89.84013
46.74584 | 1000.009 | 5.384982 | 89.8386
46.75416 | 1000.015 | 5.384887 | 89.83701
46.7625 | 1000.02 | 5.38479 | 89.83539
46.77083 | 1000.027 | 5.384693 | 89.83377
46.77917 | 1000.032 | 5.384595 | 89.83214
46.7875 | 1000.037 | 5.384495 | 89.83047
46.79584 | 1000.042 | 5.3844 | 89.82889
46.80416 | 1000.047 | 5.384306 | 89.82732
46.8125 | 1000.05 | 5.384214 | 89.82578
46.82084 | 1000.054 | 5.384124 | 89.82428
46.82916 | 1000.057 | 5.384036 | 89.82281
46.8375 | 1000.06 | 5.383945 | 89.82129
46.84583 | 1000.061 | 5.38385 | 89.81971
46.85417 | 1000.064 | 5.383758 | 89.81818
46.8625 | 1000.064 | 5.383676 | 89.81681
46.87084 | 1000.067 | 5.383599 | 89.81552
46.87916 | 1000.067 | 5.38352 | 89.8142
46.8875 | 1000.067 | 5.383453 | 89.81309
46.89583 | 1000.068 | 5.383393 | 89.81209
46.90417 | 1000.068 | 5.383332 | 89.81107
46.9125 | 1000.069 | 5.383286 | 89.8103
46.92084 | 1000.07 | 5.383247 | 89.80965
46.92916 | 1000.07 | 5.383217 | 89.80915
46.9375 | 1000.07 | 5.383193 | 89.80875
46.94584 | 1000.07 | 5.38317 | 89.80837
46.95416 | 1000.069 | 5.38315 | 89.80803
46.9625 | 1000.069 | 5.38314 | 89.80786
46.97083 | 1000.069 | 5.383132 | 89.80773
46.97917 | 1000.069 | 5.38313 | 89.8077
46.9875 | 1000.069 | 5.383139 | 89.80785
46.99584 | 1000.07 | 5.383151 | 89.80805
47.00416 | 1000.07 | 5.383164 | 89.80827
47.0125 | 1000.07 | 5.383184 | 89.8086
47.02083 | 1000.071 | 5.383206 | 89.80897
47.02917 | 1000.072 | 5.383234 | 89.80943
47.0375 | 1000.073 | 5.383264 | 89.80993
47.04584 | 1000.072 | 5.383301 | 89.81055
47.05416 | 1000.072 | 5.383344 | 89.81127
47.0625 | 1000.072 | 5.38338 | 89.81187
47.07084 | 1000.071 | 5.383421 | 89.81255
47.07916 | 1000.072 | 5.383459 | 89.81319
47.0875 | 1000.072 | 5.383496 | 89.8138
47.09583 | 1000.071 | 5.38353 | 89.81437
47.10417 | 1000.07 | 5.383572 | 89.81507
47.1125 | 1000.071 | 5.383621 | 89.81589
47.12084 | 1000.07 | 5.383682 | 89.81691
47.12916 | 1000.069 | 5.383745 | 89.81796
47.1375 | 1000.069 | 5.38381 | 89.81904
47.14583 | 1000.068 | 5.383865 | 89.81996
47.15417 | 1000.068 | 5.383916 | 89.82081
47.1625 | 1000.067 | 5.383965 | 89.82163
47.17084 | 1000.067 | 5.384008 | 89.82235
47.17916 | 1000.066 | 5.38405 | 89.82305
47.1875 | 1000.064 | 5.384092 | 89.82375
47.19584 | 1000.064 | 5.384132 | 89.82441
47.20416 | 1000.063 | 5.384176 | 89.82515
47.2125 | 1000.063 | 5.384222 | 89.82592
47.22083 | 1000.061 | 5.38427 | 89.82672
47.22917 | 1000.061 | 5.384319 | 89.82753
47.2375 | 1000.061 | 5.384363 | 89.82827
47.24584 | 1000.061 | 5.38441 | 89.82905
47.25416 | 1000.061 | 5.384455 | 89.8298
47.2625 | 1000.061 | 5.3845 | 89.83055
47.27083 | 1000.059 | 5.38455 | 89.83139
47.27917 | 1000.059 | 5.384601 | 89.83224
47.2875 | 1000.058 | 5.384646 | 89.83299
47.29584 | 1000.058 | 5.38468 | 89.83356
47.30416 | 1000.057 | 5.384716 | 89.83416
47.3125 | 1000.057 | 5.384749 | 89.83471
47.32084 | 1000.054 | 5.38478 | 89.83523
47.32916 | 1000.054 | 5.38481 | 89.83573
47.3375 | 1000.053 | 5.384842 | 89.83626
47.34583 | 1000.053 | 5.384873 | 89.83678
47.35417 | 1000.052 | 5.384907 | 89.83734
47.3625 | 1000.051 | 5.384937 | 89.83784
47.37084 | 1000.05 | 5.384972 | 89.83843
47.37916 | 1000.051 | 5.385005 | 89.83898
47.3875 | 1000.051 | 5.38503 | 89.8394
47.39583 | 1000.052 | 5.385051 | 89.83975
47.40417 | 1000.052 | 5.385072 | 89.8401
47.4125 | 1000.054 | 5.385093 | 89.84045
47.42084 | 1000.054 | 5.385118 | 89.84086
47.42916 | 1000.054 | 5.385145 | 89.84131
47.4375 | 1000.056 | 5.385166 | 89.84166
47.44584 | 1000.057 | 5.385186 | 89.842
47.45416 | 1000.057 | 5.385212 | 89.84243
47.4625 | 1000.057 | 5.385243 | 89.84295
47.47083 | 1000.057 | 5.385278 | 89.84353
47.47917 | 1000.058 | 5.38531 | 89.84407
47.4875 | 1000.058 | 5.385342 | 89.8446
47.49584 | 1000.059 | 5.385372 | 89.8451
47.50416 | 1000.058 | 5.385395 | 89.84549
47.5125 | 1000.06 | 5.385421 | 89.84592
47.52083 | 1000.06 | 5.385447 | 89.84635
47.52917 | 1000.061 | 5.385482 | 89.84694
47.5375 | 1000.062 | 5.385523 | 89.84762
47.54584 | 1000.062 | 5.385557 | 89.84819
47.55416 | 1000.063 | 5.385589 | 89.84872
47.5625 | 1000.062 | 5.385625 | 89.84932
47.57084 | 1000.062 | 5.385657 | 89.84986
47.57916 | 1000.061 | 5.385684 | 89.85031
47.5875 | 1000.06 | 5.38571 | 89.85074
47.59583 | 1000.059 | 5.385735 | 89.85116
47.60417 | 1000.057 | 5.385758 | 89.85154
47.6125 | 1000.056 | 5.385786 | 89.85201
47.62084 | 1000.056 | 5.385829 | 89.85273
-4 | 1 | 0 | 0
47.62916 | 1000.055 | 5.38588 | 89.85358
47.6375 | 1000.054 | 5.385926 | 89.85434
47.64583 | 1000.053 | 5.385967 | 89.85503
47.65417 | 1000.052 | 5.386007 | 89.8557
47.6625 | 1000.05 | 5.386047 | 89.85636
47.67084 | 1000.049 | 5.386084 | 89.85698
47.67916 | 1000.047 | 5.386122 | 89.85761
47.6875 | 1000.046 | 5.386171 | 89.85843
47.69584 | 1000.045 | 5.386226 | 89.85935
47.70416 | 1000.044 | 5.386287 | 89.86037
47.7125 | 1000.043 | 5.386342 | 89.86128
47.72083 | 1000.043 | 5.386387 | 89.86204
47.72917 | 1000.043 | 5.386435 | 89.86284
47.7375 | 1000.044 | 5.386506 | 89.86402
47.74584 | 1000.043 | 5.386562 | 89.86495
47.75416 | 1000.044 | 5.38658 | 89.86526
47.7625 | 1000.044 | 5.386616 | 89.86586
47.77083 | 1000.048 | 5.38674 | 89.86792
47.77917 | 1000.062 | 5.38697 | 89.87176
47.7875 | 1000.117 | 5.388113 | 89.89083
47.79584 | 1000.251 | 5.39413 | 89.99121
47.80416 | 1000.465 | 5.408884 | 90.23736
47.8125 | 1000.716 | 5.425519 | 90.51488
47.82084 | 1000.956 | 5.43937 | 90.74596
47.82916 | 1001.154 | 5.451114 | 90.94189
47.8375 | 1001.294 | 5.462031 | 91.12402
47.84583 | 1001.376 | 5.471856 | 91.28793
47.85417 | 1001.405 | 5.481672 | 91.45169
47.8625 | 1001.393 | 5.491161 | 91.61
47.87084 | 1001.351 | 5.500732 | 91.76967
47.87916 | 1001.291 | 5.509598 | 91.91759
47.8875 | 1001.221 | 5.518599 | 92.06775
47.89583 | 1001.149 | 5.526981 | 92.20759
47.90417 | 1001.076 | 5.535405 | 92.34813
47.9125 | 1001.008 | 5.5437 | 92.48652
47.92084 | 1000.946 | 5.551407 | 92.61509
47.92916 | 1000.888 | 5.559144 | 92.74417
47.9375 | 1000.835 | 5.566536 | 92.86749
47.94584 | 1000.787 | 5.573783 | 92.9884
47.95416 | 1000.741 | 5.580908 | 93.10726
47.9625 | 1000.7 | 5.587739 | 93.22123
47.97083 | 1000.66 | 5.594439 | 93.333
47.97917 | 1000.622 | 5.601062 | 93.4435
47.9875 | 1000.584 | 5.607554 | 93.5518
47.99584 | 1000.548 | 5.613805 | 93.65609
48.00416 | 1000.514 | 5.61969 | 93.75427
48.0125 | 1000.477 | 5.625434 | 93.8501
48.02083 | 1000.443 | 5.63114 | 93.94529
48.02917 | 1000.407 | 5.636566 | 94.03582
48.0375 | 1000.372 | 5.641684 | 94.1212
48.04584 | 1000.337 | 5.646489 | 94.20136
48.05416 | 1000.304 | 5.65119 | 94.27979
48.0625 | 1000.272 | 5.655755 | 94.35595
48.07084 | 1000.243 | 5.660078 | 94.42807
48.07916 | 1000.217 | 5.664366 | 94.49961
48.0875 | 1000.192 | 5.668576 | 94.56984
48.09583 | 1000.17 | 5.672593 | 94.63686
48.10417 | 1000.15 | 5.67623 | 94.69754
48.1125 | 1000.133 | 5.679598 | 94.75373
48.12084 | 1000.116 | 5.68283 | 94.80765
48.12916 | 1000.102 | 5.686072 | 94.86173
48.1375 | 1000.088 | 5.689093 | 94.91213
48.14583 | 1000.075 | 5.691942 | 94.95966
48.15417 | 1000.063 | 5.694775 | 95.00693
48.1625 | 1000.05 | 5.697292 | 95.04892
48.17084 | 1000.039 | 5.699516 | 95.08602
48.17916 | 1000.027 | 5.701541 | 95.1198
48.1875 | 1000.016 | 5.703579 | 95.1538
48.19584 | 1000.005 | 5.705624 | 95.18792
48.20416 | 999.9937 | 5.7075 | 95.21922
48.2125 | 999.983 | 5.70931 | 95.24942
48.22083 | 999.9765 | 5.711136 | 95.27988
48.22917 | 999.9681 | 5.712882 | 95.30901
48.2375 | 999.9641 | 5.714514 | 95.33624
48.24584 | 999.959 | 5.716002 | 95.36106
48.25416 | 999.9556 | 5.71739 | 95.38422
48.2625 | 999.9551 | 5.718716 | 95.40634
48.27083 | 999.9545 | 5.719946 | 95.42686
48.27917 | 999.955 | 5.721174 | 95.44735
48.2875 | 999.9555 | 5.722385 | 95.46755
48.29584 | 999.9556 | 5.723567 | 95.48727
48.30416 | 999.9556 | 5.724648 | 95.5053
48.3125 | 999.9551 | 5.725701 | 95.52287
48.32084 | 999.9549 | 5.726802 | 95.54124
48.32916 | 999.9542 | 5.727816 | 95.55815
48.3375 | 999.953 | 5.728704 | 95.57297
48.34583 | 999.9528 | 5.72953 | 95.58675
48.35417 | 999.9514 | 5.730328 | 95.60006
48.3625 | 999.9512 | 5.731045 | 95.61202
48.37084 | 999.9514 | 5.731811 | 95.6248
48.37916 | 999.9531 | 5.732642 | 95.63867
48.3875 | 999.955 | 5.733516 | 95.65325
48.39583 | 999.9559 | 5.734382 | 95.6677
48.40417 | 999.9585 | 5.735296 | 95.68294
48.4125 | 999.9602 | 5.736228 | 95.69849
48.42084 | 999.9611 | 5.737157 | 95.71399
48.42916 | 999.9634 | 5.738164 | 95.73079
48.4375 | 999.9638 | 5.739186 | 95.74784
48.44584 | 999.9645 | 5.740237 | 95.76538
48.45416 | 999.9645 | 5.741328 | 95.78358
48.4625 | 999.9657 | 5.742354 | 95.80069
48.47083 | 999.9668 | 5.74332 | 95.81681
48.47917 | 999.9679 | 5.744198 | 95.83146
48.4875 | 999.9686 | 5.745031 | 95.84536
48.49584 | 999.9701 | 5.745895 | 95.85977
48.50416 | 999.9703 | 5.74678 | 95.87453
48.5125 | 999.972 | 5.74771 | 95.89005
48.52083 | 999.9738 | 5.748582 | 95.9046
48.52917 | 999.9755 | 5.749436 | 95.91885
48.5375 | 999.9759 | 5.75025 | 95.93243
48.54584 | 999.9764 | 5.751016 | 95.9452
48.55416 | 999.9759 | 5.751758 | 95.95758
48.5625 | 999.9775 | 5.752502 | 95.97
48.57084 | 999.9778 | 5.753259 | 95.98262
48.57916 | 999.9797 | 5.754008 | 95.99512
48.5875 | 999.9796 | 5.754764 | 96.00773
48.59583 | 999.9801 | 5.75553 | 96.02051
48.60417 | 999.9806 | 5.756302 | 96.03339
48.6125 | 999.9806 | 5.75708 | 96.04637
48.62084 | 999.9812 | 5.757872 | 96.05958
48.62916 | 999.9809 | 5.758649 | 96.07255
48.6375 | 999.9809 | 5.759437 | 96.08569
48.64583 | 999.9816 | 5.760229 | 96.09891
48.65417 | 999.9825 | 5.761024 | 96.11217
48.6625 | 999.9825 | 5.761822 | 96.12548
48.67084 | 999.9828 | 5.762622 | 96.13883
48.67916 | 999.9835 | 5.763424 | 96.15221
48.6875 | 999.9839 | 5.764229 | 96.16564
48.69584 | 999.9849 | 5.765032 | 96.17904
48.70416 | 999.9852 | 5.765829 | 96.19233
48.7125 | 999.9859 | 5.766624 | 96.2056
48.72083 | 999.986 | 5.767414 | 96.21878
48.72917 | 999.987 | 5.768202 | 96.23192
48.7375 | 999.9869 | 5.768989 | 96.24505
48.74584 | 999.9868 | 5.769776 | 96.25818
48.75416 | 999.9866 | 5.770566 | 96.27136
48.7625 | 999.9864 | 5.771355 | 96.28452
48.77083 | 999.9869 | 5.772139 | 96.2976
48.77917 | 999.9864 | 5.772921 | 96.31065
48.7875 | 999.9871 | 5.773701 | 96.32366
48.79584 | 999.9882 | 5.77448 | 96.33666
48.80416 | 999.9903 | 5.77526 | 96.34967
48.8125 | 999.9913 | 5.776038 | 96.36265
48.82084 | 999.9929 | 5.776818 | 96.37566
48.82916 | 999.9939 | 5.77759 | 96.38854
48.8375 | 999.9955 | 5.77835 | 96.40122
48.84583 | 999.9972 | 5.779106 | 96.41383
48.85417 | 999.9976 | 5.779851 | 96.42626
48.8625 | 999.9988 | 5.780597 | 96.43871
48.87084 | 999.9972 | 5.781344 | 96.45117
48.87916 | 999.9972 | 5.78209 | 96.46362
48.8875 | 999.9966 | 5.782828 | 96.47593
48.89583 | 999.9964 | 5.78356 | 96.48814
48.90417 | 999.9957 | 5.784286 | 96.50025
48.9125 | 999.995 | 5.785007 | 96.51228
48.92084 | 999.9929 | 5.785724 | 96.52424
48.92916 | 999.992 | 5.786442 | 96.53622
48.9375 | 999.9894 | 5.78715 | 96.54803
48.94584 | 999.9872 | 5.787859 | 96.55986
48.95416 | 999.9852 | 5.788572 | 96.57176
48.9625 | 999.9834 | 5.789282 | 96.5836
48.97083 | 999.982 | 5.789982 | 96.59528
48.97917 | 999.9812 | 5.790674 | 96.60683
48.9875 | 999.9805 | 5.791361 | 96.61829
48.99584 | 999.9796 | 5.792035 | 96.62953
49.00416 | 999.9792 | 5.792695 | 96.64054
49.0125 | 999.9778 | 5.793355 | 96.65155
49.02083 | 999.9769 | 5.794006 | 96.66241
49.02917 | 999.9765 | 5.794648 | 96.67312
49.0375 | 999.9759 | 5.79528 | 96.68367
49.04584 | 999.9754 | 5.795908 | 96.69415
49.05416 | 999.9741 | 5.796531 | 96.70454
49.0625 | 999.9732 | 5.797148 | 96.71483
49.07084 | 999.9725 | 5.797756 | 96.72498
49.07916 | 999.9719 | 5.798363 | 96.7351
49.0875 | 999.9718 | 5.79897 | 96.74523
49.09583 | 999.9712 | 5.799566 | 96.75517
49.10417 | 999.971 | 5.800157 | 96.76503
49.1125 | 999.9718 | 5.80075 | 96.77493
49.12084 | 999.9722 | 5.801332 | 96.78464
49.12916 | 999.9738 | 5.801907 | 96.79423
49.1375 | 999.9747 | 5.802482 | 96.80382
49.14583 | 999.9759 | 5.80305 | 96.8133
49.15417 | 999.9774 | 5.803604 | 96.82254
49.1625 | 999.9786 | 5.804158 | 96.83178
49.17084 | 999.9808 | 5.804712 | 96.84102
49.17916 | 999.9819 | 5.805256 | 96.8501
49.1875 | 999.9829 | 5.8058 | 96.85918
49.19584 | 999.9844 | 5.80634 | 96.86818
49.20416 | 999.9845 | 5.806873 | 96.87708
49.2125 | 999.9848 | 5.807396 | 96.8858
49.22083 | 999.9855 | 5.807913 | 96.89443
49.22917 | 999.9862 | 5.808428 | 96.90302
49.2375 | 999.9872 | 5.808949 | 96.91171
49.24584 | 999.9884 | 5.809473 | 96.92045
49.25416 | 999.9889 | 5.809997 | 96.92919
49.2625 | 999.989 | 5.810512 | 96.93779
49.27083 | 999.9913 | 5.811018 | 96.94623
49.27917 | 999.9906 | 5.811521 | 96.95462
49.2875 | 999.9922 | 5.812024 | 96.96301
49.29584 | 999.9932 | 5.812527 | 96.9714
49.30416 | 999.9945 | 5.813016 | 96.97956
49.3125 | 999.9952 | 5.813504 | 96.9877
49.32084 | 999.9969 | 5.813988 | 96.99578
49.32916 | 999.9981 | 5.814459 | 97.00364
49.3375 | 999.9976 | 5.814922 | 97.01136
49.34583 | 999.9988 | 5.815388 | 97.01913
49.35417 | 999.9981 | 5.815848 | 97.02681
49.3625 | 999.9992 | 5.816308 | 97.03448
49.37084 | 999.9991 | 5.816761 | 97.04204
49.37916 | 999.9991 | 5.817208 | 97.0495
49.3875 | 999.9981 | 5.817652 | 97.0569
49.39583 | 999.9959 | 5.818092 | 97.06425
49.40417 | 999.9959 | 5.818528 | 97.07152
49.4125 | 999.9936 | 5.818966 | 97.07883
49.42084 | 999.9934 | 5.819404 | 97.08613
49.42916 | 999.9918 | 5.81984 | 97.09341
49.4375 | 999.9914 | 5.820276 | 97.10068
49.44584 | 999.9909 | 5.82071 | 97.10792
49.45416 | 999.9905 | 5.821141 | 97.11511
49.4625 | 999.9901 | 5.821565 | 97.12219
49.47083 | 999.9894 | 5.821984 | 97.12918
49.47917 | 999.989 | 5.822408 | 97.13625
49.4875 | 999.9901 | 5.822834 | 97.14336
49.49584 | 999.9901 | 5.823258 | 97.15043
49.50416 | 999.9911 | 5.823679 | 97.15745
49.5125 | 999.9918 | 5.824093 | 97.16436
49.52083 | 999.992 | 5.824501 | 97.17117
49.52917 | 999.9915 | 5.824905 | 97.17791
49.5375 | 999.9906 | 5.825308 | 97.18463
49.54584 | 999.9899 | 5.825707 | 97.19129
49.55416 | 999.9882 | 5.826101 | 97.19786
49.5625 | 999.9874 | 5.826492 | 97.20438
49.57084 | 999.9864 | 5.826887 | 97.21097
49.57916 | 999.9861 | 5.827278 | 97.2175
49.5875 | 999.9848 | 5.827671 | 97.22405
49.59583 | 999.9842 | 5.828058 | 97.23051
49.60417 | 999.983 | 5.828443 | 97.23693
49.6125 | 999.9826 | 5.828828 | 97.24336
49.62084 | 999.9824 | 5.829208 | 97.2497
49.62916 | 999.9816 | 5.829584 | 97.25597
49.6375 | 999.9824 | 5.829956 | 97.26217
49.64583 | 999.9828 | 5.83032 | 97.26825
49.65417 | 999.9844 | 5.830679 | 97.27424
49.6625 | 999.9844 | 5.831032 | 97.28013
49.67084 | 999.9855 | 5.831388 | 97.28606
49.67916 | 999.9856 | 5.831739 | 97.29192
49.6875 | 999.9861 | 5.832094 | 97.29784
49.69584 | 999.9868 | 5.832445 | 97.3037
49.70416 | 999.9884 | 5.832795 | 97.30954
49.7125 | 999.9894 | 5.833149 | 97.31544
49.72083 | 999.9903 | 5.8335 | 97.3213
49.72917 | 999.9906 | 5.83385 | 97.32714
49.7375 | 999.9903 | 5.834199 | 97.33296
49.74584 | 999.9908 | 5.834541 | 97.33867
49.75416 | 999.9912 | 5.834879 | 97.34431
49.7625 | 999.9922 | 5.835212 | 97.34986
49.77083 | 999.9936 | 5.835541 | 97.35535
49.77917 | 999.9931 | 5.835865 | 97.36076
49.7875 | 999.9932 | 5.836186 | 97.36611
49.79584 | 999.9941 | 5.83651 | 97.37152
49.80416 | 999.9941 | 5.83683 | 97.37685
49.8125 | 999.9932 | 5.837142 | 97.38206
49.82084 | 999.9931 | 5.837448 | 97.38716
49.82916 | 999.992 | 5.837745 | 97.39212
49.8375 | 999.9906 | 5.838049 | 97.39719
49.84583 | 999.9897 | 5.838339 | 97.40203
49.85417 | 999.9884 | 5.838627 | 97.40683
49.8625 | 999.9882 | 5.838918 | 97.41169
49.87084 | 999.9869 | 5.839211 | 97.41658
49.87916 | 999.9875 | 5.839501 | 97.42142
49.8875 | 999.9869 | 5.839792 | 97.42627
49.89583 | 999.9859 | 5.840086 | 97.43117
49.90417 | 999.9858 | 5.840377 | 97.43603
49.9125 | 999.9851 | 5.840668 | 97.44088
49.92084 | 999.984 | 5.84095 | 97.44559
49.92916 | 999.9838 | 5.84123 | 97.45026
49.9375 | 999.9835 | 5.841508 | 97.4549
49.94584 | 999.984 | 5.841786 | 97.45954
49.95416 | 999.9856 | 5.842056 | 97.46404
49.9625 | 999.9859 | 5.842324 | 97.46851
49.97083 | 999.988 | 5.842598 | 97.47308
49.97917 | 999.9876 | 5.842871 | 97.47764
49.9875 | 999.9887 | 5.843144 | 97.48219
49.99584 | 999.9895 | 5.843415 | 97.48671
50.00416 | 999.99 | 5.843682 | 97.49117
50.0125 | 999.9891 | 5.843938 | 97.49544
50.02083 | 999.9889 | 5.844199 | 97.49979
50.02917 | 999.9889 | 5.844469 | 97.5043
50.0375 | 999.9891 | 5.844742 | 97.50885
50.04584 | 999.9876 | 5.845014 | 97.51339
50.05416 | 999.9875 | 5.845282 | 97.51786
50.0625 | 999.9864 | 5.845538 | 97.52213
50.07084 | 999.9863 | 5.845789 | 97.52632
50.07916 | 999.9859 | 5.846037 | 97.53046
50.0875 | 999.9844 | 5.84628 | 97.53451
50.09583 | 999.9844 | 5.846514 | 97.53841
50.10417 | 999.9838 | 5.846747 | 97.5423
50.1125 | 999.9831 | 5.846979 | 97.54617
50.12084 | 999.983 | 5.84721 | 97.55003
50.12916 | 999.983 | 5.847442 | 97.5539
50.1375 | 999.9836 | 5.847671 | 97.55772
50.14583 | 999.9835 | 5.847898 | 97.5615
50.15417 | 999.9837 | 5.848128 | 97.56534
50.1625 | 999.9843 | 5.848347 | 97.56899
50.17084 | 999.9848 | 5.848566 | 97.57265
50.17916 | 999.9851 | 5.848785 | 97.5763
50.1875 | 999.985 | 5.849004 | 97.57996
50.19584 | 999.9852 | 5.849221 | 97.58358
50.20416 | 999.984 | 5.849448 | 97.58736
50.2125 | 999.9835 | 5.849668 | 97.59103
50.22083 | 999.9838 | 5.849886 | 97.59467
50.22917 | 999.983 | 5.85011 | 97.59841
50.2375 | 999.9842 | 5.850332 | 97.60211
50.24584 | 999.9842 | 5.85056 | 97.60591
50.25416 | 999.9838 | 5.850787 | 97.6097
50.2625 | 999.9842 | 5.851018 | 97.61356
50.27083 | 999.9843 | 5.851254 | 97.61749
50.27917 | 999.9835 | 5.851482 | 97.6213
50.2875 | 999.984 | 5.851706 | 97.62503
50.29584 | 999.9845 | 5.851922 | 97.62864
50.30416 | 999.9841 | 5.852135 | 97.63219
50.3125 | 999.9834 | 5.852343 | 97.63566
50.32084 | 999.9824 | 5.85255 | 97.63911
50.32916 | 999.9819 | 5.85275 | 97.64245
50.3375 | 999.9809 | 5.852957 | 97.6459
50.34583 | 999.9806 | 5.85316 | 97.64929
50.35417 | 999.9812 | 5.853359 | 97.65261
50.3625 | 999.9812 | 5.853556 | 97.6559
50.37084 | 999.9816 | 5.853765 | 97.65938
50.37916 | 999.9811 | 5.853976 | 97.6629
50.3875 | 999.9811 | 5.854189 | 97.66646
50.39583 | 999.9813 | 5.854397 | 97.66993
50.40417 | 999.9809 | 5.854595 | 97.67323
50.4125 | 999.9809 | 5.85479 | 97.67648
50.42084 | 999.9804 | 5.854986 | 97.67975
50.42916 | 999.9801 | 5.855188 | 97.68312
50.4375 | 999.9793 | 5.855382 | 97.68636
50.44584 | 999.9797 | 5.855574 | 97.68956
50.45416 | 999.9784 | 5.855766 | 97.69277
50.4625 | 999.9776 | 5.855959 | 97.69599
50.47083 | 999.9775 | 5.856145 | 97.69909
50.47917 | 999.9784 | 5.856336 | 97.70228
50.4875 | 999.9788 | 5.856518 | 97.70531
50.49584 | 999.9786 | 5.85669 | 97.70818
50.50416 | 999.9785 | 5.856864 | 97.71109
50.5125 | 999.9786 | 5.857045 | 97.7141
50.52083 | 999.9788 | 5.857222 | 97.71706
50.52917 | 999.9794 | 5.857392 | 97.71989
50.5375 | 999.9806 | 5.857566 | 97.7228
50.54584 | 999.9801 | 5.857737 | 97.72565
50.55416 | 999.9797 | 5.8579 | 97.72837
50.5625 | 999.9794 | 5.858068 | 97.73117
50.57084 | 999.9796 | 5.858236 | 97.73397
50.57916 | 999.9804 | 5.858398 | 97.73668
50.5875 | 999.9801 | 5.858562 | 97.73941
50.59583 | 999.979 | 5.858729 | 97.7422
50.60417 | 999.979 | 5.858892 | 97.74492
50.6125 | 999.9794 | 5.85905 | 97.74755
50.62084 | 999.9789 | 5.85921 | 97.75022
50.62916 | 999.9799 | 5.859368 | 97.75286
50.6375 | 999.98 | 5.859531 | 97.75558
50.64583 | 999.9806 | 5.859698 | 97.75837
50.65417 | 999.9813 | 5.859864 | 97.76113
50.6625 | 999.9819 | 5.860028 | 97.76387
50.67084 | 999.982 | 5.860188 | 97.76654
50.67916 | 999.9829 | 5.860348 | 97.76921
50.6875 | 999.9837 | 5.860506 | 97.77185
50.69584 | 999.9843 | 5.860662 | 97.77445
50.70416 | 999.9839 | 5.860816 | 97.77702
50.7125 | 999.984 | 5.86097 | 97.77959
50.72083 | 999.9835 | 5.86112 | 97.78209
50.72917 | 999.9828 | 5.861268 | 97.78456
50.7375 | 999.9809 | 5.861416 | 97.78703
50.74584 | 999.9809 | 5.861566 | 97.78953
50.75416 | 999.98 | 5.86171 | 97.79193
50.7625 | 999.9801 | 5.861853 | 97.79432
50.77083 | 999.9806 | 5.861996 | 97.7967
50.77917 | 999.98 | 5.862138 | 97.79907
50.7875 | 999.9811 | 5.862276 | 97.80137
50.79584 | 999.9805 | 5.86241 | 97.80361
50.80416 | 999.9822 | 5.862541 | 97.8058
50.8125 | 999.9839 | 5.862672 | 97.80798
50.82084 | 999.9832 | 5.862798 | 97.81008
50.82916 | 999.9835 | 5.862925 | 97.8122
50.8375 | 999.984 | 5.863044 | 97.81419
50.84583 | 999.9844 | 5.86316 | 97.81612
50.85417 | 999.9824 | 5.86328 | 97.81812
50.8625 | 999.9832 | 5.8634 | 97.82013
50.87084 | 999.983 | 5.863516 | 97.82206
50.87916 | 999.983 | 5.863632 | 97.824
50.8875 | 999.9834 | 5.863752 | 97.826
50.89583 | 999.9835 | 5.86387 | 97.82797
50.90417 | 999.9832 | 5.86399 | 97.82997
50.9125 | 999.9843 | 5.864106 | 97.8319
50.92084 | 999.9848 | 5.864223 | 97.83386
50.92916 | 999.9862 | 5.864346 | 97.83591
50.9375 | 999.9861 | 5.864472 | 97.83801
50.94584 | 999.9871 | 5.86459 | 97.83998
50.95416 | 999.9884 | 5.864703 | 97.84186
50.9625 | 999.9891 | 5.864816 | 97.84375
50.97083 | 999.99 | 5.86493 | 97.84565
50.97917 | 999.991 | 5.865038 | 97.84745
50.9875 | 999.9925 | 5.865152 | 97.84936
50.99584 | 999.9922 | 5.865271 | 97.85134
51.00416 | 999.9939 | 5.86539 | 97.85333
51.0125 | 999.9936 | 5.865496 | 97.85509
51.02083 | 999.9934 | 5.865595 | 97.85675
51.02917 | 999.9944 | 5.865688 | 97.8583
51.0375 | 999.9938 | 5.865776 | 97.85977
51.04584 | 999.9949 | 5.86587 | 97.86133
51.05416 | 999.996 | 5.865967 | 97.86295
51.0625 | 999.9962 | 5.866062 | 97.86454
51.07084 | 999.9968 | 5.866157 | 97.86612
51.07916 | 999.9957 | 5.866252 | 97.86771
51.0875 | 999.9941 | 5.866346 | 97.86927
51.09583 | 999.9929 | 5.866443 | 97.87089
51.10417 | 999.9924 | 5.866542 | 97.87254
51.1125 | 999.9929 | 5.866638 | 97.87415
51.12084 | 999.9906 | 5.86673 | 97.87568132
51.12916 | 999.9901 | 5.866826 | 97.87728
51.1375 | 999.9901 | 5.86692 | 97.87885
51.14583 | 999.9891 | 5.86701 | 97.88035
51.15417 | 999.9894 | 5.867098 | 97.88182
51.1625 | 999.99 | 5.867182 | 97.88322
51.17084 | 999.99 | 5.867266 | 97.88462
51.17916 | 999.9889 | 5.867354 | 97.88609
51.1875 | 999.9884 | 5.867444 | 97.88759
51.19584 | 999.9881 | 5.867529 | 97.88901
51.20417 | 999.9884 | 5.867616 | 97.89046
51.2125 | 999.9887 | 5.867711 | 97.89205
51.22083 | 999.9874 | 5.867806 | 97.89363
51.22917 | 999.9874 | 5.8679 | 97.8952
51.2375 | 999.9871 | 5.867992 | 97.89674
51.24584 | 999.9866 | 5.868079 | 97.89819
51.25416 | 999.9853 | 5.868161 | 97.89955
51.2625 | 999.9852 | 5.868244 | 97.90094
51.27083 | 999.985 | 5.868328 | 97.90234
51.27917 | 999.9842 | 5.86842 | 97.90388
51.2875 | 999.984 | 5.86851 | 97.90538
51.29583 | 999.9832 | 5.868594 | 97.90678
51.30416 | 999.9824 | 5.86868 | 97.90821
51.3125 | 999.9825 | 5.868761 | 97.90956
51.32084 | 999.9816 | 5.868832 | 97.91075
51.32917 | 999.9816 | 5.868906 | 97.91198
51.3375 | 999.982 | 5.86899 | 97.91339
51.34583 | 999.9824 | 5.86907 | 97.91472
51.35417 | 999.9838 | 5.869141 | 97.9159
51.3625 | 999.9853 | 5.869209 | 97.91704
51.37084 | 999.9858 | 5.869282 | 97.91826
51.37916 | 999.9862 | 5.869361 | 97.91957
51.3875 | 999.9884 | 5.869441 | 97.92091
51.39583 | 999.9879 | 5.869522 | 97.92226
51.40417 | 999.9886 | 5.869606 | 97.92366
51.4125 | 999.9887 | 5.869692 | 97.9251
51.42083 | 999.9881 | 5.869782 | 97.9266
51.42916 | 999.9886 | 5.869875 | 97.92815
51.4375 | 999.989 | 5.86997 | 97.92973
51.44584 | 999.9879 | 5.870068 | 97.93137
51.45417 | 999.9869 | 5.870166 | 97.933
51.4625 | 999.9851 | 5.870256 | 97.93451
51.47083 | 999.9859 | 5.870348 | 97.93604
51.47917 | 999.9844 | 5.870438 | 97.93754
51.4875 | 999.9844 | 5.870526 | 97.93901
51.49584 | 999.9848 | 5.870609 | 97.9404
51.50416 | 999.9856 | 5.870686 | 97.94168
51.5125 | 999.9858 | 5.870765 | 97.943
51.52083 | 999.9879 | 5.870848 | 97.94438
51.52917 | 999.9882 | 5.870936 | 97.94585
51.5375 | 999.9882 | 5.87102 | 97.94725
51.54583 | 999.9891 | 5.871109 | 97.94874
51.55416 | 999.9895 | 5.871203 | 97.95031
51.5625 | 999.9903 | 5.871302 | 97.95196
51.57084 | 999.9912 | 5.871402 | 97.95363
51.57917 | 999.9905 | 5.8715 | 97.95526
51.5875 | 999.9906 | 5.8716 | 97.95693
51.59583 | 999.9913 | 5.8717 | 97.9586
51.60417 | 999.9912 | 5.8718 | 97.96027
51.6125 | 999.9906 | 5.871897 | 97.96188
51.62084 | 999.9906 | 5.87198 | 97.96327
51.62916 | 999.99 | 5.872053 | 97.96449
51.6375 | 999.9908 | 5.87212 | 97.9656
51.64583 | 999.9908 | 5.872176 | 97.96654
51.65417 | 999.9905 | 5.87223 | 97.96744
51.6625 | 999.9906 | 5.872285 | 97.96836
51.67083 | 999.9901 | 5.872338 | 97.96924
51.67916 | 999.9895 | 5.872394 | 97.97017
51.6875 | 999.9902 | 5.87246 | 97.97128
51.69584 | 999.9911 | 5.872532 | 97.97248
51.70417 | 999.9916 | 5.8726 | 97.97361
51.7125 | 999.9918 | 5.872666 | 97.97471
51.72083 | 999.9942 | 5.872734 | 97.97585
51.72917 | 999.9934 | 5.872804 | 97.97701
51.7375 | 999.9947 | 5.872876 | 97.97822
51.74584 | 999.9951 | 5.872952 | 97.97948
51.75416 | 999.9953 | 5.873031 | 97.9808
51.7625 | 999.9955 | 5.873106 | 97.98205
51.77083 | 999.9969 | 5.873188 | 97.98342
51.77917 | 999.997 | 5.873272 | 97.98482
51.7875 | 999.9982 | 5.873351 | 97.98614
51.79583 | 999.9991 | 5.873425 | 97.98738
51.80416 | 1000.001 | 5.873496 | 97.98856
51.8125 | 1000.001 | 5.873568 | 97.98976
51.82084 | 1000.002 | 5.87364 | 97.99096
51.82917 | 1000.002 | 5.873707 | 97.99208
51.8375 | 1000.003 | 5.87378 | 97.9933
51.84583 | 1000.006 | 5.873854 | 97.99453
51.85417 | 1000.007 | 5.873928 | 97.99577
51.8625 | 1000.007 | 5.873999 | 97.99695
51.87084 | 1000.008 | 5.87407 | 97.99814
51.87916 | 1000.007 | 5.87414 | 97.9993
51.8875 | 1000.007 | 5.87421 | 98.00047
51.89583 | 1000.007 | 5.87428 | 98.00164
51.90417 | 1000.007 | 5.874351 | 98.00282
51.9125 | 1000.007 | 5.874416 | 98.00391
51.92083 | 1000.007 | 5.874482 | 98.00501
51.92916 | 1000.006 | 5.874551 | 98.00616
51.9375 | 1000.006 | 5.874618 | 98.00728
51.94584 | 1000.005 | 5.874685 | 98.0084
51.95417 | 1000.006 | 5.874764 | 98.00971
51.9625 | 1000.005 | 5.874848 | 98.01112
51.97083 | 1000.006 | 5.874926 | 98.01242
51.97917 | 1000.006 | 5.875 | 98.01365
51.9875 | 1000.007 | 5.875078 | 98.01495
51.99584 | 1000.007 | 5.87516 | 98.01632
52.00416 | 1000.007 | 5.875244 | 98.01772
52.0125 | 1000.008 | 5.875329 | 98.01914
52.02083 | 1000.008 | 5.875408 | 98.02046
52.02917 | 1000.008 | 5.875474 | 98.02156
52.0375 | 1000.009 | 5.875546 | 98.02276
52.04583 | 1000.009 | 5.87562 | 98.02399
52.05416 | 1000.009 | 5.87569 | 98.02516
52.0625 | 1000.007 | 5.875762 | 98.02636
52.07084 | 1000.007 | 5.87583 | 98.0275
52.07917 | 1000.006 | 5.875894 | 98.02857
52.0875 | 1000.006 | 5.875965 | 98.02975
52.09583 | 1000.004 | 5.87603 | 98.03083
52.10417 | 1000.004 | 5.876096 | 98.03194
52.1125 | 1000.005 | 5.87616 | 98.033
52.12084 | 1000.004 | 5.876226 | 98.0341
52.12916 | 1000.003 | 5.876287 | 98.03512
52.1375 | 1000.003 | 5.876332 | 98.03587
52.14583 | 1000.004 | 5.87637 | 98.03651
52.15417 | 1000.004 | 5.876403 | 98.03706
52.1625 | 1000.003 | 5.876435 | 98.03759
52.17083 | 1000.002 | 5.876472 | 98.03821
52.17916 | 1000.002 | 5.876522 | 98.03904
52.1875 | 1000.002 | 5.876582 | 98.04004
52.19584 | 1000 | 5.876643 | 98.04106
52.20417 | 999.9999 | 5.876704 | 98.04208
52.2125 | 999.9994 | 5.876762 | 98.04305
52.22083 | 999.9986 | 5.87682 | 98.04401
52.22917 | 999.9988 | 5.876876 | 98.04495
52.2375 | 999.9984 | 5.876921 | 98.0457
52.24584 | 999.9986 | 5.876964 | 98.04642
52.25416 | 999.9988 | 5.877011 | 98.0472
52.2625 | 999.9986 | 5.877058 | 98.04799
52.27083 | 999.9984 | 5.877105 | 98.04877
52.27917 | 999.998 | 5.877156 | 98.04962
52.2875 | 999.9969 | 5.877202 | 98.05039
52.29583 | 999.9955 | 5.877247 | 98.05114
52.30416 | 999.9947 | 5.877292 | 98.05189
52.3125 | 999.9947 | 5.877334 | 98.05259
52.32084 | 999.9951 | 5.877382 | 98.05339
52.32917 | 999.9949 | 5.87743 | 98.05419
52.3375 | 999.9951 | 5.877478 | 98.05499
52.34583 | 999.9961 | 5.87753 | 98.05586
52.35417 | 999.9969 | 5.877586 | 98.05679
52.3625 | 999.9976 | 5.877642 | 98.05773
52.37084 | 999.9972 | 5.877704 | 98.05876
52.37916 | 999.9975 | 5.877761 | 98.05971
52.3875 | 999.9981 | 5.877812 | 98.06056
52.39583 | 1000 | 5.877854 | 98.06126
52.40417 | 1000.001 | 5.877891 | 98.06188
52.4125 | 1000.001 | 5.877932 | 98.06257
52.42083 | 1000.001 | 5.87797 | 98.0632
52.42916 | 1000.001 | 5.878006 | 98.0638
52.4375 | 1000.002 | 5.87804 | 98.06437
52.44584 | 1000.001 | 5.878072 | 98.0649
52.45418 | 1000 | 5.878105 | 98.06545
52.4625 | 999.9994 | 5.878132 | 98.0659
52.47082 | 999.9985 | 5.878153 | 98.06625
52.47918 | 999.9962 | 5.878178 | 98.06667
52.4875 | 999.9958 | 5.878204 | 98.0671
52.49584 | 999.9953 | 5.87823 | 98.06754
52.50416 | 999.9952 | 5.878254 | 98.06794
52.5125 | 999.9952 | 5.878277 | 98.06832
52.52082 | 999.9938 | 5.878301 | 98.06872
52.52918 | 999.9928 | 5.878335 | 98.06929
52.5375 | 999.9925 | 5.87837 | 98.06987
52.54582 | 999.9926 | 5.878404 | 98.07044
52.55416 | 999.9921 | 5.878442 | 98.07107
52.5625 | 999.9928 | 5.878474 | 98.07161
52.57084 | 999.9938 | 5.878506 | 98.07214
52.57918 | 999.9938 | 5.87854 | 98.07271
52.5875 | 999.9941 | 5.878575 | 98.07329
52.59582 | 999.9937 | 5.878609 | 98.07386
52.60418 | 999.9949 | 5.878637 | 98.07433
52.6125 | 999.9939 | 5.878662 | 98.07474
52.62084 | 999.9928 | 5.878688 | 98.07518
52.62916 | 999.9936 | 5.878714 | 98.07561
52.6375 | 999.9928 | 5.878738 | 98.07601
52.64582 | 999.9928 | 5.878758 | 98.07635
52.65418 | 999.9926 | 5.87878 | 98.07671
52.6625 | 999.9913 | 5.878814 | 98.07728
52.67082 | 999.991 | 5.878848 | 98.07785
52.67916 | 999.9897 | 5.878874 | 98.07828
52.6875 | 999.9888 | 5.878898 | 98.07868
52.69584 | 999.9878 | 5.878922 | 98.07908
52.70418 | 999.9875 | 5.878951 | 98.07957
52.7125 | 999.9862 | 5.87898 | 98.08005
52.72082 | 999.9856 | 5.879001 | 98.0804
-4 | 0 | 0 | 0
52.72918 | 999.9862 | 5.879019 | 98.0807
52.7375 | 999.9864 | 5.87904 | 98.08105
52.74584 | 999.9859 | 5.879057 | 98.08133
52.75416 | 999.9876 | 5.87907 | 98.08155
52.7625 | 999.9871 | 5.879088 | 98.08185
52.77082 | 999.9866 | 5.879107 | 98.08217
-4 | 1 | 0 | 0
52.77918 | 999.9871 | 5.879117 | 98.08234
52.7875 | 999.9879 | 5.879131 | 98.08257
52.79582 | 999.9871 | 5.87915 | 98.08289
52.80416 | 999.988 | 5.879164 | 98.08312
52.8125 | 999.9887 | 5.87918 | 98.08339
52.82084 | 999.9891 | 5.8792 | 98.08372
-4 | 0 | 0 | 0

## ProcessedData
Time /min | Time reset /s | Mass % | Conversion
19.20416 | 0 | 98.61461 | 0
19.2125 | 0.5004 | 98.5891 | 0.2906575
19.22083 | 1.0002 | 98.53585 | 0.8974454
19.22916 | 1.5 | 98.45879 | 1.775501
19.2375 | 2.0004 | 98.3641 | 2.854488
19.24583 | 2.5002 | 98.26817 | 3.947543
19.25417 | 3.0006 | 98.17865 | 4.967601
19.2625 | 3.5004 | 98.09446 | 5.926827
19.27084 | 4.0008 | 98.01222 | 6.864003
19.27917 | 4.5006 | 97.93527 | 7.740728
19.2875 | 5.0004 | 97.85753 | 8.626577
19.29584 | 5.5008 | 97.78165 | 9.491136
19.30417 | 6.0006 | 97.70935 | 10.31501
19.3125 | 6.5004 | 97.63478 | 11.16474
19.32083 | 7.0002 | 97.56354 | 11.97646
19.32916 | 7.5 | 97.4934 | 12.77562
19.3375 | 8.0004 | 97.42322 | 13.57536
19.34583 | 8.5002 | 97.35417 | 14.36217
19.35416 | 9 | 97.28795 | 15.11666
19.3625 | 9.5004 | 97.2207 | 15.88294
19.37083 | 10.0002 | 97.15026 | 16.68553
19.37917 | 10.5006 | 97.07883 | 17.49952
19.3875 | 11.0004 | 97.00682 | 18.31998
19.39584 | 11.5008 | 96.93423 | 19.14709
19.40417 | 12.0006 | 96.86358 | 19.95214
19.4125 | 12.5004 | 96.79555 | 20.72736
19.42084 | 13.0008 | 96.72673 | 21.5115
19.42917 | 13.5006 | 96.65447 | 22.33481
19.4375 | 14.0004 | 96.57972 | 23.18663
19.44583 | 14.5002 | 96.50291 | 24.06184
19.45416 | 15 | 96.43375 | 24.84979
19.4625 | 15.5004 | 96.36474 | 25.63622
19.47083 | 16.0002 | 96.29402 | 26.44204
19.47916 | 16.5 | 96.22288 | 27.25261
19.4875 | 17.0004 | 96.15016 | 28.08124
19.49583 | 17.5002 | 96.07854 | 28.89732
19.50417 | 18.0006 | 96.01034 | 29.67444
19.5125 | 18.5004 | 95.94555 | 30.41258
19.52084 | 19.0008 | 95.88134 | 31.14426
19.52917 | 19.5006 | 95.81524 | 31.89742
19.5375 | 20.0004 | 95.74858 | 32.65705
19.54584 | 20.5008 | 95.68251 | 33.40983
19.55417 | 21.0006 | 95.61851 | 34.13904
19.5625 | 21.5004 | 95.55735 | 34.83594
19.57083 | 22.0002 | 95.49733 | 35.5199
19.57916 | 22.5 | 95.43987 | 36.17459
19.5875 | 23.0004 | 95.38348 | 36.81712
19.59583 | 23.5002 | 95.32848 | 37.44387
19.60416 | 24 | 95.27529 | 38.0499
19.6125 | 24.5004 | 95.22564 | 38.61562
19.62083 | 25.0002 | 95.17404 | 39.20359
19.62917 | 25.5006 | 95.12354 | 39.77901
19.6375 | 26.0004 | 95.07121 | 40.37535
19.64584 | 26.5008 | 95.01724 | 40.99031
19.65417 | 27.0006 | 94.9661 | 41.57295
19.6625 | 27.5004 | 94.91579 | 42.14628
19.67084 | 28.0008 | 94.86644 | 42.70859
19.67917 | 28.5006 | 94.81926 | 43.24618
19.6875 | 29.0004 | 94.77118 | 43.79404
19.69583 | 29.5002 | 94.72403 | 44.33125
19.70416 | 30 | 94.67668 | 44.87075
19.7125 | 30.5004 | 94.63009 | 45.40169
19.72083 | 31.0002 | 94.58588 | 45.90544
19.72916 | 31.5 | 94.53988 | 46.42954
19.7375 | 32.0004 | 94.49353 | 46.95763
19.74583 | 32.5002 | 94.44839 | 47.47203
19.75417 | 33.0006 | 94.40375 | 47.98073
19.7625 | 33.5004 | 94.35872 | 48.4938
19.77084 | 34.0008 | 94.31232 | 49.02245
19.77917 | 34.5006 | 94.26558 | 49.5551
19.7875 | 35.0004 | 94.22028 | 50.07122
19.79584 | 35.5008 | 94.17348 | 50.60444
19.80417 | 36.0006 | 94.12959 | 51.10458
19.8125 | 36.5004 | 94.08967 | 51.55948
19.82083 | 37.0002 | 94.04996 | 52.01191
19.82916 | 37.5 | 94.00845 | 52.48487
19.8375 | 38.0004 | 93.96698 | 52.95745
19.84583 | 38.5002 | 93.92732 | 53.40931
19.85416 | 39 | 93.88673 | 53.87181
19.8625 | 39.5004 | 93.84444 | 54.35371
19.87083 | 40.0002 | 93.80242 | 54.83256
19.87917 | 40.5006 | 93.76061 | 55.30894
19.8875 | 41.0004 | 93.7202 | 55.76936
19.89584 | 41.5008 | 93.67846 | 56.24498
19.90417 | 42.0006 | 93.63599 | 56.72896
19.9125 | 42.5004 | 93.59538 | 57.19166
19.92084 | 43.0008 | 93.55778 | 57.62014
19.92917 | 43.5006 | 93.5172 | 58.08245
19.9375 | 44.0004 | 93.47536 | 58.55921
19.94583 | 44.5002 | 93.43579 | 59.01012
19.95416 | 45 | 93.39483 | 59.47681
19.9625 | 45.5004 | 93.35152 | 59.9703
19.97083 | 46.0002 | 93.30983 | 60.44535
19.97916 | 46.5 | 93.26879 | 60.91299
19.9875 | 47.0004 | 93.22735 | 61.38519
19.99583 | 47.5002 | 93.18791 | 61.83457
20.00417 | 48.0006 | 93.1496 | 62.27104
20.0125 | 48.5004 | 93.10963 | 62.72651
20.02084 | 49.0008 | 93.07163 | 63.15955
20.02917 | 49.5006 | 93.03364 | 63.5924
20.0375 | 50.0004 | 92.99682 | 64.01194
20.04584 | 50.5008 | 92.95895 | 64.44346
20.05417 | 51.0006 | 92.92235 | 64.86053
20.0625 | 51.5004 | 92.88721 | 65.26087
20.07083 | 52.0002 | 92.85204 | 65.6616
20.07916 | 52.5 | 92.81611 | 66.07106
20.0875 | 53.0004 | 92.78111 | 66.46989
20.09583 | 53.5002 | 92.74489 | 66.88259
20.10416 | 54 | 92.70845 | 67.29776
20.1125 | 54.5004 | 92.6713 | 67.7211
20.12083 | 55.0002 | 92.63646 | 68.11802
20.12917 | 55.5006 | 92.60361 | 68.49232
20.1375 | 56.0004 | 92.56913 | 68.88525
20.14584 | 56.5008 | 92.5343 | 69.28217
20.15417 | 57.0006 | 92.50073 | 69.66465
20.1625 | 57.5004 | 92.4676 | 70.04218
20.17084 | 58.0008 | 92.43368 | 70.42865
20.17917 | 58.5006 | 92.39829 | 70.83184
20.1875 | 59.0004 | 92.36366 | 71.22648
20.19583 | 59.5002 | 92.33054 | 71.60382
20.20416 | 60 | 92.2981 | 71.97356
20.2125 | 60.5004 | 92.26555 | 72.34444
20.22083 | 61.0002 | 92.23201 | 72.72653
20.22916 | 61.5 | 92.1974 | 73.12098
20.2375 | 62.0004 | 92.16201 | 73.52418
20.24583 | 62.5002 | 92.12623 | 73.93193
20.25417 | 63.0006 | 92.09059 | 74.33798
20.2625 | 63.5004 | 92.05682 | 74.72273
20.27084 | 64.0008 | 92.02329 | 75.10483
20.27917 | 64.5006 | 91.99168 | 75.46506
20.2875 | 65.0004 | 91.96051 | 75.82016
20.29584 | 65.5008 | 91.93013 | 76.16633
20.30417 | 66.0006 | 91.89995 | 76.51021
20.3125 | 66.5004 | 91.87067 | 76.84383
20.32083 | 67.0002 | 91.84128 | 77.17878
20.32916 | 67.5 | 91.81121 | 77.52133
20.3375 | 68.0004 | 91.7819 | 77.85533
20.34583 | 68.5002 | 91.75199 | 78.19618
20.35416 | 69 | 91.72333 | 78.52276
20.3625 | 69.5004 | 91.69473 | 78.84859
20.37083 | 70.0002 | 91.66625 | 79.17308
20.37917 | 70.5006 | 91.63886 | 79.48522
20.3875 | 71.0004 | 91.61128 | 79.79945
20.39584 | 71.5008 | 91.58509 | 80.0979
20.40417 | 72.0006 | 91.55911 | 80.39388
20.4125 | 72.5004 | 91.53322 | 80.68891
20.42084 | 73.0008 | 91.50806 | 80.97558
20.42917 | 73.5006 | 91.48271 | 81.26452
20.4375 | 74.0004 | 91.45858 | 81.5394
20.44583 | 74.5002 | 91.43462 | 81.81238
20.45416 | 75 | 91.41012 | 82.09163
20.4625 | 75.5004 | 91.38696 | 82.35549
20.47083 | 76.0002 | 91.36441 | 82.6125
20.47916 | 76.5 | 91.34088 | 82.88053
20.4875 | 77.0004 | 91.31686 | 83.15427
20.49583 | 77.5002 | 91.2934 | 83.42155
20.50417 | 78.0006 | 91.27078 | 83.67932
20.5125 | 78.5004 | 91.24856 | 83.93253
20.52084 | 79.0008 | 91.22662 | 84.1825
20.52917 | 79.5006 | 91.20645 | 84.41233
20.5375 | 80.0004 | 91.18595 | 84.64596
20.54584 | 80.5008 | 91.16521 | 84.88225
20.55417 | 81.0006 | 91.14359 | 85.12861
20.5625 | 81.5004 | 91.1215 | 85.3803
20.57083 | 82.0002 | 91.09934 | 85.63275
20.57916 | 82.5 | 91.07952 | 85.85858
20.5875 | 83.0004 | 91.06144 | 86.06465
20.59583 | 83.5002 | 91.0428 | 86.27699
20.60416 | 84 | 91.02427 | 86.48818
20.6125 | 84.5004 | 91.00582 | 86.69843
20.62083 | 85.0002 | 90.98772 | 86.90469
20.62917 | 85.5006 | 90.96983 | 87.10847
20.6375 | 86.0004 | 90.95328 | 87.29704
20.64584 | 86.5008 | 90.93782 | 87.47326
20.65417 | 87.0006 | 90.9242 | 87.62838
20.6625 | 87.5004 | 90.91077 | 87.78141
20.67084 | 88.0008 | 90.89718 | 87.93634
20.67917 | 88.5006 | 90.88366 | 88.09032
20.6875 | 89.0004 | 90.8705 | 88.2403
20.69583 | 89.5002 | 90.85772 | 88.38592
20.70416 | 90 | 90.84556 | 88.5245
20.7125 | 90.5004 | 90.83386 | 88.65775
20.72083 | 91.0002 | 90.8219 | 88.79405
20.72916 | 91.5 | 90.80942 | 88.93625
20.7375 | 92.0004 | 90.79701 | 89.07768
20.74583 | 92.5002 | 90.78473 | 89.21759
20.75417 | 93.0006 | 90.7724 | 89.35807
20.7625 | 93.5004 | 90.76004 | 89.49893
20.77084 | 94.0008 | 90.74769 | 89.6396
20.77917 | 94.5006 | 90.73535 | 89.78027
20.7875 | 95.0004 | 90.72317 | 89.91904
20.79584 | 95.5008 | 90.71113 | 90.05629
20.80417 | 96.0006 | 90.69918 | 90.1924
20.8125 | 96.5004 | 90.68722 | 90.3287
20.82083 | 97.0002 | 90.67526 | 90.465
20.82916 | 97.5 | 90.66331 | 90.60111
20.8375 | 98.0004 | 90.65137 | 90.73722
20.84583 | 98.5002 | 90.63945 | 90.87295
20.85416 | 99 | 90.62764 | 91.00754
20.8625 | 99.5004 | 90.61585 | 91.14194
20.87083 | 100.0002 | 90.60422 | 91.27443
20.87917 | 100.5006 | 90.59267 | 91.40598
20.8875 | 101.0004 | 90.5813 | 91.53562
20.89584 | 101.5008 | 90.57005 | 91.66375
20.90417 | 102.0006 | 90.55901 | 91.78959
20.9125 | 102.5004 | 90.54818 | 91.91297
20.92084 | 103.0008 | 90.53752 | 92.03444
20.92917 | 103.5006 | 90.52718 | 92.1523
20.9375 | 104.0004 | 90.51703 | 92.26788
20.94583 | 104.5002 | 90.50686 | 92.38384
20.95416 | 105 | 90.49686 | 92.4977
20.9625 | 105.5004 | 90.487 | 92.61005
20.97083 | 106.0002 | 90.47733 | 92.72031
20.97916 | 106.5 | 90.46785 | 92.82828
20.9875 | 107.0004 | 90.45849 | 92.93492
20.99583 | 107.5002 | 90.44937 | 93.03891
21.00417 | 108.0006 | 90.44049 | 93.14004
21.0125 | 108.5004 | 90.43188 | 93.23813
21.02084 | 109.0008 | 90.42337 | 93.33508
21.02917 | 109.5006 | 90.4149 | 93.43165
21.0375 | 110.0004 | 90.40652 | 93.52708
21.04584 | 110.5008 | 90.39837 | 93.62003
21.05417 | 111.0006 | 90.39036 | 93.71128
21.0625 | 111.5004 | 90.38247 | 93.80119
21.07083 | 112.0002 | 90.37478 | 93.88883
21.07916 | 112.5 | 90.36722 | 93.97494
21.0875 | 113.0004 | 90.35984 | 94.05897
21.09583 | 113.5002 | 90.35264 | 94.14109
21.10416 | 114 | 90.34553 | 94.22207
21.1125 | 114.5004 | 90.33857 | 94.30134
21.12083 | 115.0002 | 90.33177 | 94.3789
21.12917 | 115.5006 | 90.32504 | 94.45551
21.1375 | 116.0004 | 90.31837 | 94.53154
21.14584 | 116.5008 | 90.31183 | 94.60606
21.15417 | 117.0006 | 90.30546 | 94.67868
21.1625 | 117.5004 | 90.29935 | 94.74825
21.17084 | 118.0008 | 90.29341 | 94.81593
21.17917 | 118.5006 | 90.28769 | 94.88113
21.1875 | 119.0004 | 90.28223 | 94.94329
21.19583 | 119.5002 | 90.27696 | 95.00336
21.20416 | 120 | 90.27174 | 95.06286
21.2125 | 120.5004 | 90.2666 | 95.12141
21.22083 | 121.0002 | 90.26158 | 95.17863
21.22916 | 121.5 | 90.25666 | 95.23471
21.2375 | 122.0004 | 90.25194 | 95.28851
21.24583 | 122.5002 | 90.2473 | 95.34136
21.25417 | 123.0006 | 90.24275 | 95.39325
21.2625 | 123.5004 | 90.23822 | 95.44477
21.27084 | 124.0008 | 90.23379 | 95.49533
21.27917 | 124.5006 | 90.22948 | 95.54438
21.2875 | 125.0004 | 90.22538 | 95.59114
21.29584 | 125.5008 | 90.22144 | 95.63601
21.30417 | 126.0006 | 90.21762 | 95.67954
21.3125 | 126.5004 | 90.21393 | 95.72155
21.32083 | 127.0002 | 90.21036 | 95.76223
21.32916 | 127.5 | 90.20676 | 95.80329
21.3375 | 128.0004 | 90.20326 | 95.84321
21.34583 | 128.5002 | 90.19975 | 95.88313
21.35416 | 129 | 90.19635 | 95.92191
21.3625 | 129.5004 | 90.19308 | 95.95917
21.37083 | 130.0002 | 90.18986 | 95.99586
21.37917 | 130.5006 | 90.18672 | 96.0316
21.3875 | 131.0004 | 90.1837 | 96.066
21.39584 | 131.5008 | 90.1807 | 96.10022
21.40417 | 132.0006 | 90.17771 | 96.13425
21.4125 | 132.5004 | 90.17471 | 96.16847
21.42084 | 133.0008 | 90.17177 | 96.20192
21.42917 | 133.5006 | 90.16897 | 96.23386
21.4375 | 134.0004 | 90.16624 | 96.26503
21.44583 | 134.5002 | 90.16352 | 96.29602
21.45416 | 135 | 90.16095 | 96.3253
21.4625 | 135.5004 | 90.15848 | 96.35343
21.47083 | 136.0002 | 90.15606 | 96.38099
21.47916 | 136.5 | 90.15371 | 96.4078
21.4875 | 137.0004 | 90.1514 | 96.43403
21.49583 | 137.5002 | 90.14929 | 96.45817
21.50417 | 138.0006 | 90.14728 | 96.48098
21.5125 | 138.5004 | 90.1453 | 96.50361
21.52084 | 139.0008 | 90.14326 | 96.5268
21.52917 | 139.5006 | 90.14116 | 96.55075
21.5375 | 140.0004 | 90.13919 | 96.57318
21.54584 | 140.5008 | 90.13731 | 96.59466
21.55417 | 141.0006 | 90.13537 | 96.61671
21.5625 | 141.5004 | 90.13342 | 96.63895
21.57083 | 142.0002 | 90.13142 | 96.66177
21.57916 | 142.5 | 90.12928 | 96.6861
21.5875 | 143.0004 | 90.12721 | 96.70967
21.59583 | 143.5002 | 90.12511 | 96.73362
21.60416 | 144 | 90.12301 | 96.75757
21.6125 | 144.5004 | 90.12111 | 96.77925
21.62083 | 145.0002 | 90.11931 | 96.79978
21.62917 | 145.5006 | 90.11755 | 96.81974
21.6375 | 146.0004 | 90.11577 | 96.84008
21.64584 | 146.5008 | 90.11397 | 96.86061
21.65417 | 147.0006 | 90.11227 | 96.88
21.6625 | 147.5004 | 90.11061 | 96.89882
21.67084 | 148.0008 | 90.10896 | 96.91764
21.67917 | 148.5006 | 90.10736 | 96.93588
21.6875 | 149.0004 | 90.10584 | 96.95318
21.69583 | 149.5002 | 90.10446 | 96.96896
21.70416 | 150 | 90.10309 | 96.98455
21.7125 | 150.5004 | 90.10159 | 97.00166
21.72083 | 151.0002 | 90.10005 | 97.01915
21.72916 | 151.5 | 90.09855 | 97.03626
21.7375 | 152.0004 | 90.09712 | 97.0526
21.74583 | 152.5002 | 90.09575 | 97.06819
21.75417 | 153.0006 | 90.09448 | 97.08264
21.7625 | 153.5004 | 90.09321 | 97.09709
21.77084 | 154.0008 | 90.09198 | 97.11115
21.77917 | 154.5006 | 90.09079 | 97.12465
21.7875 | 155.0004 | 90.08976 | 97.13644
21.79584 | 155.5008 | 90.08881 | 97.14727
21.80417 | 156.0006 | 90.08778 | 97.15906
21.8125 | 156.5004 | 90.08677 | 97.17046
21.82083 | 157.0002 | 90.08581 | 97.18149
21.82916 | 157.5 | 90.08481 | 97.1929
21.8375 | 158.0004 | 90.0838 | 97.2043
21.84583 | 158.5002 | 90.08264 | 97.21761
21.85416 | 159 | 90.08142 | 97.23148
21.8625 | 159.5004 | 90.08018 | 97.24555
21.87083 | 160.0002 | 90.07895 | 97.25962
21.87917 | 160.5006 | 90.07778 | 97.27293
21.8875 | 161.0004 | 90.07675 | 97.28471
21.89584 | 161.5008 | 90.07568 | 97.29688
21.90417 | 162.0006 | 90.07453 | 97.30999
21.9125 | 162.5004 | 90.07343 | 97.32254
21.92084 | 163.0008 | 90.07238 | 97.33452
21.92917 | 163.5006 | 90.07139 | 97.34573
21.9375 | 164.0004 | 90.07046 | 97.35638
21.94583 | 164.5002 | 90.06959 | 97.36626
21.95416 | 165 | 90.06869 | 97.37653
21.9625 | 165.5004 | 90.06789 | 97.38565
21.97083 | 166.0002 | 90.06714 | 97.39421
21.97916 | 166.5 | 90.06655 | 97.40086
21.9875 | 167.0004 | 90.06609 | 97.40618
21.99583 | 167.5002 | 90.06569 | 97.41075
22.00417 | 168.0006 | 90.06535 | 97.41455
22.0125 | 168.5004 | 90.0649 | 97.41968
22.02084 | 169.0008 | 90.0643 | 97.42652
22.02917 | 169.5006 | 90.06365 | 97.43394
22.0375 | 170.0004 | 90.06307 | 97.44059
22.04584 | 170.5008 | 90.0623 | 97.44934
22.05417 | 171.0006 | 90.06145 | 97.45903
22.0625 | 171.5004 | 90.06067 | 97.46796
22.07083 | 172.0002 | 90.05995 | 97.47614
22.07916 | 172.5 | 90.05921 | 97.4845
22.0875 | 173.0004 | 90.0584 | 97.49382
22.09583 | 173.5002 | 90.05761 | 97.50275
22.10416 | 174 | 90.05681 | 97.51188
22.1125 | 174.5004 | 90.05614 | 97.51948
22.12083 | 175.0002 | 90.05544 | 97.52747
22.12917 | 175.5006 | 90.05478 | 97.53507
22.1375 | 176.0004 | 90.05403 | 97.54362
22.14584 | 176.5008 | 90.05339 | 97.55085
22.15417 | 177.0006 | 90.05281 | 97.5575
22.1625 | 177.5004 | 90.05207 | 97.56586
22.17084 | 178.0008 | 90.05136 | 97.57404
22.17917 | 178.5006 | 90.05076 | 97.58088
22.1875 | 179.0004 | 90.05012 | 97.58811
22.19583 | 179.5002 | 90.04949 | 97.59533
22.20416 | 180 | 90.04889 | 97.60217
22.2125 | 180.5004 | 90.04827 | 97.60921
22.22083 | 181.0002 | 90.04774 | 97.61529
22.22916 | 181.5 | 90.04735 | 97.61966
22.2375 | 182.0004 | 90.0469 | 97.62479
22.24583 | 182.5002 | 90.04627 | 97.63202
22.25417 | 183.0006 | 90.04573 | 97.6381
22.2625 | 183.5004 | 90.04527 | 97.64342
22.27084 | 184.0008 | 90.04482 | 97.64856
22.27917 | 184.5006 | 90.04437 | 97.65369
22.2875 | 185.0004 | 90.04393 | 97.65863
22.29584 | 185.5008 | 90.04336 | 97.66509
22.30417 | 186.0006 | 90.04276 | 97.67194
22.3125 | 186.5004 | 90.0421 | 97.67954
22.32083 | 187.0002 | 90.04146 | 97.68677
22.32916 | 187.5 | 90.04096 | 97.69247
22.3375 | 188.0004 | 90.04036 | 97.69931
22.34583 | 188.5002 | 90.03969 | 97.70692
22.35416 | 189 | 90.03906 | 97.71414
22.3625 | 189.5004 | 90.03838 | 97.72193
22.37083 | 190.0002 | 90.03766 | 97.73011
22.37917 | 190.5006 | 90.03696 | 97.73809
22.3875 | 191.0004 | 90.03632 | 97.74532
22.39584 | 191.5008 | 90.03564 | 97.75311
22.40417 | 192.0006 | 90.03502 | 97.76014
22.4125 | 192.5004 | 90.03449 | 97.76623
22.42084 | 193.0008 | 90.03396 | 97.77231
22.42917 | 193.5006 | 90.03335 | 97.77915
22.4375 | 194.0004 | 90.0329 | 97.78429
22.44583 | 194.5002 | 90.03249 | 97.78904
22.45416 | 195 | 90.03205 | 97.79398
22.4625 | 195.5004 | 90.03157 | 97.79949
22.47083 | 196.0002 | 90.03107 | 97.8052
22.47916 | 196.5 | 90.0305 | 97.81166
22.4875 | 197.0004 | 90.03 | 97.81736
22.49583 | 197.5002 | 90.02948 | 97.82326
22.50417 | 198.0006 | 90.02912 | 97.82744
22.5125 | 198.5004 | 90.02883 | 97.83067
22.52084 | 199.0008 | 90.02862 | 97.83314
22.52917 | 199.5006 | 90.02827 | 97.83713
22.5375 | 200.0004 | 90.02782 | 97.84226
22.54584 | 200.5008 | 90.0273 | 97.84816
22.55417 | 201.0006 | 90.0269 | 97.85272
22.5625 | 201.5004 | 90.02638 | 97.85861
22.57083 | 202.0002 | 90.02581 | 97.86508
22.57916 | 202.5 | 90.02521 | 97.87192
22.5875 | 203.0004 | 90.02455 | 97.87952
22.59583 | 203.5002 | 90.02375 | 97.88865
22.60416 | 204 | 90.02291 | 97.89815
22.6125 | 204.5004 | 90.02198 | 97.9088
22.62083 | 205.0002 | 90.02111 | 97.91868
22.62917 | 205.5006 | 90.02023 | 97.92876
22.6375 | 206.0004 | 90.01924 | 97.93997
22.64584 | 206.5008 | 90.01821 | 97.95176
22.65417 | 207.0006 | 90.01726 | 97.9626
22.6625 | 207.5004 | 90.01655 | 97.97058
22.67084 | 208.0008 | 90.01604 | 97.97647
22.67917 | 208.5006 | 90.01562 | 97.98123
22.6875 | 209.0004 | 90.0152 | 97.98598
22.69583 | 209.5002 | 90.01484 | 97.99016
22.70416 | 210 | 90.01452 | 97.99377
22.7125 | 210.5004 | 90.0142 | 97.99738
22.72083 | 211.0002 | 90.01389 | 98.001
22.72916 | 211.5 | 90.0135 | 98.00537
22.7375 | 212.0004 | 90.0131 | 98.00993
22.74583 | 212.5002 | 90.0127 | 98.01449
22.75417 | 213.0006 | 90.01218 | 98.02039
22.7625 | 213.5004 | 90.01157 | 98.02742
22.77084 | 214.0008 | 90.01093 | 98.03464
22.77917 | 214.5006 | 90.01025 | 98.04244
22.7875 | 215.0004 | 90.0095 | 98.05099
22.79584 | 215.5008 | 90.00873 | 98.05974
22.80417 | 216.0006 | 90.00796 | 98.06848
22.8125 | 216.5004 | 90.0072 | 98.07722
22.82083 | 217.0002 | 90.00661 | 98.08388
22.82916 | 217.5 | 90.00613 | 98.08939
22.8375 | 218.0004 | 90.00559 | 98.09547
22.84583 | 218.5002 | 90.00499 | 98.10232
22.85416 | 219 | 90.00441 | 98.10897
22.8625 | 219.5004 | 90.00381 | 98.11581
22.87083 | 220.0002 | 90.00321 | 98.12266
22.87917 | 220.5006 | 90.00279 | 98.12741
22.8875 | 221.0004 | 90.00259 | 98.12969
22.89584 | 221.5008 | 90.00247 | 98.13102
22.90417 | 222.0006 | 90.00236 | 98.13235
22.9125 | 222.5004 | 90.00222 | 98.13387
22.92084 | 223.0008 | 90.00206 | 98.13577
22.92917 | 223.5006 | 90.00177 | 98.13901
22.9375 | 224.0004 | 90.00136 | 98.14376
22.94583 | 224.5002 | 90.00092 | 98.1487
22.95416 | 225 | 90.00064 | 98.15193
22.9625 | 225.5004 | 90.00044 | 98.15421
22.97083 | 226.0002 | 90.00037 | 98.15497
22.97916 | 226.5 | 90.00039 | 98.15478
22.9875 | 227.0004 | 90.00032 | 98.15554
22.99583 | 227.5002 | 90.00011 | 98.15801
23.00417 | 228.0006 | 90.00004 | 98.15878
23.0125 | 228.5004 | 89.99995 | 98.15973
23.02084 | 229.0008 | 89.99989 | 98.16049
23.02917 | 229.5006 | 89.99999 | 98.15935
23.0375 | 230.0004 | 90.00014 | 98.15763
23.04584 | 230.5008 | 90.00019 | 98.15706
23.05417 | 231.0006 | 90.00021 | 98.15687
23.0625 | 231.5004 | 90.00006 | 98.15859
23.07083 | 232.0002 | 89.99982 | 98.16125
23.07916 | 232.5 | 89.99947 | 98.16524
23.0875 | 233.0004 | 89.99905 | 98.16999
23.09583 | 233.5002 | 89.99855 | 98.17569
23.10416 | 234 | 89.9981 | 98.18083
23.1125 | 234.5004 | 89.99762 | 98.18634
23.12083 | 235.0002 | 89.99719 | 98.19128
23.12917 | 235.5006 | 89.9967 | 98.19679
23.1375 | 236.0004 | 89.99622 | 98.20231
23.14584 | 236.5008 | 89.99588 | 98.20611
23.15417 | 237.0006 | 89.99557 | 98.20972
23.1625 | 237.5004 | 89.99542 | 98.21143
23.17084 | 238.0008 | 89.99538 | 98.21181
23.17917 | 238.5006 | 89.99538 | 98.21181
23.1875 | 239.0004 | 89.9953 | 98.21276
23.19583 | 239.5002 | 89.99523 | 98.21352
23.20416 | 240 | 89.99518 | 98.21409
23.2125 | 240.5004 | 89.99505 | 98.21561
23.22083 | 241.0002 | 89.99485 | 98.2179
23.22916 | 241.5 | 89.99465 | 98.22018
23.2375 | 242.0004 | 89.99425 | 98.22474
23.24583 | 242.5002 | 89.99377 | 98.23025
23.25417 | 243.0006 | 89.99321 | 98.23652
23.2625 | 243.5004 | 89.99265 | 98.24299
23.27084 | 244.0008 | 89.99216 | 98.2485
23.27917 | 244.5006 | 89.99176 | 98.25306
23.2875 | 245.0004 | 89.99146 | 98.25648
23.29584 | 245.5008 | 89.99121 | 98.25934
23.30417 | 246.0006 | 89.99111 | 98.26048
23.3125 | 246.5004 | 89.99111 | 98.26048
23.32083 | 247.0002 | 89.99121 | 98.25934
23.32916 | 247.5 | 89.9913 | 98.25839
23.3375 | 248.0004 | 89.99128 | 98.25858
23.34583 | 248.5002 | 89.99128 | 98.25858
23.35416 | 249 | 89.99128 | 98.25858
23.3625 | 249.5004 | 89.99131 | 98.2582
23.37083 | 250.0002 | 89.99121 | 98.25934
23.37917 | 250.5006 | 89.99111 | 98.26048
23.3875 | 251.0004 | 89.99106 | 98.26105
23.39584 | 251.5008 | 89.99096 | 98.26219
23.40417 | 252.0006 | 89.9908 | 98.26409
23.4125 | 252.5004 | 89.99061 | 98.26618
23.42084 | 253.0008 | 89.9905 | 98.26751
23.42917 | 253.5006 | 89.99038 | 98.26884
23.4375 | 254.0004 | 89.99031 | 98.2696
23.44583 | 254.5002 | 89.99018 | 98.27112
23.45416 | 255 | 89.9901 | 98.27207
23.4625 | 255.5004 | 89.99013 | 98.27169
23.47083 | 256.0002 | 89.99016 | 98.27131
23.47916 | 256.5 | 89.99018 | 98.27112
23.4875 | 257.0004 | 89.99018 | 98.27112
23.49583 | 257.5002 | 89.99015 | 98.2715
23.50417 | 258.0006 | 89.99003 | 98.27283
23.5125 | 258.5004 | 89.98986 | 98.27473
23.52084 | 259.0008 | 89.98959 | 98.27778
23.52917 | 259.5006 | 89.98934 | 98.28063
23.5375 | 260.0004 | 89.98904 | 98.28405
23.54584 | 260.5008 | 89.98861 | 98.28899
23.55417 | 261.0006 | 89.98814 | 98.29431
23.5625 | 261.5004 | 89.98769 | 98.29945
23.57083 | 262.0002 | 89.98724 | 98.30458
23.57916 | 262.5 | 89.98684 | 98.30914
23.5875 | 263.0004 | 89.98631 | 98.31522
23.59583 | 263.5002 | 89.98589 | 98.31998
23.60416 | 264 | 89.98556 | 98.32378
23.6125 | 264.5004 | 89.98524 | 98.32739
23.62083 | 265.0002 | 89.98487 | 98.33157
23.62917 | 265.5006 | 89.98451 | 98.33576
23.6375 | 266.0004 | 89.98414 | 98.33994
23.64584 | 266.5008 | 89.98377 | 98.34412
23.65417 | 267.0006 | 89.98342 | 98.34811
23.6625 | 267.5004 | 89.98304 | 98.35248
23.67084 | 268.0008 | 89.98275 | 98.35572
23.67917 | 268.5006 | 89.98247 | 98.35895
23.6875 | 269.0004 | 89.98225 | 98.36142
23.69583 | 269.5002 | 89.98194 | 98.36503
23.70416 | 270 | 89.98152 | 98.36978
23.7125 | 270.5004 | 89.98104 | 98.3753
23.72083 | 271.0002 | 89.98057 | 98.38062
23.72916 | 271.5 | 89.9802 | 98.3848
23.7375 | 272.0004 | 89.97989 | 98.38841
23.74583 | 272.5002 | 89.97957 | 98.39202
23.75417 | 273.0006 | 89.97933 | 98.39469
23.7625 | 273.5004 | 89.97902 | 98.3983
23.77084 | 274.0008 | 89.97877 | 98.40115
23.77917 | 274.5006 | 89.9786 | 98.40305
23.7875 | 275.0004 | 89.97845 | 98.40476
23.79584 | 275.5008 | 89.97827 | 98.40685
23.80417 | 276.0006 | 89.97815 | 98.40818
23.8125 | 276.5004 | 89.97808 | 98.40894
23.82083 | 277.0002 | 89.97798 | 98.41008
23.82916 | 277.5 | 89.97778 | 98.41236
23.8375 | 278.0004 | 89.97758 | 98.41465
23.84583 | 278.5002 | 89.97735 | 98.41731
23.85416 | 279 | 89.97718 | 98.41921
23.8625 | 279.5004 | 89.97697 | 98.42168
23.87083 | 280.0002 | 89.97677 | 98.42396
23.87917 | 280.5006 | 89.97662 | 98.42567
23.8875 | 281.0004 | 89.97636 | 98.42852
23.89584 | 281.5008 | 89.97603 | 98.43232
23.90417 | 282.0006 | 89.97573 | 98.43575
23.9125 | 282.5004 | 89.97538 | 98.43974
23.92084 | 283.0008 | 89.97506 | 98.44335
23.92917 | 283.5006 | 89.9748 | 98.44639
23.9375 | 284.0004 | 89.97465 | 98.4481
23.94583 | 284.5002 | 89.97453 | 98.44943
23.95416 | 285 | 89.97436 | 98.45133
23.9625 | 285.5004 | 89.97413 | 98.454
23.97083 | 286.0002 | 89.97388 | 98.45685
23.97916 | 286.5 | 89.9736 | 98.46008
23.9875 | 287.0004 | 89.97343 | 98.46198
23.99583 | 287.5002 | 89.97338 | 98.46255
24.00417 | 288.0006 | 89.97323 | 98.46426
24.0125 | 288.5004 | 89.97321 | 98.46445
24.02084 | 289.0008 | 89.9732 | 98.46464
24.02917 | 289.5006 | 89.97313 | 98.4654
24.0375 | 290.0004 | 89.97298 | 98.46711
24.04584 | 290.5008 | 89.97283 | 98.46882
24.05417 | 291.0006 | 89.97261 | 98.47129
24.0625 | 291.5004 | 89.97246 | 98.473
24.07083 | 292.0002 | 89.97231 | 98.47472
24.07916 | 292.5 | 89.97226 | 98.47529
24.0875 | 293.0004 | 89.97229 | 98.47491
24.09583 | 293.5002 | 89.97229 | 98.47491
24.10416 | 294 | 89.97236 | 98.47415
24.1125 | 294.5004 | 89.97253 | 98.47224
24.12083 | 295.0002 | 89.97266 | 98.47072
24.12917 | 295.5006 | 89.97276 | 98.46958
24.1375 | 296.0004 | 89.97279 | 98.4692
24.14584 | 296.5008 | 89.97283 | 98.46882
24.15417 | 297.0006 | 89.97289 | 98.46806
24.1625 | 297.5004 | 89.97299 | 98.46692
24.17084 | 298.0008 | 89.97316 | 98.46502
24.17917 | 298.5006 | 89.9733 | 98.4635
24.1875 | 299.0004 | 89.97331 | 98.46331
24.19583 | 299.5002 | 89.97331 | 98.46331
24.20416 | 300 | 89.9733 | 98.4635
24.2125 | 300.5004 | 89.97328 | 98.46369
24.22083 | 301.0002 | 89.97333 | 98.46312
24.22916 | 301.5 | 89.97348 | 98.46141
24.2375 | 302.0004 | 89.97376 | 98.45818
24.24583 | 302.5002 | 89.97401 | 98.45533
24.25417 | 303.0006 | 89.97405 | 98.45495
24.2625 | 303.5004 | 89.97393 | 98.45628
24.27084 | 304.0008 | 89.97388 | 98.45685
24.27917 | 304.5006 | 89.97376 | 98.45818
24.2875 | 305.0004 | 89.9736 | 98.46008
24.29584 | 305.5008 | 89.97346 | 98.4616
24.30417 | 306.0006 | 89.97323 | 98.46426
24.3125 | 306.5004 | 89.97291 | 98.46787
24.32083 | 307.0002 | 89.97253 | 98.47224
24.32916 | 307.5 | 89.97213 | 98.47681
24.3375 | 308.0004 | 89.97193 | 98.47909
24.34583 | 308.5002 | 89.97189 | 98.47947
24.35416 | 309 | 89.97178 | 98.4808
24.3625 | 309.5004 | 89.97169 | 98.48175
24.37083 | 310.0002 | 89.97153 | 98.48365
24.37917 | 310.5006 | 89.97143 | 98.48479
24.3875 | 311.0004 | 89.97134 | 98.48574
24.39584 | 311.5008 | 89.97136 | 98.48555
24.40417 | 312.0006 | 89.97141 | 98.48498