## Fe2O3_FeO_5CO_5CO2_2Cycle_150_3
CLOSED
Version | 2
Language | English
Mode | Standard
Run | 1
RunSerial | 8262
PanNo | 15
Instrument | TGA Q5000 V3.17 Build 265
Module | TGA - Modulated
InstSerial | 5000-0611
Operator | AS
File | \\Ce-mb4309\ta\Data\TGA\Jasper\2021\3layer_RPM_experiments\Fe2O3_FeO_5CO_5CO2_2Cycle_150_300um_NQW_800C_10032022.001
FurnaceType | IR
PlatformType | STD
Sample | Fe2O3 Sigma
Size | 5.423 | mg
ProcName | ChemLoop with Auto Switch
Method | ChemLoop with Auto Switch
Comment | 150_300um 5CO5CO2_4O2 800 2cycle
Xcomment | Pan: Platinum-HT
Xcomment | Gas1: Nitrogen
Xcomment | Gas2: Air
Xcomment | Balance Gas: Nitrogen 10.0 ml/min
Xcomment | Sample Gas: Nitrogen 50.0 ml/min
Text
TempCal | 2 | pts | 152.72 | 152.60,358.99 | 358.2
AutoCurie | Calibration: Passed, Date 2019-10-30 15:33:22
AutoCurie | Verification: Passed, Date 2019-11-01 16:10:36
PanForceCal | 2 pts 0.15 0.00,0.60 7.00
InstCalDate | Weight Date 2021-12-13 11:23:01
AutoWgtCal | Calibration: Passed, Date 2021-12-13 11:23:01
AutoWgtCal | Verification: Passed, Date 2021-12-13 11:26:42
Massflow | Balance N2 5 pts 10.00 9.79,50.00 45.72,100.00 97.10,150.00 147.70,190.00 183.20
Massflow | Balance He 5 pts 10.00 8.50,50.00 42.00,100.00 84.70,150.00 129.10,190.00 166.70
Massflow | Sample N2 5 pts 10.00 13.00,50.00 56.98,100.00 118.88,150.00 181.05,200.00 236.22
Massflow | Sample He 5 pts 10.00 14.20,50.00 50.10,100.00 95.80,150.00 143.70,190.00 184.00
Controls | Gas 1 Event Off Sampling 0.5
Nsig | 4
Sig1 | Time (min)
Sig2 | Temperature (°C)
Sig3 | Weight (mg)
Sig4 | Temperature Amplitude (°C)
AirCoolTime | 0.0 min
AutoAnalysis | Off
MacroFile
Date | 2022-03-10
Time | 15:04
OrgMethod | 1: Event state On
OrgMethod | 2: Isothermal for 0.05 min
OrgMethod | 3: Event state Off
OrgMethod | 4: Equilibrate at 100.00 °C
OrgMethod | 5: Ramp 60.00 °C/min to 800.00 °C
OrgMethod | 6: Event state On
OrgMethod | 7: Isothermal for 0.05 min
OrgMethod | 8: Event state Off
OrgMethod | 9: Isothermal for 0.10 min
OrgMethod | 10: Mass flow 200.00 mL/min
OrgMethod | 11: Isothermal for 1.00 min
OrgMethod | 12: Event state On
OrgMethod | 13: Isothermal for 0.10 min
OrgMethod | 14: Mass flow 157.00 mL/min
OrgMethod | 15: Isothermal for 10.00 min
OrgMethod | 16: Event state Off
OrgMethod | 17: Isothermal for 0.10 min
OrgMethod | 18: Mass flow 200.00 mL/min
OrgMethod | 19: Isothermal for 1.00 min
OrgMethod | 20: Event state On
OrgMethod | 21: Isothermal for 0.10 min
OrgMethod | 22: Mass flow 162.00 mL/min
OrgMethod | 23: Isothermal for 5.00 min
OrgMethod | 24: Event state Off
OrgMethod | 25: Repeat segment 9 for 1 times
OrgMethod | 26: Isothermal for 0.05 min
OrgMethod | 27: Event state On
OrgMethod | 28: Isothermal for 0.05 min
OrgMethod | 29: Event state Off
OrgFile | \\Ce-mb4309\ta\Data\TGA\Jasper\2021\3layer_RPM_experiments\Fe2O3_FeO_5CO_5CO2_2Cycle_150_300um_NQW_800C_10032022.001
StartOfData
-4 | 1 | 0 | 0
0.0009 | 33.76909 | 5.422788 | 100
0.004166667 | 33.76995 | 5.422002 | 99.98551
0.0125 | 33.76874 | 5.422102 | 99.98735
0.02083334 | 33.76914 | 5.422754 | 99.99937
0.02916666 | 33.76773 | 5.421722 | 99.98034
0.0375 | 33.769 | 5.422034 | 99.9861
-4 | 0 | 0 | 0
0.04583334 | 33.76916 | 5.422706 | 99.99849
0.05416668 | 33.81526 | 5.421542 | 99.97702
0.0625 | 34.11048 | 5.421026 | 99.96751
0.07083332 | 34.52884 | 5.424084 | 100.0239
0.07916666 | 35.0501 | 5.427609 | 100.0889
0.0875 | 35.71756 | 5.431824 | 100.1666
0.09583332 | 36.54782 | 5.434429 | 100.2147
0.1041666 | 37.52802 | 5.436086 | 100.2452
0.1125 | 38.63298 | 5.437475 | 100.2708
0.1208333 | 39.83674 | 5.438059 | 100.2816
0.1291666 | 41.1171 | 5.438408 | 100.288
0.1375 | 42.44582 | 5.438568 | 100.291
0.1458333 | 43.80265 | 5.437938 | 100.2794
0.1541667 | 45.16972 | 5.437512 | 100.2715
0.1625 | 46.5294 | 5.437353 | 100.2686
0.1708334 | 47.87031 | 5.4365 | 100.2529
0.1791666 | 49.1849 | 5.435997 | 100.2436
0.1875 | 50.46675 | 5.435344 | 100.2315
0.1958334 | 51.71314 | 5.434394 | 100.214
0.2041667 | 52.9227 | 5.433998 | 100.2067
0.2125 | 54.0912 | 5.433368 | 100.1951
0.2208333 | 55.22441 | 5.432842 | 100.1854
0.2291667 | 56.32179 | 5.432529 | 100.1796
0.2375 | 57.38679 | 5.432152 | 100.1727
0.2458334 | 58.41963 | 5.431786 | 100.1659
0.2541666 | 59.42331 | 5.431489 | 100.1605
0.2625 | 60.3996 | 5.431147 | 100.1541
0.2708334 | 61.35253 | 5.430866 | 100.149
0.2791667 | 62.2812 | 5.430684 | 100.1456
0.2875 | 63.18867 | 5.43049 | 100.142
0.2958333 | 64.07724 | 5.430328 | 100.139
0.3041667 | 64.9454 | 5.43021 | 100.1369
0.3125 | 65.79398 | 5.430085 | 100.1346
0.3208333 | 66.62495 | 5.429964 | 100.1323
0.3291667 | 67.43945 | 5.429849 | 100.1302
0.3375 | 68.23653 | 5.429722 | 100.1279
0.3458333 | 69.01525 | 5.429598 | 100.1256
0.3541666 | 69.7778 | 5.429479 | 100.1234
0.3625 | 70.52325 | 5.429344 | 100.1209
0.3708334 | 71.25304 | 5.429203 | 100.1183
0.3791666 | 71.96491 | 5.429054 | 100.1155
0.3875 | 72.6604 | 5.428894 | 100.1126
0.3958334 | 73.33999 | 5.42873 | 100.1096
0.4041666 | 74.00513 | 5.428562 | 100.1065
0.4125 | 74.65222 | 5.428388 | 100.1033
0.4208333 | 75.28538 | 5.428209 | 100.1
0.4291667 | 75.90243 | 5.42803 | 100.0967
0.4375 | 76.50386 | 5.42785 | 100.0933
0.4458333 | 77.09234 | 5.42767 | 100.09
0.4541667 | 77.6645 | 5.427489 | 100.0867
0.4625 | 78.22249 | 5.427304 | 100.0833
0.4708334 | 78.76847 | 5.42712 | 100.0799
0.4791666 | 79.3003 | 5.426933 | 100.0764
0.4875 | 79.81856 | 5.426746 | 100.073
0.4958334 | 80.32672 | 5.426568 | 100.0697
0.5041666 | 80.82011 | 5.426376 | 100.0662
0.5125 | 81.30126 | 5.426184 | 100.0626
0.5208332 | 81.7705 | 5.426003 | 100.0593
0.5291666 | 82.22845 | 5.425818 | 100.0559
0.5375 | 82.6757 | 5.425635 | 100.0525
0.5458334 | 83.1104 | 5.425463 | 100.0493
0.5541668 | 83.53531 | 5.425286 | 100.0461
0.5625 | 83.94875 | 5.425108 | 100.0428
0.5708332 | 84.35305 | 5.42494 | 100.0397
0.5791666 | 84.74699 | 5.424766 | 100.0365
0.5875 | 85.1316 | 5.424597 | 100.0334
0.5958334 | 85.50415 | 5.424439 | 100.0304
0.6041668 | 85.86975 | 5.424278 | 100.0275
0.6125 | 86.22436 | 5.424121 | 100.0246
0.6208334 | 86.57212 | 5.423974 | 100.0219
0.6291666 | 86.91108 | 5.42382 | 100.019
0.6375 | 87.23868 | 5.42367 | 100.0163
0.6458332 | 87.56168 | 5.423525 | 100.0136
0.6541666 | 87.87515 | 5.423374 | 100.0108
0.6625 | 88.17986 | 5.42323 | 100.0082
0.6708334 | 88.47796 | 5.42309 | 100.0056
0.6791668 | 88.76792 | 5.422951 | 100.003
0.6875 | 89.05142 | 5.422814 | 100.0005
0.6958332 | 89.32572 | 5.42268 | 99.99801
0.7041666 | 89.59461 | 5.422548 | 99.99557
0.7125 | 89.85506 | 5.422422 | 99.99325
0.7208334 | 90.11113 | 5.422294 | 99.99089
0.7291668 | 90.36005 | 5.422174 | 99.98868
0.7375 | 90.60191 | 5.42206 | 99.98658
0.7458334 | 90.83793 | 5.421946 | 99.98447
0.7541666 | 91.06785 | 5.421839 | 99.9825
0.7625 | 91.29253 | 5.421736 | 99.9806
0.7708332 | 91.51158 | 5.421633 | 99.9787
0.7791666 | 91.7246 | 5.421534 | 99.97688
0.7875 | 91.93306 | 5.421441 | 99.97516
0.7958334 | 92.13603 | 5.421347 | 99.97343
0.8041668 | 92.3343 | 5.421254 | 99.97171
0.8125 | 92.52608 | 5.421168 | 99.97013
0.8208332 | 92.71484 | 5.421082 | 99.96854
0.8291666 | 92.89722 | 5.420996 | 99.96695
0.8375 | 93.07709 | 5.420918 | 99.96552
0.8458334 | 93.25051 | 5.42084 | 99.96408
0.8541668 | 93.41957 | 5.420766 | 99.96271
0.8625 | 93.58366 | 5.420694 | 99.96139
0.8708332 | 93.74549 | 5.420622 | 99.96006
0.8791668 | 93.90119 | 5.420556 | 99.95884
0.8875 | 94.05449 | 5.420488 | 99.95759
0.8958332 | 94.20356 | 5.42042 | 99.95633
0.9041666 | 94.34962 | 5.420357 | 99.95517
0.9125 | 94.49141 | 5.420298 | 99.95408
0.9208334 | 94.6293 | 5.420239 | 99.95299
0.9291668 | 94.76316 | 5.420182 | 99.95194
0.9375 | 94.89418 | 5.420124 | 99.95087
0.9458332 | 95.02269 | 5.420068 | 99.94984
0.9541666 | 95.1485 | 5.420014 | 99.94885
0.9625 | 95.26972 | 5.419956 | 99.94778
0.9708334 | 95.3878 | 5.4199 | 99.94674
0.9791668 | 95.50356 | 5.419846 | 99.94575
0.9875 | 95.61568 | 5.419792 | 99.94475
0.9958332 | 95.72732 | 5.419738 | 99.94376
1.004167 | 95.83329 | 5.419692 | 99.94291
1.0125 | 95.9367 | 5.419645 | 99.94204
1.020833 | 96.03956 | 5.419602 | 99.94125
1.029167 | 96.13764 | 5.419564 | 99.94055
1.0375 | 96.23595 | 5.419528 | 99.93988
1.045834 | 96.32892 | 5.419493 | 99.93924
1.054167 | 96.42164 | 5.419462 | 99.93867
1.0625 | 96.50981 | 5.419429 | 99.93806
1.070833 | 96.59731 | 5.4194 | 99.93752
1.079166 | 96.68176 | 5.419376 | 99.93708
1.0875 | 96.76472 | 5.41935 | 99.9366
1.095833 | 96.84539 | 5.419326 | 99.93616
1.104166 | 96.92424 | 5.419304 | 99.93575
1.1125 | 97.00139 | 5.419282 | 99.93535
1.120833 | 97.0765 | 5.419258 | 99.9349
1.129167 | 97.15019 | 5.419239 | 99.93455
1.1375 | 97.22209 | 5.419218 | 99.93417
1.145834 | 97.29247 | 5.419201 | 99.93385
1.154167 | 97.3613 | 5.41918 | 99.93347
1.1625 | 97.42832 | 5.419163 | 99.93315
1.170834 | 97.49424 | 5.41915 | 99.93291
1.179167 | 97.55919 | 5.419132 | 99.93258
1.1875 | 97.62101 | 5.419116 | 99.93229
1.195833 | 97.6817 | 5.419101 | 99.93201
1.204166 | 97.74163 | 5.419086 | 99.93173
1.2125 | 97.79972 | 5.419072 | 99.93147
1.220833 | 97.85878 | 5.419062 | 99.93129
1.229166 | 97.91384 | 5.419043 | 99.93094
1.2375 | 97.97019 | 5.419024 | 99.93059
1.245833 | 98.02418 | 5.419009 | 99.93031
1.254167 | 98.07684 | 5.418991 | 99.92998
1.2625 | 98.1285 | 5.418977 | 99.92972
1.270834 | 98.17929 | 5.418966 | 99.92952
1.279167 | 98.22834 | 5.418951 | 99.92924
1.2875 | 98.27652 | 5.418941 | 99.92906
1.295834 | 98.32358 | 5.418937 | 99.92898
1.304167 | 98.37049 | 5.41893 | 99.92886
1.3125 | 98.4153 | 5.418926 | 99.92878
1.320833 | 98.4603 | 5.418926 | 99.92878
1.329166 | 98.50355 | 5.418922 | 99.92871
1.3375 | 98.54614 | 5.418924 | 99.92875
1.345833 | 98.58759 | 5.418926 | 99.92878
1.354166 | 98.62808 | 5.418922 | 99.92871
1.3625 | 98.66792 | 5.418921 | 99.92869
1.370833 | 98.70618 | 5.418921 | 99.92869
1.379167 | 98.74386 | 5.418918 | 99.92863
1.3875 | 98.78059 | 5.418918 | 99.92863
1.395834 | 98.81695 | 5.418918 | 99.92863
1.404167 | 98.85144 | 5.418914 | 99.92856
1.4125 | 98.88459 | 5.418916 | 99.9286
1.420834 | 98.91791 | 5.418922 | 99.92871
1.429167 | 98.95022 | 5.41893 | 99.92886
1.4375 | 98.98156 | 5.418936 | 99.92897
1.445833 | 99.01236 | 5.418938 | 99.929
1.454166 | 99.04314 | 5.418943 | 99.9291
1.4625 | 99.07264 | 5.418948 | 99.92919
1.470833 | 99.10278 | 5.418946 | 99.92915
1.479166 | 99.13189 | 5.41894 | 99.92904
1.4875 | 99.16069 | 5.418938 | 99.929
1.495833 | 99.18858 | 5.41893 | 99.92886
1.504167 | 99.21632 | 5.418924 | 99.92875
1.5125 | 99.24264 | 5.418918 | 99.92863
1.520834 | 99.27025 | 5.418907 | 99.92843
1.529167 | 99.29544 | 5.4189 | 99.9283
1.5375 | 99.32203 | 5.418896 | 99.92823
1.545834 | 99.34553 | 5.41889 | 99.92812
1.554167 | 99.37001 | 5.418884 | 99.92801
1.5625 | 99.39398 | 5.418882 | 99.92797
1.570833 | 99.41742 | 5.418882 | 99.92797
1.579166 | 99.44101 | 5.418889 | 99.9281
1.5875 | 99.4641 | 5.418892 | 99.92816
1.595833 | 99.48534 | 5.418891 | 99.92814
1.604166 | 99.50781 | 5.418896 | 99.92823
1.6125 | 99.52886 | 5.418903 | 99.92836
1.620833 | 99.54898 | 5.418907 | 99.92843
1.629167 | 99.56886 | 5.418912 | 99.92852
1.6375 | 99.58824 | 5.418918 | 99.92863
1.645834 | 99.60751 | 5.41892 | 99.92867
1.654167 | 99.62652 | 5.418922 | 99.92871
1.6625 | 99.64391 | 5.418922 | 99.92871
1.670834 | 99.66047 | 5.41892 | 99.92867
1.679166 | 99.67765 | 5.41892 | 99.92867
1.6875 | 99.69485 | 5.418918 | 99.92863
1.695834 | 99.71078 | 5.418916 | 99.9286
1.704166 | 99.72702 | 5.418918 | 99.92863
1.7125 | 99.74318 | 5.418918 | 99.92863
1.720833 | 99.75851 | 5.418921 | 99.92869
1.729166 | 99.77282 | 5.418924 | 99.92875
1.7375 | 99.78703 | 5.418924 | 99.92875
1.745833 | 99.80189 | 5.418925 | 99.92876
1.754167 | 99.81586 | 5.418926 | 99.92878
1.7625 | 99.82831 | 5.418926 | 99.92878
1.770834 | 99.84296 | 5.418928 | 99.92882
1.779167 | 99.85562 | 5.418932 | 99.92889
1.7875 | 99.86874 | 5.418928 | 99.92882
1.795834 | 99.87991 | 5.418926 | 99.92878
1.804166 | 99.89272 | 5.418928 | 99.92882
1.8125 | 99.90449 | 5.418928 | 99.92882
1.820834 | 99.91719 | 5.41893 | 99.92886
1.829166 | 99.92754 | 5.418933 | 99.92891
1.8375 | 99.93993 | 5.418938 | 99.929
1.845833 | 99.95069 | 5.418941 | 99.92906
1.854166 | 99.96072 | 5.418941 | 99.92906
1.8625 | 99.97155 | 5.418943 | 99.9291
1.870833 | 99.9811 | 5.418948 | 99.92919
1.879167 | 99.99063 | 5.418953 | 99.92928
1.8875 | 100.0006 | 5.41896 | 99.92941
1.895834 | 100.0094 | 5.418964 | 99.92948
1.904167 | 100.0183 | 5.418969 | 99.92957
1.9125 | 100.0264 | 5.418978 | 99.92974
1.920834 | 100.0358 | 5.418989 | 99.92994
1.929166 | 100.0445 | 5.418995 | 99.93005
1.9375 | 100.0544 | 5.419003 | 99.9302
1.945834 | 100.0629 | 5.419014 | 99.9304
1.954166 | 100.0702 | 5.419024 | 99.93059
1.9625 | 100.0787 | 5.419035 | 99.93079
1.970833 | 100.0861 | 5.419042 | 99.93092
1.979166 | 100.0945 | 5.419049 | 99.93105
1.9875 | 100.1023 | 5.419054 | 99.93114
1.995833 | 100.1095 | 5.419056 | 99.93118
2.004166 | 100.1157 | 5.41906 | 99.93125
2.0125 | 100.1235 | 5.419063 | 99.93131
2.020833 | 100.1287 | 5.419067 | 99.93138
2.029167 | 100.1355 | 5.41907 | 99.93144
2.0375 | 100.1416 | 5.419074 | 99.93151
2.045834 | 100.1468 | 5.419078 | 99.93159
2.054166 | 100.1527 | 5.419079 | 99.9316
2.0625 | 100.1583 | 5.419081 | 99.93164
2.070834 | 100.1631 | 5.419082 | 99.93166
2.079166 | 100.1686 | 5.419085 | 99.93171
2.0875 | 100.1745 | 5.419088 | 99.93177
2.095833 | 100.1785 | 5.419094 | 99.93188
2.104167 | 100.1841 | 5.419098 | 99.93195
2.1125 | 100.1898 | 5.419101 | 99.93201
2.120834 | 100.1934 | 5.419106 | 99.9321
2.129166 | 100.1986 | 5.419112 | 99.93221
2.1375 | 100.2039 | 5.41912 | 99.93236
2.145833 | 100.209 | 5.419125 | 99.93245
2.154167 | 100.2133 | 5.41913 | 99.93254
2.1625 | 100.2173 | 5.419135 | 99.93264
2.170834 | 100.2222 | 5.419141 | 99.93275
2.179166 | 100.226 | 5.419151 | 99.93293
2.1875 | 100.2292 | 5.419161 | 99.93312
2.195834 | 100.2346 | 5.41917 | 99.93328
2.204166 | 100.2391 | 5.419182 | 99.9335
2.2125 | 100.2419 | 5.419188 | 99.93361
2.220833 | 100.2458 | 5.419193 | 99.93371
2.229167 | 100.2504 | 5.419197 | 99.93378
2.2375 | 100.2537 | 5.4192 | 99.93383
2.245834 | 100.258 | 5.419203 | 99.93389
2.254166 | 100.2623 | 5.419209 | 99.934
2.2625 | 100.2664 | 5.419213 | 99.93407
2.270833 | 100.2705 | 5.419216 | 99.93413
2.279167 | 100.2743 | 5.419216 | 99.93413
2.2875 | 100.2774 | 5.419213 | 99.93407
2.295834 | 100.281 | 5.419214 | 99.93409
2.304166 | 100.2852 | 5.419217 | 99.93415
2.3125 | 100.289 | 5.419218 | 99.93417
2.320834 | 100.2935 | 5.419216 | 99.93413
2.329166 | 100.297 | 5.419209 | 99.934
2.3375 | 100.3002 | 5.419207 | 99.93396
2.345833 | 100.303 | 5.419205 | 99.93393
2.354167 | 100.3061 | 5.419207 | 99.93396
2.3625 | 100.3095 | 5.419208 | 99.93398
2.370834 | 100.3122 | 5.419207 | 99.93396
2.379166 | 100.3154 | 5.419203 | 99.93389
2.3875 | 100.3172 | 5.419203 | 99.93389
2.395833 | 100.3196 | 5.419205 | 99.93393
2.404167 | 100.3215 | 5.41921 | 99.93402
2.4125 | 100.3236 | 5.419214 | 99.93409
2.420834 | 100.3261 | 5.41922 | 99.9342
2.429166 | 100.3287 | 5.419226 | 99.93431
2.4375 | 100.3298 | 5.419231 | 99.93441
2.445834 | 100.3324 | 5.419234 | 99.93446
2.454166 | 100.3331 | 5.419238 | 99.93454
2.4625 | 100.3362 | 5.41924 | 99.93457
2.470833 | 100.3386 | 5.419243 | 99.93463
2.479167 | 100.3401 | 5.419246 | 99.93468
2.4875 | 100.342 | 5.41925 | 99.93476
2.495834 | 100.3448 | 5.419255 | 99.93485
2.504166 | 100.3465 | 5.419258 | 99.9349
2.5125 | 100.3493 | 5.419258 | 99.9349
2.520833 | 100.3502 | 5.419258 | 99.9349
2.529167 | 100.3516 | 5.419262 | 99.93498
2.5375 | 100.3538 | 5.419263 | 99.935
2.545834 | 100.3553 | 5.419262 | 99.93498
2.554166 | 100.3572 | 5.419262 | 99.93498
2.5625 | 100.3582 | 5.419258 | 99.9349
2.570834 | 100.359 | 5.41926 | 99.93494
2.579166 | 100.3603 | 5.419265 | 99.93503
2.5875 | 100.3601 | 5.419268 | 99.93509
2.595833 | 100.3617 | 5.419266 | 99.93505
2.604167 | 100.3624 | 5.419266 | 99.93505
2.6125 | 100.362 | 5.419264 | 99.93501
2.620834 | 100.3638 | 5.419264 | 99.93501
2.629166 | 100.3634 | 5.41926 | 99.93494
2.6375 | 100.3641 | 5.419259 | 99.93492
2.645833 | 100.363 | 5.419258 | 99.9349
2.654167 | 100.3645 | 5.419258 | 99.9349
2.6625 | 100.3637 | 5.419257 | 99.93489
2.670834 | 100.3636 | 5.419258 | 99.9349
2.679166 | 100.3647 | 5.419262 | 99.93498
2.6875 | 100.3683 | 5.419264 | 99.93501
2.695834 | 100.4048 | 5.419268 | 99.93509
2.704166 | 100.4868 | 5.419266 | 99.93505
2.7125 | 100.602 | 5.419274 | 99.9352
2.720833 | 100.7487 | 5.419304 | 99.93575
2.729167 | 100.9378 | 5.419358 | 99.93675
2.7375 | 101.1697 | 5.419428 | 99.93804
2.745834 | 101.4415 | 5.41951 | 99.93955
2.754166 | 101.75 | 5.419602 | 99.94125
2.7625 | 102.0903 | 5.419693 | 99.94293
2.770833 | 102.4564 | 5.419787 | 99.94466
2.779167 | 102.8447 | 5.41988 | 99.94637
2.7875 | 103.2497 | 5.41997 | 99.94803
2.795834 | 103.6649 | 5.420056 | 99.94962
2.804166 | 104.0863 | 5.420136 | 99.9511
2.8125 | 104.5137 | 5.420211 | 99.95248
2.820834 | 104.9468 | 5.420287 | 99.95388
2.829166 | 105.3826 | 5.420354 | 99.95512
2.8375 | 105.8211 | 5.420415 | 99.95624
2.845833 | 106.2646 | 5.420472 | 99.95729
2.854167 | 106.7112 | 5.420528 | 99.95832
2.8625 | 107.161 | 5.420582 | 99.95932
2.870834 | 107.6187 | 5.420636 | 99.96032
2.879166 | 108.0781 | 5.42069 | 99.96131
2.8875 | 108.5466 | 5.420738 | 99.9622
2.895833 | 109.0201 | 5.420786 | 99.96308
2.904167 | 109.4979 | 5.420834 | 99.96397
2.9125 | 109.9816 | 5.420877 | 99.96476
2.920834 | 110.4725 | 5.420922 | 99.96559
2.929166 | 110.968 | 5.420963 | 99.96635
2.9375 | 111.4667 | 5.421 | 99.96703
2.945834 | 111.9727 | 5.421034 | 99.96766
2.954166 | 112.482 | 5.421072 | 99.96836
2.9625 | 112.995 | 5.421105 | 99.96896
2.970833 | 113.5116 | 5.421139 | 99.96959
2.979167 | 114.0315 | 5.421168 | 99.97013
2.9875 | 114.5535 | 5.421194 | 99.97061
2.995834 | 115.076 | 5.421222 | 99.97112
3.004166 | 115.6019 | 5.421248 | 99.9716
3.0125 | 116.1274 | 5.421265 | 99.97191
3.020833 | 116.6534 | 5.42128 | 99.97219
3.029167 | 117.1797 | 5.421291 | 99.97239
3.0375 | 117.7058 | 5.421302 | 99.9726
3.045834 | 118.2303 | 5.421307 | 99.97269
3.054166 | 118.7563 | 5.421312 | 99.97278
3.0625 | 119.2784 | 5.421312 | 99.97278
3.070834 | 119.7987 | 5.421309 | 99.97273
3.079166 | 120.3199 | 5.421304 | 99.97263
3.0875 | 120.8368 | 5.421302 | 99.9726
3.095833 | 121.3524 | 5.421299 | 99.97254
3.104167 | 121.8678 | 5.421292 | 99.97241
3.1125 | 122.3798 | 5.421284 | 99.97227
3.120834 | 122.8897 | 5.421276 | 99.97212
3.129166 | 123.3981 | 5.421265 | 99.97191
3.1375 | 123.9064 | 5.421255 | 99.97173
3.145833 | 124.4107 | 5.421242 | 99.97149
3.154167 | 124.9149 | 5.421226 | 99.9712
3.1625 | 125.4175 | 5.421204 | 99.97079
3.170834 | 125.9181 | 5.42118 | 99.97035
3.179166 | 126.4174 | 5.421156 | 99.9699
3.1875 | 126.916 | 5.421133 | 99.96948
3.195834 | 127.4134 | 5.421116 | 99.96917
3.204167 | 127.9106 | 5.421094 | 99.96876
3.2125 | 128.4056 | 5.421068 | 99.96828
3.220833 | 128.9018 | 5.421043 | 99.96782
3.229167 | 129.3973 | 5.421016 | 99.96732
3.2375 | 129.891 | 5.42099 | 99.96684
3.245834 | 130.3867 | 5.420963 | 99.96635
3.254166 | 130.8811 | 5.420937 | 99.96587
3.2625 | 131.376 | 5.420908 | 99.96533
3.270833 | 131.8694 | 5.420881 | 99.96483
3.279167 | 132.3654 | 5.420859 | 99.96443
3.2875 | 132.8593 | 5.420834 | 99.96397
3.295833 | 133.3533 | 5.420804 | 99.96341
3.304166 | 133.8503 | 5.42078 | 99.96297
3.3125 | 134.3454 | 5.420751 | 99.96244
3.320834 | 134.8416 | 5.420722 | 99.9619
3.329167 | 135.3386 | 5.42069 | 99.96131
3.3375 | 135.8345 | 5.420657 | 99.9607
3.345833 | 136.332 | 5.420622 | 99.96006
3.354167 | 136.8291 | 5.42059 | 99.95947
3.3625 | 137.3278 | 5.420559 | 99.9589
3.370834 | 137.8252 | 5.42053 | 99.95836
3.379166 | 138.3234 | 5.420503 | 99.95786
3.3875 | 138.8223 | 5.420474 | 99.95733
3.395833 | 139.321 | 5.42044 | 99.9567
3.404167 | 139.8194 | 5.420408 | 99.95611
3.4125 | 140.3191 | 5.420379 | 99.95558
3.420833 | 140.8184 | 5.42035 | 99.95504
3.429166 | 141.318 | 5.420321 | 99.95451
3.4375 | 141.818 | 5.420289 | 99.95392
3.445834 | 142.3184 | 5.420256 | 99.95331
3.454167 | 142.819 | 5.420225 | 99.95274
3.4625 | 143.3189 | 5.420192 | 99.95213
3.470833 | 143.819 | 5.42016 | 99.95154
3.479167 | 144.3206 | 5.420129 | 99.95097
3.4875 | 144.8212 | 5.420098 | 99.95039
3.495834 | 145.3234 | 5.420064 | 99.94977
3.504166 | 145.8229 | 5.420032 | 99.94918
3.5125 | 146.3252 | 5.419996 | 99.94851
3.520833 | 146.8267 | 5.419963 | 99.94791
3.529167 | 147.3265 | 5.419929 | 99.94728
3.5375 | 147.8287 | 5.419892 | 99.9466
3.545833 | 148.3292 | 5.419853 | 99.94588
3.554166 | 148.8294 | 5.419816 | 99.94519
3.5625 | 149.3303 | 5.419778 | 99.94449
3.570834 | 149.831 | 5.419744 | 99.94387
3.579167 | 150.3322 | 5.419712 | 99.94328
3.5875 | 150.8302 | 5.419682 | 99.94272
3.595833 | 151.3312 | 5.419651 | 99.94215
3.604167 | 151.8314 | 5.419617 | 99.94152
3.6125 | 152.3304 | 5.419586 | 99.94095
3.620834 | 152.8308 | 5.41955 | 99.94029
3.629166 | 153.3301 | 5.419512 | 99.93959
3.6375 | 153.8305 | 5.419479 | 99.93898
3.645833 | 154.3301 | 5.419443 | 99.93832
3.654167 | 154.8295 | 5.41941 | 99.93771
3.6625 | 155.3292 | 5.419376 | 99.93708
3.670833 | 155.8286 | 5.419343 | 99.93647
3.679166 | 156.328 | 5.41931 | 99.93586
3.6875 | 156.8275 | 5.419278 | 99.93527
3.695834 | 157.3272 | 5.419245 | 99.93466
3.704167 | 157.8262 | 5.419213 | 99.93407
3.7125 | 158.3263 | 5.419182 | 99.9335
3.720833 | 158.8262 | 5.41915 | 99.93291
3.729167 | 159.3244 | 5.419114 | 99.93225
3.7375 | 159.8244 | 5.419078 | 99.93159
3.745834 | 160.3247 | 5.419044 | 99.93096
3.754166 | 160.8236 | 5.419006 | 99.93026
3.7625 | 161.3237 | 5.418967 | 99.92953809
3.770833 | 161.8227 | 5.418925 | 99.92876
3.779167 | 162.3223 | 5.418884 | 99.92801
3.7875 | 162.821 | 5.41884 | 99.9272
3.795833 | 163.3206 | 5.418799 | 99.92644
3.804166 | 163.8197 | 5.418758 | 99.92568
3.8125 | 164.3201 | 5.418718 | 99.92495
3.820834 | 164.818 | 5.418682 | 99.92428
3.829167 | 165.3192 | 5.41865 | 99.92369
3.8375 | 165.817 | 5.418618 | 99.9231
3.845833 | 166.3154 | 5.418584 | 99.92248
3.854167 | 166.8148 | 5.41855 | 99.92185
3.8625 | 167.3133 | 5.418515 | 99.9212
3.870834 | 167.8122 | 5.418479 | 99.92054
3.879166 | 168.3119 | 5.418445 | 99.91991
3.8875 | 168.8102 | 5.418418 | 99.91941
3.895833 | 169.3092 | 5.418385 | 99.91881
3.904167 | 169.8102 | 5.418354 | 99.91823
3.9125 | 170.3094 | 5.418322 | 99.91764
3.920833 | 170.8084 | 5.418291 | 99.91707
3.929166 | 171.3072 | 5.418261 | 99.91652
3.9375 | 171.8066 | 5.418229 | 99.91593
3.945834 | 172.3066 | 5.418192 | 99.91525
3.954167 | 172.8067 | 5.41816 | 99.91466
3.9625 | 173.3058 | 5.418132 | 99.91414
3.970833 | 173.8052 | 5.418106 | 99.91366
3.979167 | 174.3046 | 5.418082 | 99.91322
3.9875 | 174.805 | 5.418054 | 99.9127
3.995834 | 175.3041 | 5.41803 | 99.91226
4.004166 | 175.8036 | 5.418008 | 99.91185
4.0125 | 176.3037 | 5.417982 | 99.91137
4.020834 | 176.8031 | 5.417954 | 99.91086
4.029167 | 177.3021 | 5.417922 | 99.91027
4.0375 | 177.802 | 5.41789 | 99.90968
4.045833 | 178.3017 | 5.417856 | 99.90905
4.054167 | 178.8003 | 5.41782 | 99.90839
4.0625 | 179.3011 | 5.417782 | 99.90769
4.070833 | 179.7999 | 5.417744 | 99.90699
4.079167 | 180.2998 | 5.417708 | 99.90632
4.0875 | 180.7997 | 5.417672 | 99.90566
4.095833 | 181.2984 | 5.417635 | 99.90498
4.104166 | 181.7988 | 5.4176 | 99.90433
4.1125 | 182.2986 | 5.417566 | 99.9037
4.120834 | 182.7978 | 5.41753 | 99.90304
4.129166 | 183.298 | 5.417495 | 99.90239
4.1375 | 183.7979 | 5.417461 | 99.90177
4.145834 | 184.2978 | 5.417431 | 99.90121
4.154167 | 184.7967 | 5.417402 | 99.90068
4.1625 | 185.2974 | 5.417374 | 99.90016
4.170833 | 185.7967 | 5.417347 | 99.89966
4.179167 | 186.2951 | 5.417314 | 99.89906
4.1875 | 186.7946 | 5.41728 | 99.89843
4.195833 | 187.2941 | 5.417246 | 99.8978
4.204167 | 187.7933 | 5.41721 | 99.89714
4.2125 | 188.2926 | 5.417178 | 99.89655
4.220833 | 188.7923 | 5.417146 | 99.89596
4.229166 | 189.2911 | 5.417115 | 99.89539
4.2375 | 189.7911 | 5.41709 | 99.89492
4.245834 | 190.2906 | 5.417066 | 99.89448
4.254166 | 190.7902 | 5.417038 | 99.89397
4.2625 | 191.2891 | 5.417007 | 99.89339
4.270834 | 191.789 | 5.416972 | 99.89275
4.279167 | 192.2883 | 5.416938 | 99.89212
4.2875 | 192.7885 | 5.416914 | 99.89168
4.295833 | 193.2885 | 5.416887 | 99.89118
4.304167 | 193.7872 | 5.416858 | 99.89065
4.3125 | 194.2876 | 5.416825 | 99.89004
4.320833 | 194.7869 | 5.416794 | 99.88947
4.329167 | 195.2863 | 5.416762 | 99.88888
4.3375 | 195.7852 | 5.416726 | 99.88821
4.345833 | 196.2858 | 5.416692 | 99.88759
4.354166 | 196.7846 | 5.416658 | 99.88696
4.3625 | 197.2834 | 5.41662 | 99.88626
4.370834 | 197.7835 | 5.416582 | 99.88556
4.379166 | 198.2828 | 5.416547 | 99.88491
4.3875 | 198.7811 | 5.416516 | 99.88434
4.395834 | 199.2811 | 5.416482 | 99.88371
4.404167 | 199.7808 | 5.416449 | 99.8831
4.4125 | 200.2796 | 5.416413 | 99.88244
4.420833 | 200.78 | 5.416382 | 99.88187
4.429167 | 201.2789 | 5.416352 | 99.88132
4.4375 | 201.7775 | 5.416316 | 99.88065
4.445833 | 202.2782 | 5.41628 | 99.87999
4.454167 | 202.777 | 5.416244 | 99.87932
4.4625 | 203.2761 | 5.416213 | 99.87875
4.470833 | 203.775 | 5.416186 | 99.87825
4.479166 | 204.274 | 5.416157 | 99.87772
4.4875 | 204.773 | 5.416135 | 99.87731
4.495834 | 205.2723 | 5.416106 | 99.87678
4.504166 | 205.7721 | 5.416074 | 99.87619
4.5125 | 206.2709 | 5.416042 | 99.8756
4.520834 | 206.7698 | 5.416006 | 99.87494
4.529167 | 207.268 | 5.415966 | 99.8742
4.5375 | 207.7677 | 5.415928 | 99.8735
4.545833 | 208.2675 | 5.415894 | 99.87287
4.554167 | 208.7672 | 5.41586 | 99.87224
4.5625 | 209.2658 | 5.415828 | 99.87165
4.570833 | 209.7664 | 5.415799 | 99.87112
4.579167 | 210.2646 | 5.415772 | 99.87062
4.5875 | 210.7642 | 5.415742 | 99.87007
4.595833 | 211.2642 | 5.415708 | 99.86944
4.604166 | 211.7634 | 5.415674 | 99.86881
4.6125 | 212.2629 | 5.415645 | 99.86828
4.620834 | 212.762 | 5.41562 | 99.86782
4.629166 | 213.262 | 5.415598 | 99.86741
4.6375 | 213.7608 | 5.415572 | 99.86693
4.645834 | 214.261 | 5.415549 | 99.86651
4.654167 | 214.7602 | 5.41552 | 99.86597
4.6625 | 215.2583 | 5.415492 | 99.86546
4.670833 | 215.759 | 5.415466 | 99.86498
4.679167 | 216.2578 | 5.415438 | 99.86446
4.6875 | 216.7579 | 5.41541 | 99.86394
4.695833 | 217.2556 | 5.415379 | 99.86337
4.704167 | 217.7562 | 5.415344 | 99.86273
4.7125 | 218.2561 | 5.415308 | 99.86206
4.720833 | 218.7544 | 5.415272 | 99.8614
4.729166 | 219.254 | 5.415237 | 99.86075
4.7375 | 219.7551 | 5.415202 | 99.86011
4.745834 | 220.2529 | 5.415166 | 99.85944
4.754166 | 220.7525 | 5.415136 | 99.85889
4.7625 | 221.2522 | 5.415106 | 99.85834
4.770834 | 221.7511 | 5.415078 | 99.85782
4.779167 | 222.2506 | 5.415052 | 99.85734
4.7875 | 222.7498 | 5.415024 | 99.85683
4.795833 | 223.2495 | 5.41499 | 99.8562
4.804167 | 223.7476 | 5.414955 | 99.85555
4.8125 | 224.2483 | 5.41492 | 99.85491
4.820833 | 224.7473 | 5.414882 | 99.85421
4.829167 | 225.2461 | 5.41485 | 99.85362
4.8375 | 225.7444 | 5.414816 | 99.85299
4.845833 | 226.2445 | 5.414781 | 99.85235
4.854166 | 226.7437 | 5.414749 | 99.85176
4.8625 | 227.2433 | 5.414716 | 99.85115
4.870834 | 227.7427 | 5.414684 | 99.85056
4.879166 | 228.2422 | 5.41465 | 99.84993
4.8875 | 228.7414 | 5.414615 | 99.84928
4.895834 | 229.2407 | 5.414581 | 99.84866
4.904167 | 229.7396 | 5.414547 | 99.84803
4.9125 | 230.2394 | 5.41451 | 99.84735
4.920833 | 230.7398 | 5.414477 | 99.84674
4.929167 | 231.2377 | 5.414443 | 99.84611
4.9375 | 231.7374 | 5.414412 | 99.84554
4.945833 | 232.2372 | 5.41438 | 99.84495
4.954167 | 232.736 | 5.414345 | 99.84431
4.9625 | 233.2363 | 5.414307 | 99.8436
4.970833 | 233.7346 | 5.414269 | 99.8429
4.979166 | 234.2347 | 5.41423 | 99.84218
4.9875 | 234.7337 | 5.414194 | 99.84152
4.995834 | 235.2328 | 5.414155 | 99.8408
5.004166 | 235.7326 | 5.414116 | 99.84008
5.0125 | 236.232 | 5.414078 | 99.83938
5.020834 | 236.7312 | 5.414043 | 99.83874
5.029167 | 237.2308 | 5.41401 | 99.83813
5.0375 | 237.7292 | 5.413972 | 99.83743
5.045833 | 238.2293 | 5.413934 | 99.83673
5.054167 | 238.7284 | 5.413896 | 99.83603
5.0625 | 239.228 | 5.413859 | 99.83534
5.070833 | 239.7278 | 5.413822 | 99.83466
5.079167 | 240.2266 | 5.413787 | 99.83402
5.0875 | 240.726 | 5.413753 | 99.83339
5.095833 | 241.2256 | 5.41372 | 99.83278
5.104166 | 241.7252 | 5.413688 | 99.83219
5.1125 | 242.2234 | 5.413652 | 99.83153
5.120834 | 242.7234 | 5.41362 | 99.83094
5.129166 | 243.2225 | 5.413594 | 99.83046
5.1375 | 243.722 | 5.413571 | 99.83003
5.145834 | 244.2213 | 5.413543 | 99.82952
5.154167 | 244.7201 | 5.413508 | 99.82887
5.1625 | 245.219 | 5.413472 | 99.82821
5.170833 | 245.7184 | 5.413438 | 99.82758
5.179167 | 246.2182 | 5.413402 | 99.82692
5.1875 | 246.7155 | 5.413368 | 99.82629
5.195833 | 247.2166 | 5.41334 | 99.82577
5.204167 | 247.7146 | 5.413308 | 99.82518
5.2125 | 248.2146 | 5.413274 | 99.82456
5.220833 | 248.7137 | 5.413239 | 99.82391
5.229166 | 249.2116 | 5.413205 | 99.82328
5.2375 | 249.712 | 5.413174 | 99.82271
5.245834 | 250.2104 | 5.413144 | 99.82216
5.254166 | 250.7096 | 5.413113 | 99.82159
5.2625 | 251.2089 | 5.413082 | 99.82101
5.270834 | 251.7081 | 5.413055 | 99.82052
5.279168 | 252.2064 | 5.413027 | 99.82
5.2875 | 252.7066 | 5.412994 | 99.81939
5.295832 | 253.2064 | 5.412958 | 99.81873
5.304168 | 253.7056 | 5.412926 | 99.81814
5.3125 | 254.205 | 5.41289 | 99.81747
5.320832 | 254.7033 | 5.412854 | 99.81681
5.329168 | 255.2035 | 5.412813 | 99.81605
5.3375 | 255.7026 | 5.412774 | 99.81533
5.345832 | 256.2012 | 5.412734 | 99.8146
5.354166 | 256.7002 | 5.412699 | 99.81395
5.3625 | 257.1997 | 5.412663 | 99.81329
5.370834 | 257.6975 | 5.412629 | 99.81266
5.379166 | 258.1969 | 5.412594 | 99.81202
5.3875 | 258.6974 | 5.412562 | 99.81143
5.395834 | 259.1957 | 5.412529 | 99.81082
5.404168 | 259.6958 | 5.412494 | 99.81017
5.4125 | 260.1936 | 5.412466 | 99.80966
5.420832 | 260.693 | 5.412436 | 99.8091
5.429168 | 261.1928 | 5.412402 | 99.80847
5.4375 | 261.692 | 5.412368 | 99.80785
5.445832 | 262.1912 | 5.412331 | 99.80717
5.454168 | 262.6916 | 5.412297 | 99.80654
5.4625 | 263.1902 | 5.412266 | 99.80597
5.470832 | 263.689 | 5.412238 | 99.80545
5.479166 | 264.1896 | 5.412207 | 99.80488
5.4875 | 264.6881 | 5.412176 | 99.80431
5.495834 | 265.1878 | 5.412142 | 99.80368
5.504166 | 265.6877 | 5.41211 | 99.80309
5.5125 | 266.1859 | 5.412074 | 99.80243
5.520834 | 266.6858 | 5.412042 | 99.80184
5.529168 | 267.1858 | 5.412012 | 99.80128
5.5375 | 267.6844 | 5.411982 | 99.80073
5.545832 | 268.1842 | 5.411951 | 99.80016
5.554168 | 268.6834 | 5.411924 | 99.79966
5.5625 | 269.1828 | 5.411894 | 99.79911
5.570832 | 269.6822 | 5.411866 | 99.79859
5.579168 | 270.1816 | 5.411837 | 99.79806
5.5875 | 270.6812 | 5.411811 | 99.79758
5.595832 | 271.18 | 5.411785 | 99.7971
5.604166 | 271.6784 | 5.411757 | 99.79658
5.6125 | 272.1785 | 5.411729 | 99.79606
5.620834 | 272.6768 | 5.411701 | 99.79555
5.629166 | 273.1754 | 5.41167 | 99.79498
5.6375 | 273.6748 | 5.41164 | 99.79442
5.645834 | 274.174 | 5.411609 | 99.79385
5.654168 | 274.6715 | 5.411578 | 99.79328
5.6625 | 275.1706 | 5.411543 | 99.79263
5.670832 | 275.6706 | 5.411512 | 99.79206
5.679168 | 276.1681 | 5.411482 | 99.79151
5.6875 | 276.668 | 5.411452 | 99.79096
5.695832 | 277.1675 | 5.411418 | 99.79033
5.704168 | 277.665 | 5.411387 | 99.78976
5.7125 | 278.1653 | 5.411356 | 99.78919
5.720832 | 278.6642 | 5.41133 | 99.78871
5.729166 | 279.1629 | 5.411306 | 99.78826
5.7375 | 279.6615 | 5.41128 | 99.78778
5.745834 | 280.1624 | 5.411257 | 99.78736
5.754166 | 280.6606 | 5.411234 | 99.78694
5.7625 | 281.16 | 5.411206 | 99.78642
5.770834 | 281.6595 | 5.411176 | 99.78587
5.779168 | 282.1585 | 5.411149 | 99.78537
5.7875 | 282.6587 | 5.411118 | 99.7848
5.795832 | 283.1578 | 5.411084 | 99.78417
5.804168 | 283.6576 | 5.411057 | 99.78367
5.8125 | 284.1572 | 5.411031 | 99.78319
5.820832 | 284.657 | 5.411006 | 99.78273
5.829168 | 285.1555 | 5.410976 | 99.78218
5.8375 | 285.6562 | 5.410946 | 99.78163
5.845832 | 286.1563 | 5.41091 | 99.78096
5.854166 | 286.6558 | 5.410875 | 99.78032
5.8625 | 287.155 | 5.410842 | 99.77971
5.870834 | 287.6553 | 5.41081 | 99.77912
5.879166 | 288.1552 | 5.410781 | 99.77858
5.8875 | 288.6548 | 5.41075 | 99.77801
5.895834 | 289.1537 | 5.410717 | 99.7774
5.904168 | 289.6534 | 5.410683 | 99.77678
5.9125 | 290.1531 | 5.410652 | 99.7762
5.920832 | 290.6528 | 5.410616 | 99.77554
5.929168 | 291.1522 | 5.41058 | 99.77488
5.9375 | 291.6516 | 5.41055 | 99.77432
5.945832 | 292.1508 | 5.410518 | 99.77373
5.954168 | 292.6487 | 5.410479 | 99.77301
5.9625 | 293.1491 | 5.410444 | 99.77237
5.970832 | 293.6482 | 5.410412 | 99.77178
5.979166 | 294.1461 | 5.410379 | 99.77117
5.9875 | 294.6453 | 5.410344 | 99.77052
5.995834 | 295.1444 | 5.41031 | 99.7699
6.004166 | 295.6424 | 5.410278 | 99.76931
6.0125 | 296.141 | 5.410244 | 99.76868
6.020834 | 296.6398 | 5.410214 | 99.76813
6.029168 | 297.1393 | 5.410183 | 99.76755
6.0375 | 297.6368 | 5.410154 | 99.76702
6.045832 | 298.1368 | 5.410126 | 99.7665
6.054168 | 298.6354 | 5.4101 | 99.76602
6.0625 | 299.1334 | 5.410074 | 99.76554
6.070832 | 299.6333 | 5.410043 | 99.76497
6.079168 | 300.1318 | 5.410012 | 99.7644
6.0875 | 300.6311 | 5.40998 | 99.76381
6.095832 | 301.1304 | 5.409946 | 99.76318
6.104166 | 301.629 | 5.409916 | 99.76263
6.1125 | 302.1282 | 5.409888 | 99.76211
6.120834 | 302.6272 | 5.409863 | 99.76165
6.129166 | 303.1264 | 5.409834 | 99.76112
6.1375 | 303.6258 | 5.409809 | 99.76066
6.145834 | 304.1244 | 5.409785 | 99.76022
6.154168 | 304.6236 | 5.409763 | 99.75981
6.1625 | 305.1223 | 5.409739 | 99.75937
6.170832 | 305.622 | 5.409712 | 99.75887
6.179168 | 306.121 | 5.409683 | 99.75833
6.1875 | 306.6216 | 5.409656 | 99.75784
6.195832 | 307.1194 | 5.409626 | 99.75728
6.204168 | 307.6189 | 5.409595 | 99.75671
6.2125 | 308.1186 | 5.409562 | 99.7561
6.220832 | 308.6173 | 5.409526 | 99.75544
6.229166 | 309.1168 | 5.40949 | 99.75478
6.2375 | 309.6165 | 5.409454 | 99.75411
6.245834 | 310.1144 | 5.409418 | 99.75345
6.254166 | 310.6136 | 5.409388 | 99.75289
6.2625 | 311.1132 | 5.409358 | 99.75234
6.270834 | 311.612 | 5.409329 | 99.75181
6.279168 | 312.111 | 5.409299 | 99.75125
6.2875 | 312.611 | 5.40926 | 99.75053
6.295832 | 313.11 | 5.409222 | 99.74983
6.304168 | 313.6098 | 5.409186 | 99.74917
6.3125 | 314.1082 | 5.409152 | 99.74854
6.320832 | 314.6082 | 5.409116 | 99.74788
6.329168 | 315.1074 | 5.409081 | 99.74723
6.3375 | 315.6064 | 5.409047 | 99.74661
6.345832 | 316.1064 | 5.409014 | 99.746
6.354166 | 316.6052 | 5.408985 | 99.74546
6.3625 | 317.1049 | 5.408959 | 99.74498
6.370834 | 317.6037 | 5.408932 | 99.74449
6.379166 | 318.1028 | 5.408906 | 99.74401
6.3875 | 318.602 | 5.40888 | 99.74353
6.395834 | 319.1014 | 5.408848 | 99.74294
6.404166 | 319.6014 | 5.408814 | 99.74231
6.4125 | 320.1006 | 5.408778 | 99.74165
6.420832 | 320.599 | 5.408743 | 99.741
6.429168 | 321.0988 | 5.408709 | 99.74037
6.4375 | 321.5979 | 5.408674 | 99.73973
6.445832 | 322.0966 | 5.408638 | 99.73906
6.454168 | 322.5961 | 5.408596 | 99.73829
6.4625 | 323.0947 | 5.408555 | 99.73753
6.470834 | 323.593 | 5.408518 | 99.73685
6.479166 | 324.093 | 5.408486 | 99.73626
6.4875 | 324.5911 | 5.408451 | 99.73562
6.495834 | 325.0905 | 5.408416 | 99.73497
6.504166 | 325.5889 | 5.408377 | 99.73425
6.5125 | 326.0877 | 5.40834 | 99.73357
6.520834 | 326.587 | 5.408308 | 99.73298
6.529166 | 327.0861 | 5.408276 | 99.73239
6.5375 | 327.5854 | 5.408239 | 99.73171
6.545832 | 328.0847 | 5.408199 | 99.73097
6.554168 | 328.5841 | 5.408161 | 99.73027
6.5625 | 329.083 | 5.408129 | 99.72968
6.570832 | 329.582 | 5.4081 | 99.72914
6.579168 | 330.0804 | 5.408071 | 99.72861
6.5875 | 330.5789 | 5.408047 | 99.72817
6.595834 | 331.0781 | 5.40802 | 99.72767
6.604166 | 331.578 | 5.407997 | 99.72724
6.6125 | 332.0755 | 5.407971 | 99.72676
6.620834 | 332.575 | 5.407949 | 99.72636
6.629166 | 333.0738 | 5.407926 | 99.72593
6.6375 | 333.572 | 5.407902 | 99.72549
6.645834 | 334.0706 | 5.407879 | 99.72507
6.654166 | 334.5692 | 5.407854 | 99.72461
6.6625 | 335.0687 | 5.407828 | 99.72413
6.670832 | 335.5678 | 5.4078 | 99.72361
6.679168 | 336.066 | 5.407774 | 99.72313
6.6875 | 336.5647 | 5.407749 | 99.72267
6.695832 | 337.0645 | 5.407722 | 99.72217
6.704168 | 337.564 | 5.407698 | 99.72173
6.7125 | 338.0622 | 5.407672 | 99.72125
6.720834 | 338.5616 | 5.407649 | 99.72083
6.729166 | 339.061 | 5.407622 | 99.72033
6.7375 | 339.5604 | 5.407592 | 99.71978
6.745834 | 340.06 | 5.407557 | 99.71913
6.754166 | 340.5592 | 5.407522 | 99.71848
6.7625 | 341.0576 | 5.40749 | 99.71789
6.770834 | 341.558 | 5.407461 | 99.71736
6.779166 | 342.0572 | 5.407434 | 99.71686
6.7875 | 342.5566 | 5.407405 | 99.71633
6.795832 | 343.0562 | 5.407373 | 99.71574
6.804168 | 343.5553 | 5.407336 | 99.71505
6.8125 | 344.0543 | 5.407298 | 99.71435
6.820832 | 344.5537 | 5.407258 | 99.71362
6.829168 | 345.0529 | 5.407221 | 99.71293
6.8375 | 345.5519 | 5.407192 | 99.7124
6.845834 | 346.0495 | 5.407161 | 99.71183
6.854166 | 346.5492 | 5.407132 | 99.71129
6.8625 | 347.0477 | 5.407105 | 99.71079
6.870834 | 347.5462 | 5.407074 | 99.71022
6.879166 | 348.0442 | 5.407043 | 99.70965
6.8875 | 348.5435 | 5.407016 | 99.70915
6.895834 | 349.0412 | 5.40699 | 99.70867
6.904166 | 349.5413 | 5.406963 | 99.70818
6.9125 | 350.0403 | 5.40693 | 99.70757
6.920832 | 350.5381 | 5.406895 | 99.70692
6.929168 | 351.0378 | 5.406865 | 99.70637
6.9375 | 351.537 | 5.406838 | 99.70587
6.945832 | 352.0345 | 5.406812 | 99.70539
6.954168 | 352.5335 | 5.406787 | 99.70493
6.9625 | 353.0328 | 5.406766 | 99.70454
6.970834 | 353.5315 | 5.406744 | 99.70414
6.979166 | 354.0304 | 5.406724 | 99.70377
6.9875 | 354.5292 | 5.40671 | 99.70351
6.995834 | 355.0285 | 5.406694 | 99.70322
7.004166 | 355.5274 | 5.406678 | 99.70292
7.0125 | 356.025 | 5.406655 | 99.7025
7.020834 | 356.5248 | 5.406628 | 99.702
7.029166 | 357.0233 | 5.406597 | 99.70143
7.0375 | 357.5228 | 5.406566 | 99.70085
7.045832 | 358.021 | 5.406534 | 99.70026
7.054168 | 358.52 | 5.406502 | 99.69967
7.0625 | 359.0194 | 5.406468 | 99.69905
7.070832 | 359.5182 | 5.406437 | 99.69848
7.079168 | 360.017 | 5.406409 | 99.69796
7.0875 | 360.5163 | 5.406385 | 99.69752
7.095834 | 361.015 | 5.406365 | 99.69715
7.104166 | 361.514 | 5.406343 | 99.69674
7.1125 | 362.0131 | 5.406318 | 99.69628
7.120834 | 362.5117 | 5.406291 | 99.69578
7.129166 | 363.0104 | 5.406265 | 99.6953
7.1375 | 363.5094 | 5.406235 | 99.69475
7.145834 | 364.0091 | 5.406206 | 99.69422
7.154166 | 364.5076 | 5.406176 | 99.69366
7.1625 | 365.007 | 5.406142 | 99.69304
7.170832 | 365.5062 | 5.406111 | 99.69246
7.179168 | 366.0055 | 5.406079 | 99.69187
7.1875 | 366.5037 | 5.40605 | 99.69134
7.195832 | 367.003 | 5.406025 | 99.69088
7.204168 | 367.501 | 5.405997 | 99.69036
7.2125 | 368 | 5.405968 | 99.68983
7.220834 | 368.4985 | 5.40594 | 99.68931
7.229166 | 368.9971 | 5.405912 | 99.68879
7.2375 | 369.4964 | 5.405887 | 99.68833
7.245834 | 369.9953 | 5.405862 | 99.68787
7.254166 | 370.4941 | 5.405835 | 99.68737
7.2625 | 370.9934 | 5.405808 | 99.68688
7.270834 | 371.4917 | 5.405782 | 99.6864
7.279166 | 371.9912 | 5.405758 | 99.68595
7.2875 | 372.4902 | 5.40573 | 99.68544
7.295832 | 372.989 | 5.4057 | 99.68489
7.304168 | 373.4876 | 5.40567 | 99.68433
7.3125 | 373.9868 | 5.405636 | 99.68371
7.320832 | 374.4853 | 5.405602 | 99.68308
7.329168 | 374.9836 | 5.405574 | 99.68256
7.3375 | 375.4839 | 5.405541 | 99.68195
7.345834 | 375.983 | 5.405508 | 99.68134
7.354166 | 376.4812 | 5.405481 | 99.68085
7.3625 | 376.9805 | 5.405459 | 99.68044
7.370834 | 377.4798 | 5.405438 | 99.68005
7.379166 | 377.9784 | 5.405412 | 99.67957
7.3875 | 378.4772 | 5.405388 | 99.67913
7.395834 | 378.977 | 5.405361 | 99.67863
7.404166 | 379.4754 | 5.405336 | 99.67817
7.4125 | 379.9744 | 5.405312 | 99.67773
7.420832 | 380.4744 | 5.405284 | 99.67721
7.429168 | 380.9734 | 5.405258 | 99.67673
7.4375 | 381.4717 | 5.405231 | 99.67624
7.445832 | 381.97 | 5.405201 | 99.67568
7.454168 | 382.4694 | 5.405168 | 99.67507
7.4625 | 382.9684 | 5.405132 | 99.67441
7.470834 | 383.4672 | 5.405096 | 99.67375
7.479166 | 383.967 | 5.405057 | 99.67303
7.4875 | 384.4653 | 5.405026 | 99.67246
7.495834 | 384.9639 | 5.405 | 99.67198
7.504166 | 385.4634 | 5.404973 | 99.67148
7.5125 | 385.9616 | 5.404948 | 99.67102
7.520834 | 386.4602 | 5.404926 | 99.67061
7.529166 | 386.959 | 5.404902 | 99.67017
7.5375 | 387.4567 | 5.404874 | 99.66965
7.545832 | 387.956 | 5.404843 | 99.66908
7.554168 | 388.4544 | 5.404812 | 99.66851
7.5625 | 388.9532 | 5.404778 | 99.66788
7.570832 | 389.4516 | 5.404745 | 99.66727
7.579168 | 389.9509 | 5.404711 | 99.66665
7.5875 | 390.4498 | 5.40468 | 99.66608
7.595834 | 390.9478 | 5.404648 | 99.66549
7.604166 | 391.4476 | 5.404614 | 99.66486
7.6125 | 391.9468 | 5.404585 | 99.66432
7.620834 | 392.4449 | 5.404553 | 99.66373
7.629166 | 392.944 | 5.404521 | 99.66314
7.6375 | 393.4445 | 5.404493 | 99.66263
7.645834 | 393.9418 | 5.404468 | 99.66217
7.654166 | 394.4412 | 5.404442 | 99.66169
7.6625 | 394.9414 | 5.404413 | 99.66115
7.670832 | 395.4402 | 5.40438 | 99.66054
7.679168 | 395.9386 | 5.404348 | 99.65995
7.6875 | 396.4374 | 5.404318 | 99.6594
7.695832 | 396.9368 | 5.404287 | 99.65883
7.704168 | 397.4368 | 5.40426 | 99.65833
7.7125 | 397.935 | 5.404235 | 99.65787
7.720834 | 398.4341 | 5.404204 | 99.6573
7.729166 | 398.9337 | 5.404175 | 99.65676
7.7375 | 399.4324 | 5.404145 | 99.65621
7.745834 | 399.9315 | 5.404118 | 99.65571
7.754166 | 400.4309 | 5.40409 | 99.6552
7.7625 | 400.9284 | 5.404064 | 99.65472
7.770834 | 401.4282 | 5.404036 | 99.6542
7.779166 | 401.9268 | 5.404011 | 99.65374
7.7875 | 402.4254 | 5.403991 | 99.65337
7.795832 | 402.9239 | 5.40397 | 99.65298
7.804168 | 403.4225 | 5.403944 | 99.6525
7.8125 | 403.9217 | 5.403914 | 99.65195
7.820832 | 404.4193 | 5.403882 | 99.65136
7.829168 | 404.9186 | 5.403849 | 99.65075
7.8375 | 405.4169 | 5.403816 | 99.65014
7.845834 | 405.9154 | 5.403789 | 99.64965
7.854166 | 406.4144 | 5.403765 | 99.6492
7.8625 | 406.9124 | 5.403743 | 99.6488
7.870834 | 407.4117 | 5.403722 | 99.64841
7.879166 | 407.9109 | 5.403702 | 99.64804
7.8875 | 408.4097 | 5.403682 | 99.64767
7.895834 | 408.9084 | 5.403664 | 99.64734
7.904166 | 409.407 | 5.403649 | 99.64706
7.9125 | 409.9062 | 5.40363 | 99.64671
7.920832 | 410.4062 | 5.403609 | 99.64633
7.929168 | 410.904 | 5.403584 | 99.64586
7.9375 | 411.4028 | 5.403559 | 99.6454
7.945832 | 411.9021 | 5.403532 | 99.64491
7.954168 | 412.4004 | 5.4035 | 99.64432
7.9625 | 412.8998 | 5.403469 | 99.64374
7.970834 | 413.3985 | 5.403432 | 99.64306
7.979166 | 413.8967 | 5.403396 | 99.6424
7.9875 | 414.3959 | 5.403358 | 99.6417
7.995834 | 414.8947 | 5.40332 | 99.641
8.004166 | 415.3926 | 5.403286 | 99.64037
8.0125 | 415.8914 | 5.403258 | 99.63985
8.020832 | 416.3903 | 5.403231 | 99.63936
8.029166 | 416.8887 | 5.403206 | 99.63889
8.0375 | 417.3872 | 5.403181 | 99.63843
8.045834 | 417.8865 | 5.403157 | 99.63799
8.054168 | 418.3844 | 5.403128 | 99.63746
8.0625 | 418.8826 | 5.403102 | 99.63698
8.070832 | 419.3817 | 5.403076 | 99.6365
8.079166 | 419.8805 | 5.403048 | 99.63598
8.0875 | 420.3786 | 5.40302 | 99.63546
8.095834 | 420.8776 | 5.403 | 99.6351
8.104168 | 421.3768 | 5.402976 | 99.63465
8.1125 | 421.8748 | 5.402955 | 99.63427
8.120834 | 422.3726 | 5.402934 | 99.63388
8.129166 | 422.8728 | 5.402912 | 99.63347
8.1375 | 423.3704 | 5.402889 | 99.63305
8.145832 | 423.87 | 5.402859 | 99.6325
8.154166 | 424.3692 | 5.402826 | 99.63189
8.1625 | 424.8678 | 5.402792 | 99.63126
8.170834 | 425.3664 | 5.402765 | 99.63076
8.179168 | 425.8653 | 5.402744 | 99.63037
8.1875 | 426.364 | 5.40272 | 99.62993
8.195832 | 426.8626 | 5.4027 | 99.62956
8.204166 | 427.3597 | 5.40268 | 99.62919
8.2125 | 427.8596 | 5.40266 | 99.62883
8.220834 | 428.3576 | 5.40264 | 99.62846
8.229168 | 428.8571 | 5.402615 | 99.628
8.2375 | 429.355 | 5.402586 | 99.62746
8.245834 | 429.8533 | 5.40256 | 99.62698
8.254166 | 430.353 | 5.402539 | 99.62659
8.2625 | 430.8512 | 5.402512 | 99.6261
8.270832 | 431.3504 | 5.40248 | 99.62551
8.279166 | 431.8494 | 5.40245 | 99.62495
8.2875 | 432.3481 | 5.402422 | 99.62444
8.295834 | 432.8466 | 5.402398 | 99.62399
8.304168 | 433.3448 | 5.402368 | 99.62344
8.3125 | 433.8441 | 5.402338 | 99.62289
8.320832 | 434.3426 | 5.40231 | 99.62237
8.329166 | 434.8412 | 5.402288 | 99.62197
8.3375 | 435.341 | 5.40227 | 99.62163
8.345834 | 435.8378 | 5.402254 | 99.62134
8.354168 | 436.3368 | 5.402234 | 99.62097
8.3625 | 436.835 | 5.402206 | 99.62045
8.370834 | 437.3339 | 5.402176 | 99.6199
8.379166 | 437.8322 | 5.40215 | 99.61942
8.3875 | 438.3315 | 5.40213 | 99.61905
8.395832 | 438.83 | 5.402105 | 99.61859
8.404166 | 439.3285 | 5.402074 | 99.61802
8.4125 | 439.8271 | 5.402041 | 99.61741
8.420834 | 440.3252 | 5.402008 | 99.6168
8.429168 | 440.8235 | 5.401981 | 99.6163
8.4375 | 441.3222 | 5.401958 | 99.61588
8.445832 | 441.8208 | 5.401936 | 99.61547
8.454166 | 442.3184 | 5.401914 | 99.61507
8.4625 | 442.8174 | 5.40189 | 99.61463
8.470834 | 443.3166 | 5.401866 | 99.61418
8.479168 | 443.8144 | 5.401838 | 99.61367
8.4875 | 444.3122 | 5.401801 | 99.61299
8.495834 | 444.8114 | 5.401763 | 99.61228
8.504166 | 445.31 | 5.401734 | 99.61175
8.5125 | 445.8092 | 5.4017 | 99.61112
8.520832 | 446.3076 | 5.401665 | 99.61048
8.529166 | 446.8052 | 5.401629 | 99.60981
8.5375 | 447.3047 | 5.401592 | 99.60913
8.545834 | 447.8026 | 5.401562 | 99.60858
8.554168 | 448.3008 | 5.40153 | 99.60799
8.5625 | 448.8002 | 5.4015 | 99.60743
8.570832 | 449.2974 | 5.401469 | 99.60686
8.579166 | 449.7966 | 5.401438 | 99.60629
8.5875 | 450.2962 | 5.401411 | 99.60579
8.595834 | 450.794 | 5.401386 | 99.60533
8.604168 | 451.293 | 5.401363 | 99.60491
8.6125 | 451.7913 | 5.40134 | 99.60448
8.620834 | 452.2904 | 5.401316 | 99.60404
8.629166 | 452.7892 | 5.40129 | 99.60356
8.6375 | 453.2882 | 5.401261 | 99.60303
8.645832 | 453.7866 | 5.401228 | 99.60242
8.654166 | 454.2852 | 5.401192 | 99.60175
8.6625 | 454.784 | 5.40116 | 99.60116
8.670834 | 455.2822 | 5.401132 | 99.60065
8.679168 | 455.7816 | 5.401104 | 99.60013
8.6875 | 456.2792 | 5.401068 | 99.59947
8.695832 | 456.7769 | 5.401032 | 99.5988
8.704166 | 457.2766 | 5.400993 | 99.59808
8.7125 | 457.774 | 5.400955 | 99.59738
8.720834 | 458.2728 | 5.400918 | 99.5967
8.729168 | 458.7718 | 5.400878 | 99.59596
8.7375 | 459.2694 | 5.400844 | 99.59534
8.745834 | 459.7682 | 5.40081 | 99.59471
8.754166 | 460.2672 | 5.400774 | 99.59405
8.7625 | 460.7656 | 5.400743 | 99.59347
8.770832 | 461.2642 | 5.400715 | 99.59296
8.779166 | 461.7626 | 5.400684 | 99.59239
8.7875 | 462.2612 | 5.400654 | 99.59183
8.795834 | 462.7598 | 5.400628 | 99.59135
8.804168 | 463.2588 | 5.400606 | 99.59095
8.8125 | 463.757 | 5.400587 | 99.5906
8.820832 | 464.2558 | 5.400569 | 99.59027
8.829166 | 464.7545 | 5.40055 | 99.58992
8.8375 | 465.2534 | 5.400532 | 99.58958
8.845834 | 465.7525 | 5.400514 | 99.58925
8.854168 | 466.2511 | 5.4005 | 99.58899
8.8625 | 466.7506 | 5.400486 | 99.58874
8.870834 | 467.249 | 5.400469 | 99.58842
8.879166 | 467.7478 | 5.400452 | 99.58811
8.8875 | 468.2465 | 5.40044 | 99.58789
8.895832 | 468.745 | 5.400429 | 99.58768
8.904166 | 469.2432 | 5.40042 | 99.58752
8.9125 | 469.7418 | 5.40041 | 99.58733
8.920834 | 470.2412 | 5.400394 | 99.58704
8.929168 | 470.7394 | 5.400377 | 99.58673
8.9375 | 471.2377 | 5.400356 | 99.58634
8.945832 | 471.7362 | 5.400335 | 99.58595
8.954166 | 472.2346 | 5.400314 | 99.58556
8.9625 | 472.7328 | 5.400298 | 99.58527
8.970834 | 473.2312 | 5.400278 | 99.5849
8.979168 | 473.7301 | 5.400255 | 99.58448
8.9875 | 474.2285 | 5.400229 | 99.584
8.995834 | 474.7266 | 5.4002 | 99.58346
9.004166 | 475.2252 | 5.400172 | 99.58295
9.0125 | 475.7238 | 5.400146 | 99.58247
9.020832 | 476.2218 | 5.40012 | 99.58199
9.029166 | 476.7203 | 5.400093 | 99.58149
9.0375 | 477.2186 | 5.400068 | 99.58103
9.045834 | 477.7159 | 5.400047 | 99.58064
9.054168 | 478.214 | 5.40002 | 99.58014
9.0625 | 478.712 | 5.399994 | 99.57966
9.070832 | 479.2102 | 5.399973 | 99.57928
9.079166 | 479.7074 | 5.399951 | 99.57887
9.0875 | 480.2065 | 5.399932 | 99.57852
9.095834 | 480.7046 | 5.399913 | 99.57817
9.104168 | 481.2026 | 5.399895 | 99.57784
9.1125 | 481.701 | 5.399872 | 99.57741
9.120834 | 482.1989 | 5.399852 | 99.57704
9.129166 | 482.6978 | 5.39983 | 99.57664
9.1375 | 483.1961 | 5.399808 | 99.57623
9.145832 | 483.6952 | 5.399786 | 99.57583
9.154166 | 484.1936 | 5.399761 | 99.57537
9.1625 | 484.6921 | 5.399732 | 99.57483
9.170834 | 485.1909 | 5.39971 | 99.57443
9.179168 | 485.6894 | 5.399685 | 99.57396
9.1875 | 486.1879 | 5.399666 | 99.57361
9.195832 | 486.686 | 5.399644 | 99.57321
9.204166 | 487.1854 | 5.399622 | 99.5728
9.2125 | 487.6829 | 5.399593 | 99.57227
9.220834 | 488.181 | 5.399566 | 99.57177
9.229168 | 488.6798 | 5.399539 | 99.57127
9.2375 | 489.1774 | 5.399506 | 99.57066
9.245834 | 489.6754 | 5.399476 | 99.57011
9.254166 | 490.1744 | 5.399445 | 99.56954
9.2625 | 490.6738 | 5.399412 | 99.56893
9.270832 | 491.171 | 5.399378 | 99.5683
9.279166 | 491.6693 | 5.39935 | 99.56779
9.2875 | 492.1684 | 5.399324 | 99.56731
9.295834 | 492.6665 | 5.399292 | 99.56672
9.304168 | 493.1649 | 5.399256 | 99.56605
9.3125 | 493.664 | 5.39922 | 99.56539
9.320832 | 494.1628 | 5.399186 | 99.56476
9.329166 | 494.6604 | 5.399154 | 99.56417
9.3375 | 495.159 | 5.399122 | 99.56358
9.345834 | 495.6572 | 5.399096 | 99.5631
9.354168 | 496.156 | 5.399062 | 99.56248
9.3625 | 496.6542 | 5.39903 | 99.56189
9.370834 | 497.1524 | 5.398994 | 99.56122
9.379166 | 497.65 | 5.398953 | 99.56047
9.3875 | 498.148 | 5.398918 | 99.55982
9.395832 | 498.6471 | 5.398882 | 99.55916
9.404166 | 499.144 | 5.39885 | 99.55857
9.4125 | 499.6429 | 5.398818 | 99.55798
9.420834 | 500.1422 | 5.398785 | 99.55737
9.429168 | 500.6398 | 5.398754 | 99.5568
9.4375 | 501.1376 | 5.398725 | 99.55626
9.445832 | 501.6357 | 5.3987 | 99.5558
9.454166 | 502.1347 | 5.398676 | 99.55536
9.4625 | 502.6324 | 5.398648 | 99.55484
9.470834 | 503.131 | 5.398624 | 99.5544
9.479168 | 503.6294 | 5.398603 | 99.55401
9.4875 | 504.1276 | 5.398579 | 99.55357
9.495834 | 504.6258 | 5.398548 | 99.553
9.504166 | 505.1246 | 5.398514 | 99.55237
9.5125 | 505.6223 | 5.398477 | 99.55169
9.520832 | 506.1209 | 5.398438 | 99.55097
9.529166 | 506.6192 | 5.398406 | 99.55038
9.5375 | 507.117 | 5.398379 | 99.54988
9.545834 | 507.6154 | 5.398359 | 99.54951
9.554168 | 508.1133 | 5.39834 | 99.54916
9.5625 | 508.612 | 5.398322 | 99.54883
9.570832 | 509.1096 | 5.398308 | 99.54857
9.579166 | 509.6086 | 5.398291 | 99.54826
9.5875 | 510.1066 | 5.398271 | 99.54789
9.595834 | 510.6042 | 5.398248 | 99.54747
9.604168 | 511.103 | 5.398224 | 99.54702
9.6125 | 511.6016 | 5.3982 | 99.54658
9.620834 | 512.1 | 5.398178 | 99.54617
9.629166 | 512.5974 | 5.398151 | 99.54568
9.6375 | 513.0964 | 5.398121 | 99.54512
9.645832 | 513.5953 | 5.398088 | 99.54451
9.654166 | 514.0929 | 5.39806 | 99.544
9.6625 | 514.5919 | 5.398028 | 99.54341
9.670834 | 515.0902 | 5.397989 | 99.54269
9.679168 | 515.588 | 5.397957 | 99.5421
9.6875 | 516.0866 | 5.397924 | 99.54149
9.695832 | 516.585 | 5.397898 | 99.54101
9.704166 | 517.0833 | 5.397875 | 99.54059
9.7125 | 517.5815 | 5.397852 | 99.54016
9.720834 | 518.0798 | 5.397826 | 99.53968
9.729168 | 518.5787 | 5.397802 | 99.53924
9.7375 | 519.0762 | 5.397785 | 99.53893
9.745834 | 519.5737 | 5.39777 | 99.53865
9.754166 | 520.0718 | 5.397746 | 99.53821
9.7625 | 520.5698 | 5.397718 | 99.53769
9.770832 | 521.068 | 5.397687 | 99.53712
9.779166 | 521.5664 | 5.397657 | 99.53657
9.7875 | 522.0637 | 5.397627 | 99.53601
9.795834 | 522.5622 | 5.3976 | 99.53552
9.804168 | 523.0606 | 5.397568 | 99.53493
9.8125 | 523.5588 | 5.39753 | 99.53422
9.820832 | 524.0557 | 5.397493 | 99.53354
9.829166 | 524.5544 | 5.397463 | 99.53299
9.8375 | 525.0524 | 5.397434 | 99.53245
9.845834 | 525.5509 | 5.397406 | 99.53194
9.854168 | 526.048 | 5.397379 | 99.53144
9.8625 | 526.5468 | 5.39735 | 99.53091
9.870834 | 527.0448 | 5.397325 | 99.53044
9.879166 | 527.5424 | 5.397305 | 99.53008
9.8875 | 528.0406 | 5.397283 | 99.52967
9.895832 | 528.5386 | 5.397266 | 99.52936
9.904166 | 529.0372 | 5.397247 | 99.52901
9.9125 | 529.5351 | 5.397229 | 99.52867
9.920834 | 530.0336 | 5.397211 | 99.52834
9.929168 | 530.532 | 5.397193 | 99.52801
9.9375 | 531.0293 | 5.397176 | 99.5277
9.945832 | 531.5284 | 5.397156 | 99.52733
9.954166 | 532.0262 | 5.397135 | 99.52694
9.9625 | 532.5246 | 5.397119 | 99.52665
9.970834 | 533.0226 | 5.397102 | 99.52633
9.979168 | 533.5208 | 5.39708 | 99.52593
9.9875 | 534.0193 | 5.397058 | 99.52552
9.995834 | 534.5179 | 5.397034 | 99.52508
10.00417 | 535.0161 | 5.397009 | 99.52462
10.0125 | 535.5146 | 5.396984 | 99.52416
10.02083 | 536.0132 | 5.396961 | 99.52373
10.02917 | 536.513 | 5.396936 | 99.52327
10.0375 | 537.0114 | 5.396912 | 99.52283
10.04583 | 537.5097 | 5.396884 | 99.52231
10.05417 | 538.008 | 5.396853 | 99.52174
10.0625 | 538.5062 | 5.396825 | 99.52122
10.07083 | 539.0045 | 5.396797 | 99.52071
10.07917 | 539.5034 | 5.39677 | 99.52021
10.0875 | 540.0019 | 5.396746 | 99.51977
10.09583 | 540.5007 | 5.396726 | 99.5194
10.10417 | 540.999 | 5.396701 | 99.51894
10.1125 | 541.4978 | 5.396678 | 99.51851
10.12083 | 541.9955 | 5.396656 | 99.51811
10.12917 | 542.4928 | 5.396635 | 99.51772
10.1375 | 542.9904 | 5.396609 | 99.51724
10.14583 | 543.4889 | 5.396574 | 99.5166
10.15417 | 543.987 | 5.396545 | 99.51606
10.1625 | 544.4844 | 5.39652 | 99.5156
10.17083 | 544.9824 | 5.396492 | 99.51508
10.17917 | 545.48 | 5.396468 | 99.51464
10.1875 | 545.9788 | 5.396442 | 99.51416
10.19583 | 546.4776 | 5.396418 | 99.51372
10.20417 | 546.9762 | 5.396392 | 99.51324
10.2125 | 547.4739 | 5.39637 | 99.51283
10.22083 | 547.9732 | 5.39635 | 99.51246
10.22917 | 548.4707 | 5.396332 | 99.51213
10.2375 | 548.9684 | 5.396316 | 99.51184
10.24583 | 549.4674 | 5.396298 | 99.51151
10.25417 | 549.9648 | 5.39628 | 99.51117
10.2625 | 550.4631 | 5.396258 | 99.51077
10.27083 | 550.9617 | 5.396241 | 99.51045
10.27917 | 551.4582 | 5.396224 | 99.51014
10.2875 | 551.9566 | 5.396206 | 99.50981
10.29583 | 552.4548 | 5.396189 | 99.5095
10.30417 | 552.9522 | 5.396172 | 99.50918
10.3125 | 553.4511 | 5.396157 | 99.50891
10.32083 | 553.9485 | 5.396145 | 99.50868
10.32917 | 554.4468 | 5.396129 | 99.50839
10.3375 | 554.9456 | 5.396109 | 99.50802
10.34583 | 555.4434 | 5.396089 | 99.50765
10.35417 | 555.9422 | 5.396066 | 99.50723
10.3625 | 556.441 | 5.396041 | 99.50677
10.37083 | 556.9382 | 5.396016 | 99.50631
10.37917 | 557.437 | 5.396001 | 99.50603
10.3875 | 557.9346 | 5.395984 | 99.50572
10.39583 | 558.4326 | 5.395968 | 99.50542
10.40417 | 558.9302 | 5.395951 | 99.50511
10.4125 | 559.428 | 5.395932 | 99.50476
10.42083 | 559.9271 | 5.39591 | 99.50435
10.42917 | 560.4246 | 5.395887 | 99.50393
10.4375 | 560.9218 | 5.395866 | 99.50354
10.44583 | 561.4201 | 5.395843 | 99.50312
10.45417 | 561.9178 | 5.39582 | 99.50269
10.4625 | 562.4158 | 5.395798 | 99.50229
10.47083 | 562.9132 | 5.395774 | 99.50184
10.47917 | 563.4114 | 5.39575 | 99.5014
10.4875 | 563.9096 | 5.39573 | 99.50103
10.49584 | 564.4078 | 5.395709 | 99.50064
10.50416 | 564.9067 | 5.395684 | 99.50018
10.5125 | 565.4042 | 5.39566 | 99.49974
10.52083 | 565.9012 | 5.395634 | 99.49926
10.52916 | 566.3994 | 5.395605 | 99.49873
10.5375 | 566.8972 | 5.395576 | 99.49819
10.54584 | 567.394 | 5.395548 | 99.49768
10.55417 | 567.893 | 5.395516 | 99.49709
10.5625 | 568.3911 | 5.395486 | 99.49653
10.57083 | 568.8914 | 5.395454 | 99.49594
10.57916 | 569.3894 | 5.395422 | 99.49535
10.5875 | 569.888 | 5.395395 | 99.49485
10.59584 | 570.386 | 5.395367 | 99.49434
10.60417 | 570.884 | 5.395344 | 99.49391
10.6125 | 571.3824 | 5.395324 | 99.49354
10.62084 | 571.8816 | 5.395304 | 99.49318
10.62916 | 572.3795 | 5.39528 | 99.49273
10.6375 | 572.8777 | 5.395254 | 99.49225
10.64583 | 573.3758 | 5.395225 | 99.49172
10.65416 | 573.8731 | 5.395198 | 99.49122
10.6625 | 574.3699 | 5.395172 | 99.49074
10.67084 | 574.8686 | 5.395142 | 99.49019
10.67917 | 575.366 | 5.395115 | 99.48969
10.6875 | 575.8654 | 5.395092 | 99.48927
10.69583 | 576.3627 | 5.395069 | 99.48884
10.70416 | 576.8592 | 5.395052 | 99.48853
10.7125 | 577.3579 | 5.395037 | 99.48825
10.72084 | 577.8554 | 5.395022 | 99.48798
10.72917 | 578.3525 | 5.395 | 99.48757
10.7375 | 578.85 | 5.39498 | 99.4872
10.74584 | 579.3478 | 5.39496 | 99.48683
10.75416 | 579.846 | 5.394932 | 99.48632
10.7625 | 580.3434 | 5.394902 | 99.48576
10.77083 | 580.8413 | 5.39487 | 99.48517
10.77916 | 581.3399 | 5.394841 | 99.48464
10.7875 | 581.8371 | 5.394809 | 99.48405
10.79584 | 582.3347 | 5.394778 | 99.48348
10.80417 | 582.8313 | 5.39475 | 99.48296
10.8125 | 583.3289 | 5.394721 | 99.48242
10.82083 | 583.8262 | 5.394692 | 99.48189
10.82916 | 584.325 | 5.394668 | 99.48145
10.8375 | 584.8215 | 5.394634 | 99.48082
10.84584 | 585.3191 | 5.394601 | 99.48021
10.85417 | 585.817 | 5.394574 | 99.47971
10.8625 | 586.3142 | 5.394542 | 99.47912
10.87084 | 586.8132 | 5.394512 | 99.47857
10.87916 | 587.31 | 5.394484 | 99.47805
10.8875 | 587.8086 | 5.394453 | 99.47748
10.89583 | 588.3064 | 5.394425 | 99.47697
10.90416 | 588.8035 | 5.394394 | 99.47639
10.9125 | 589.302 | 5.39437 | 99.47595
10.92084 | 589.8008 | 5.394344 | 99.47547
10.92917 | 590.2973 | 5.39432 | 99.47503
10.9375 | 590.7956 | 5.394296 | 99.47459
10.94583 | 591.2925 | 5.39427 | 99.47411
10.95416 | 591.7899 | 5.394252 | 99.47378
10.9625 | 592.2873 | 5.394238 | 99.47352
10.97084 | 592.7856 | 5.394218 | 99.47315
10.97917 | 593.2824 | 5.394194 | 99.47271
10.9875 | 593.7813 | 5.394168 | 99.47223
10.99584 | 594.2794 | 5.394146 | 99.47182
11.00416 | 594.7771 | 5.39413 | 99.47153
11.0125 | 595.276 | 5.394115 | 99.47125
11.02083 | 595.774 | 5.394099 | 99.47095
11.02916 | 596.2705 | 5.394074 | 99.47049
11.0375 | 596.7686 | 5.394048 | 99.47001
11.04584 | 597.265 | 5.394018 | 99.46946
11.05417 | 597.763 | 5.393987 | 99.46889
11.0625 | 598.2608 | 5.393956 | 99.46832
11.07083 | 598.7575 | 5.393926 | 99.46776
11.07916 | 599.2554 | 5.3939 | 99.46729
11.0875 | 599.7527 | 5.393871 | 99.46675
11.09584 | 600.25 | 5.393843 | 99.46623
11.10417 | 600.7482 | 5.393816 | 99.46574
11.1125 | 601.2446 | 5.39379 | 99.46526
11.12084 | 601.743 | 5.393766 | 99.46481
11.12916 | 602.2406 | 5.393744 | 99.46441
11.1375 | 602.7383 | 5.39372 | 99.46397
11.14583 | 603.2361 | 5.393696 | 99.46352
11.15416 | 603.7341 | 5.393666 | 99.46297
11.1625 | 604.2317 | 5.393635 | 99.4624
11.17084 | 604.73 | 5.393609 | 99.46192
11.17917 | 605.2282 | 5.393578 | 99.46135
11.1875 | 605.726 | 5.39355 | 99.46083
11.19583 | 606.224 | 5.393521 | 99.4603
11.20416 | 606.7211 | 5.393494 | 99.4598
11.2125 | 607.2188 | 5.393467 | 99.4593
11.22084 | 607.7171 | 5.393433 | 99.45867
11.22917 | 608.2146 | 5.393399 | 99.45805
11.2375 | 608.712 | 5.393369 | 99.45749
11.24584 | 609.2104 | 5.39334 | 99.45696
11.25416 | 609.7071 | 5.393314 | 99.45648
11.2625 | 610.2048 | 5.39329 | 99.45604
11.27083 | 610.7024 | 5.393271 | 99.45569
11.27916 | 611.1992 | 5.393253 | 99.45535
11.2875 | 611.6968 | 5.393225 | 99.45484
11.29584 | 612.1938 | 5.393196 | 99.4543
11.30417 | 612.6916 | 5.393164 | 99.45371
11.3125 | 613.1904 | 5.393127 | 99.45303
11.32083 | 613.6878 | 5.39309 | 99.45235
11.32916 | 614.184 | 5.393059 | 99.45178
11.3375 | 614.6824 | 5.393028 | 99.4512
11.34584 | 615.1801 | 5.393005 | 99.45078
11.35417 | 615.6787 | 5.392982 | 99.45036
11.3625 | 616.1764 | 5.392961 | 99.44997
11.37084 | 616.673 | 5.392936 | 99.44951
11.37916 | 617.172 | 5.392905 | 99.44894
11.3875 | 617.6688 | 5.392877 | 99.44842
11.39583 | 618.1643 | 5.392844 | 99.44781
11.40416 | 618.6623 | 5.39281 | 99.44718
11.4125 | 619.1629 | 5.392784 | 99.44671
11.42084 | 619.6606 | 5.392768 | 99.44641
11.42917 | 620.1559 | 5.392749 | 99.44606
11.4375 | 620.6543 | 5.39272 | 99.44553
11.44583 | 621.1531 | 5.392691 | 99.44499
11.45416 | 621.6494 | 5.39266 | 99.44442
11.4625 | 622.1498 | 5.392623 | 99.44374
11.47084 | 622.647 | 5.392584 | 99.44302
11.47917 | 623.1452 | 5.392544 | 99.44228
11.4875 | 623.6422 | 5.3925 | 99.44147
11.49584 | 624.1402 | 5.392466 | 99.44084
11.50416 | 624.6364 | 5.392434 | 99.44025
11.5125 | 625.1338 | 5.392405 | 99.43972
11.52083 | 625.6322 | 5.392376 | 99.43918
11.52916 | 626.1299 | 5.392359 | 99.43887
11.5375 | 626.626 | 5.39234 | 99.43852
11.54584 | 627.1242 | 5.392317 | 99.43809
11.55417 | 627.621 | 5.392295 | 99.43769
11.5625 | 628.1188 | 5.392268 | 99.43719
11.57083 | 628.6157 | 5.39224 | 99.43667
11.57916 | 629.1129 | 5.392213 | 99.43618
11.5875 | 629.6078 | 5.392186 | 99.43568
11.59584 | 630.1062 | 5.392156 | 99.43512
11.60417 | 630.6044 | 5.392126 | 99.43457
11.6125 | 631.1021 | 5.392096 | 99.43402
11.62084 | 631.5996 | 5.392066 | 99.43346
11.62916 | 632.098 | 5.392035 | 99.43289
11.6375 | 632.5968 | 5.392004 | 99.43232
11.64583 | 633.0934 | 5.391975 | 99.43179
11.65416 | 633.592 | 5.39195 | 99.43133
11.6625 | 634.0908 | 5.391926 | 99.43088
11.67084 | 634.589 | 5.391904 | 99.43048
11.67917 | 635.0869 | 5.391888 | 99.43018
11.6875 | 635.5854 | 5.39187 | 99.42985
11.69583 | 636.084 | 5.391846 | 99.42941
11.70416 | 636.582 | 5.391822 | 99.42897
11.7125 | 637.0793 | 5.391796 | 99.42849
11.72084 | 637.5774 | 5.391773 | 99.42806
11.72917 | 638.0751 | 5.391749 | 99.42762
11.7375 | 638.5735 | 5.391722 | 99.42712
11.74584 | 639.0712 | 5.391687 | 99.42648
11.75416 | 639.569 | 5.391652 | 99.42583
11.7625 | 640.0674 | 5.391618 | 99.4252
11.77083 | 640.5639 | 5.391582 | 99.42454
11.77916 | 641.0616 | 5.391552 | 99.42399
11.7875 | 641.5596 | 5.39153 | 99.42358
11.79584 | 642.057 | 5.391504 | 99.4231
11.80417 | 642.555 | 5.391472 | 99.42251
11.8125 | 643.0526 | 5.391436 | 99.42185
11.82083 | 643.55 | 5.391401 | 99.4212
11.82916 | 644.0468 | 5.39137 | 99.42063
11.8375 | 644.5444 | 5.391338 | 99.42004
11.84584 | 645.0418 | 5.391306 | 99.41945
11.85417 | 645.5392 | 5.391277 | 99.41892
11.8625 | 646.0365 | 5.391252 | 99.41845
11.87084 | 646.5351 | 5.39123 | 99.41805
11.87916 | 647.0312 | 5.391206 | 99.41761
11.8875 | 647.5278 | 5.391178 | 99.41709
11.89583 | 648.0263 | 5.39115 | 99.41657
11.90416 | 648.5246 | 5.391121 | 99.41604
11.9125 | 649.0219 | 5.391093 | 99.41552
11.92084 | 649.5184 | 5.391067 | 99.41504
11.92917 | 650.0157 | 5.391039 | 99.41453
11.9375 | 650.5141 | 5.391012 | 99.41403
11.94583 | 651.012 | 5.390986 | 99.41355
11.95416 | 651.5088 | 5.390958 | 99.41303
11.9625 | 652.0068 | 5.390932 | 99.41255
11.97084 | 652.505 | 5.39091 | 99.41215
11.97917 | 653.003 | 5.390886 | 99.4117
11.9875 | 653.5 | 5.390867 | 99.41135
11.99584 | 653.998 | 5.39085 | 99.41104
12.00416 | 654.4956 | 5.390828 | 99.41064
12.0125 | 654.9931 | 5.3908 | 99.41012
12.02083 | 655.4903 | 5.390777 | 99.40969
12.02916 | 655.9874 | 5.390755 | 99.40929
12.0375 | 656.4849 | 5.39073 | 99.40883
12.04584 | 656.9822 | 5.390707 | 99.4084
12.05417 | 657.4797 | 5.390682 | 99.40794
12.0625 | 657.9768 | 5.39066 | 99.40754
12.07083 | 658.473 | 5.390638 | 99.40713
12.07916 | 658.9708 | 5.390615 | 99.40671
12.0875 | 659.4674 | 5.39059 | 99.40625
12.09584 | 659.965 | 5.390566 | 99.4058
12.10417 | 660.4631 | 5.390541 | 99.40534
12.1125 | 660.9597 | 5.390516 | 99.40488
12.12084 | 661.4578 | 5.390484 | 99.40429
12.12916 | 661.9556 | 5.390449 | 99.40365
12.1375 | 662.452 | 5.390419 | 99.40309
12.14583 | 662.9498 | 5.390389 | 99.40254
12.15416 | 663.4474 | 5.390366 | 99.40212
12.1625 | 663.9438 | 5.390346 | 99.40175
12.17084 | 664.442 | 5.390326 | 99.40138
12.17917 | 664.9397 | 5.390305 | 99.40099
12.1875 | 665.4366 | 5.390282 | 99.40057
12.19583 | 665.935 | 5.390256 | 99.40009
12.20416 | 666.4313 | 5.390234 | 99.39968
12.2125 | 666.9288 | 5.39021 | 99.39924
12.22084 | 667.4268 | 5.390187 | 99.39881
12.22917 | 667.9236 | 5.390166 | 99.39843
12.2375 | 668.4206 | 5.390137 | 99.39789
12.24584 | 668.9174 | 5.390105 | 99.3973
12.25416 | 669.4131 | 5.39007 | 99.39666
12.2625 | 669.9109 | 5.390036 | 99.39603
12.27083 | 670.407 | 5.39 | 99.39537
12.27916 | 670.905 | 5.389963 | 99.39468
12.2875 | 671.4028 | 5.389925 | 99.39398
12.29584 | 671.8994 | 5.389884 | 99.39323
12.30417 | 672.3969 | 5.38984 | 99.39242
12.3125 | 672.8938 | 5.3898 | 99.39168
12.32083 | 673.389 | 5.38977 | 99.39113
12.32916 | 673.8874 | 5.389742 | 99.39061
12.3375 | 674.3838 | 5.389718 | 99.39017
12.34584 | 674.8806 | 5.389697 | 99.38978
12.35417 | 675.378 | 5.389672 | 99.38932
12.3625 | 675.8766 | 5.389643 | 99.38878
12.37084 | 676.374 | 5.38962 | 99.38836
12.37916 | 676.8716 | 5.389594 | 99.38788
12.3875 | 677.3686 | 5.389566 | 99.38736
12.39583 | 677.8664 | 5.389539 | 99.38687
12.40416 | 678.3634 | 5.389515 | 99.38642
12.4125 | 678.8614 | 5.389492 | 99.386
12.42084 | 679.3584 | 5.389466 | 99.38552
12.42917 | 679.8564 | 5.389441 | 99.38506
12.4375 | 680.353 | 5.389421 | 99.38469
12.44583 | 680.8499 | 5.389411 | 99.3845
12.45416 | 681.3468 | 5.389399 | 99.38428
12.4625 | 681.843 | 5.38938 | 99.38393
12.47084 | 682.3389 | 5.389356 | 99.38349
12.47917 | 682.838 | 5.389332 | 99.38305
12.4875 | 683.3344 | 5.389313 | 99.3827
12.49584 | 683.8318 | 5.389297 | 99.3824
12.50416 | 684.3294 | 5.389282 | 99.38213
12.5125 | 684.8264 | 5.389266 | 99.38183
12.52083 | 685.3228 | 5.38925 | 99.38154
12.52916 | 685.8196 | 5.38923 | 99.38117
12.5375 | 686.3163 | 5.389209 | 99.38078
12.54584 | 686.8126 | 5.389188 | 99.38039
12.55417 | 687.3079 | 5.389165 | 99.37997
12.5625 | 687.8056 | 5.389138 | 99.37947
12.57083 | 688.3039 | 5.389108 | 99.37892
12.57916 | 688.8012 | 5.389076 | 99.37833
12.5875 | 689.2984 | 5.389046 | 99.37777
12.59584 | 689.7959 | 5.389015 | 99.3772
12.60417 | 690.2941 | 5.38898 | 99.37656
12.6125 | 690.79 | 5.38895 | 99.376
12.62084 | 691.2882 | 5.388918 | 99.37541
12.62916 | 691.7863 | 5.388888 | 99.37486
12.6375 | 692.2841 | 5.388863 | 99.3744
12.64583 | 692.7816 | 5.38884 | 99.37398
12.65416 | 693.2788 | 5.388818 | 99.37357
12.6625 | 693.7759 | 5.388804 | 99.37331
12.67084 | 694.2729 | 5.388789 | 99.37303
12.67917 | 694.7694 | 5.388775 | 99.37278
12.6875 | 695.2676 | 5.388764 | 99.37257
12.69583 | 695.7639 | 5.388754 | 99.37239
12.70416 | 696.2595 | 5.388745 | 99.37222
12.7125 | 696.7564 | 5.38873 | 99.37195
12.72084 | 697.254 | 5.388717 | 99.37171
12.72917 | 697.7493 | 5.388704 | 99.37147
12.7375 | 698.2476 | 5.388689 | 99.37119
12.74584 | 698.745 | 5.388671 | 99.37086
12.75416 | 699.2428 | 5.388655 | 99.37056
12.7625 | 699.7387 | 5.38864 | 99.37029
12.77083 | 700.2344 | 5.38863 | 99.3701
12.77916 | 700.7312 | 5.38862 | 99.36992
12.7875 | 701.2295 | 5.388604 | 99.36962
12.79584 | 701.7262 | 5.388584 | 99.36925
12.80417 | 702.2232 | 5.388564 | 99.36889
12.8125 | 702.7197 | 5.388548 | 99.36859
12.82083 | 703.2162 | 5.38853 | 99.36826
12.82916 | 703.7139 | 5.388511 | 99.36791
12.8375 | 704.2115 | 5.38849 | 99.36752
12.84584 | 704.7086 | 5.388472 | 99.36719
12.85417 | 705.2063 | 5.388451 | 99.3668
12.8625 | 705.7024 | 5.388426 | 99.36634
12.87083 | 706.1997 | 5.388395 | 99.36577
12.87917 | 706.6962 | 5.38836 | 99.36512
12.8875 | 707.194 | 5.388318 | 99.36435
12.89583 | 707.6915 | 5.388278 | 99.36361
12.90416 | 708.1895 | 5.388236 | 99.36284
12.9125 | 708.6853 | 5.388191 | 99.36201
12.92084 | 709.1831 | 5.388146 | 99.36118
12.92917 | 709.6811 | 5.388104 | 99.3604
12.9375 | 710.1772 | 5.388064 | 99.35967
12.94583 | 710.6729 | 5.388024 | 99.35893
12.95416 | 711.1691 | 5.38798 | 99.35812
12.9625 | 711.6656 | 5.387944 | 99.35745
12.97084 | 712.1604 | 5.387907 | 99.35677
12.97917 | 712.6556 | 5.387874 | 99.35616
12.9875 | 713.153 | 5.387838 | 99.3555
12.99583 | 713.6503 | 5.387802 | 99.35483
13.00417 | 714.1478 | 5.387778 | 99.35439
13.0125 | 714.6438 | 5.387751 | 99.35389
13.02083 | 715.1411 | 5.387722 | 99.35336
13.02916 | 715.6376 | 5.387693 | 99.35282
13.0375 | 716.1334 | 5.387668 | 99.35236
13.04584 | 716.6294 | 5.387646 | 99.35196
13.05417 | 717.127 | 5.387626 | 99.35159
13.0625 | 717.6246 | 5.38761 | 99.35129
13.07083 | 718.1218 | 5.387593 | 99.35098
13.07916 | 718.6184 | 5.387574 | 99.35063
13.0875 | 719.1157 | 5.387552 | 99.35022
13.09584 | 719.6114 | 5.387528 | 99.34978
13.10417 | 720.1094 | 5.387504 | 99.34934
13.1125 | 720.6072 | 5.387476 | 99.34882
13.12083 | 721.104 | 5.387448 | 99.34831
13.12917 | 721.6011 | 5.387418 | 99.34775
13.1375 | 722.098 | 5.387382 | 99.34709
13.14583 | 722.5944 | 5.387346 | 99.34642
13.15416 | 723.092 | 5.387314 | 99.34583
13.1625 | 723.59 | 5.38728 | 99.34521
13.17084 | 724.0865 | 5.387249 | 99.34464
13.17917 | 724.5838 | 5.387216 | 99.34403
13.1875 | 725.0808 | 5.38718 | 99.34336
13.19583 | 725.5789 | 5.387141 | 99.34264
13.20416 | 726.0766 | 5.387104 | 99.34196
13.2125 | 726.573 | 5.387068 | 99.3413
13.22084 | 727.0696 | 5.387037 | 99.34073
13.22917 | 727.5671 | 5.387011 | 99.34025
13.2375 | 728.0634 | 5.386982 | 99.33971
13.24583 | 728.5606 | 5.386953 | 99.33918
13.25417 | 729.0572 | 5.386925 | 99.33866
13.2625 | 729.5524 | 5.386894 | 99.33809
13.27083 | 730.0481 | 5.38687 | 99.33765
13.27916 | 730.545 | 5.386841 | 99.33711
13.2875 | 731.0416 | 5.386812 | 99.33658
13.29584 | 731.5376 | 5.38678 | 99.33599
13.30417 | 732.0337 | 5.38675 | 99.33543
13.3125 | 732.5276 | 5.386719 | 99.33486
13.32083 | 733.0232 | 5.386692 | 99.33436
13.32916 | 733.5206 | 5.38667 | 99.33396
13.3375 | 734.0174 | 5.386648 | 99.33355
13.34584 | 734.5134 | 5.386627 | 99.33317
13.35417 | 735.0103 | 5.38661 | 99.33285
13.3625 | 735.5064 | 5.386592 | 99.33252
13.37083 | 736.0036 | 5.386578 | 99.33226
13.37917 | 736.5009 | 5.38656 | 99.33193
13.3875 | 736.9968 | 5.386548 | 99.33171
13.39583 | 737.4939 | 5.386532 | 99.33141
13.40416 | 737.9902 | 5.386512 | 99.33105
13.4125 | 738.4872 | 5.38649 | 99.33064
13.42084 | 738.9848 | 5.386465 | 99.33018
13.42917 | 739.4814 | 5.386445 | 99.32981
13.4375 | 739.978 | 5.386428 | 99.3295
13.44583 | 740.4745 | 5.38641 | 99.32916
13.45416 | 740.9712 | 5.386392 | 99.32883
13.4625 | 741.4674 | 5.386374 | 99.3285
13.47084 | 741.9639 | 5.386358 | 99.32821
13.47917 | 742.4606 | 5.386338 | 99.32784
13.4875 | 742.958 | 5.386313 | 99.32738
13.49583 | 743.4547 | 5.386282 | 99.3268
13.50417 | 743.9516 | 5.38625 | 99.32621
13.5125 | 744.4474 | 5.38621 | 99.32548
13.52083 | 744.9439 | 5.38617 | 99.32474
13.52916 | 745.441 | 5.38613 | 99.324
13.5375 | 745.938 | 5.386094 | 99.32334
13.54584 | 746.4355 | 5.38606 | 99.32271
13.55417 | 746.9321 | 5.386031 | 99.32218
13.5625 | 747.4287 | 5.386001 | 99.32162
13.57083 | 747.9246 | 5.385969 | 99.32103
13.57916 | 748.4213 | 5.385938 | 99.32046
13.5875 | 748.9179 | 5.385914 | 99.32002
13.59584 | 749.4148 | 5.385886 | 99.3195
13.60417 | 749.911 | 5.385856 | 99.31895
13.6125 | 750.4076 | 5.385824 | 99.31836
13.62083 | 750.9048 | 5.385789 | 99.31771
13.62917 | 751.402 | 5.385753 | 99.31705
13.6375 | 751.8994 | 5.38572 | 99.31644
13.64583 | 752.394 | 5.38569 | 99.31589
13.65416 | 752.8911 | 5.38566 | 99.31533
13.6625 | 753.388 | 5.385632 | 99.31482
13.67084 | 753.8832 | 5.385606 | 99.31434
13.67917 | 754.3794 | 5.385581 | 99.31388
13.6875 | 754.8755 | 5.385562 | 99.31353
13.69583 | 755.3702 | 5.385544 | 99.31319
13.70416 | 755.8671 | 5.385525 | 99.31284
13.7125 | 756.3624 | 5.385508 | 99.31253
13.72084 | 756.8585 | 5.385486 | 99.31213
13.72917 | 757.3548 | 5.385466 | 99.31176
13.7375 | 757.8497 | 5.385444 | 99.31135
13.74583 | 758.3474 | 5.385428 | 99.31106
13.75417 | 758.8442 | 5.385418 | 99.31087
13.7625 | 759.34 | 5.385406 | 99.31065
13.77083 | 759.8362 | 5.385394 | 99.31043
13.77916 | 760.3338 | 5.385375 | 99.31008
13.7875 | 760.8315 | 5.385351 | 99.30964
13.79584 | 761.3278 | 5.385326 | 99.30917
13.80417 | 761.8238 | 5.3853 | 99.3087
13.8125 | 762.32 | 5.38528 | 99.30833
13.82083 | 762.8155 | 5.38526 | 99.30796
13.82916 | 763.3122 | 5.385242 | 99.30763
13.8375 | 763.8094 | 5.385224 | 99.30729
13.84584 | 764.3051 | 5.385211 | 99.30705
13.85417 | 764.801 | 5.385199 | 99.30683
13.8625 | 765.2956 | 5.38519 | 99.30667
13.87083 | 765.7928 | 5.385181 | 99.3065
13.87917 | 766.2894 | 5.385171 | 99.30632
13.8875 | 766.7866 | 5.385164 | 99.30619
13.89583 | 767.282 | 5.38515 | 99.30593
13.90416 | 767.7779 | 5.385128 | 99.30552
13.9125 | 768.2749 | 5.385103 | 99.30506
13.92084 | 768.771 | 5.38508 | 99.30464
13.92917 | 769.2676 | 5.385058 | 99.30423
13.9375 | 769.7649 | 5.385037 | 99.30385
13.94583 | 770.2611 | 5.385018 | 99.30349
13.95416 | 770.7571 | 5.384994 | 99.30305
13.9625 | 771.2534 | 5.384968 | 99.30257
13.97084 | 771.751 | 5.384942 | 99.30209
13.97917 | 772.2481 | 5.384915 | 99.3016
13.9875 | 772.7444 | 5.384882 | 99.30099
13.99583 | 773.2398 | 5.38485 | 99.3004
14.00417 | 773.7378 | 5.384817 | 99.29979
14.0125 | 774.234 | 5.384786 | 99.29922
14.02083 | 774.73 | 5.384762 | 99.29877
14.02916 | 775.2244 | 5.384734 | 99.29826
14.0375 | 775.7218 | 5.384702 | 99.29767
14.04584 | 776.2181 | 5.38467 | 99.29708
14.05417 | 776.7136 | 5.384638 | 99.29649
14.0625 | 777.209 | 5.384604 | 99.29586
14.07083 | 777.7049 | 5.384574 | 99.29531
14.07916 | 778.2006 | 5.384545 | 99.29477
14.0875 | 778.6972 | 5.38452 | 99.29431
14.09584 | 779.1924 | 5.38449 | 99.29376
14.10417 | 779.6882 | 5.384456 | 99.29313
14.1125 | 780.1844 | 5.384424 | 99.29254
14.12083 | 780.681 | 5.384394 | 99.29199
14.12917 | 781.1774 | 5.384365 | 99.29145
14.1375 | 781.6734 | 5.384339 | 99.29097
14.14583 | 782.1694 | 5.38432 | 99.29062
14.15416 | 782.666 | 5.3843 | 99.29025
14.1625 | 783.1621 | 5.384278 | 99.28985
14.17084 | 783.6581 | 5.384258 | 99.28948
14.17917 | 784.1545 | 5.384239 | 99.28913
14.1875 | 784.6514 | 5.384218 | 99.28874
14.19583 | 785.1474 | 5.384194 | 99.2883
14.20416 | 785.6435 | 5.384166 | 99.28778
14.2125 | 786.1391 | 5.384135 | 99.28721
14.22084 | 786.635 | 5.384106 | 99.28668
14.22917 | 787.1321 | 5.38408 | 99.2862
14.2375 | 787.6282 | 5.384058 | 99.28579
14.24583 | 788.125 | 5.384034 | 99.28535
14.25417 | 788.6204 | 5.384002 | 99.28476
14.2625 | 789.1161 | 5.383977 | 99.2843
14.27083 | 789.6129 | 5.383964 | 99.28406
14.27916 | 790.1086 | 5.38395 | 99.2838
14.2875 | 790.6039 | 5.38393 | 99.28343
14.29584 | 791.0999 | 5.383904 | 99.28295
14.30417 | 791.5962 | 5.383871 | 99.28234
14.3125 | 792.0928 | 5.383837 | 99.28172
14.32083 | 792.5895 | 5.3838 | 99.28103
14.32916 | 793.0851 | 5.383766 | 99.28041
14.3375 | 793.5805 | 5.383732 | 99.27978
14.34584 | 794.0751 | 5.383709 | 99.27936
14.35417 | 794.5724 | 5.383684 | 99.27889
14.3625 | 795.0681 | 5.38366 | 99.27845
14.37083 | 795.5637 | 5.383632 | 99.27794
14.37917 | 796.0587 | 5.383608 | 99.27749
14.3875 | 796.5541 | 5.383584 | 99.27705
14.39583 | 797.0488 | 5.383557 | 99.27655
14.40416 | 797.5426 | 5.38353 | 99.27606
14.4125 | 798.0364 | 5.383509 | 99.27567
14.42084 | 798.529 | 5.383476 | 99.27506
14.42917 | 799.021 | 5.383442 | 99.27443
14.4375 | 799.5126 | 5.383407 | 99.27379
-4 | 1 | 0 | 0
14.44583 | 800 | 5.383373 | 99.27316
14.45416 | 800.368 | 5.383368 | 99.27307
14.4625 | 800.5492 | 5.383384 | 99.27336
14.47084 | 800.5298 | 5.383401 | 99.27368
14.47917 | 800.3238 | 5.383408 | 99.27381
14.4875 | 799.9757 | 5.383408 | 99.27381
-4 | 0 | 0 | 0
14.49583 | 799.5332 | 5.383398 | 99.27362
14.50417 | 799.0458 | 5.383385 | 99.27338
14.5125 | 798.5493 | 5.383369 | 99.27309
14.52083 | 798.0709 | 5.383342 | 99.27259
14.52916 | 797.626 | 5.383314 | 99.27207
14.5375 | 797.2232 | 5.38329 | 99.27163
14.54584 | 796.8642 | 5.383268 | 99.27122
14.55417 | 796.5472 | 5.38325 | 99.27089
14.5625 | 796.2689 | 5.38323 | 99.27052
14.57083 | 796.025 | 5.383215 | 99.27025
14.57916 | 795.8096 | 5.383199 | 99.26995
14.5875 | 795.621 | 5.38318 | 99.2696
14.59584 | 795.4542 | 5.383168 | 99.26938
14.60417 | 795.3064 | 5.382936 | 99.2651
14.6125 | 795.1748 | 5.379062 | 99.19366
14.62083 | 795.0571 | 5.37331 | 99.08759
14.62917 | 794.952 | 5.370037 | 99.02723
14.6375 | 794.8578 | 5.368389 | 98.99684
14.64583 | 794.7722 | 5.367498 | 98.98041
14.65416 | 794.6974 | 5.366969 | 98.97066
14.6625 | 794.631 | 5.366656 | 98.96489
14.67084 | 794.5718 | 5.36644 | 98.9609
14.67917 | 794.5231 | 5.366234 | 98.9571
14.6875 | 794.4814 | 5.36603 | 98.95334
14.69583 | 794.4475 | 5.365821 | 98.94949
14.70416 | 794.4212 | 5.365613 | 98.94565
14.7125 | 794.4018 | 5.365416 | 98.94202
14.72084 | 794.3892 | 5.36522 | 98.93841
14.72917 | 794.3811 | 5.36503 | 98.9349
14.7375 | 794.3787 | 5.364844 | 98.93147
14.74583 | 794.3801 | 5.364662 | 98.92812
14.75417 | 794.3863 | 5.364485 | 98.92485
14.7625 | 794.3957 | 5.36431 | 98.92162
14.77083 | 794.4088 | 5.364144 | 98.91856
14.77916 | 794.4243 | 5.363982 | 98.91558
14.7875 | 794.4426 | 5.36382 | 98.91259
14.79584 | 794.4616 | 5.363657 | 98.90958
14.80417 | 794.4844 | 5.363494 | 98.90658
14.8125 | 794.5075 | 5.36333 | 98.90355
14.82083 | 794.5325 | 5.363166 | 98.90053
14.82916 | 794.5592 | 5.363003 | 98.89752
14.8375 | 794.586 | 5.362849 | 98.89468
14.84584 | 794.6148 | 5.3627 | 98.89194
14.85417 | 794.6436 | 5.36255 | 98.88917
14.8625 | 794.6726 | 5.362402 | 98.88644
14.87083 | 794.7034 | 5.362262 | 98.88386
14.87917 | 794.7339 | 5.362129 | 98.88141
14.8875 | 794.7661 | 5.361998 | 98.87899
14.89583 | 794.7978 | 5.361868 | 98.87659
14.90416 | 794.8294 | 5.36174 | 98.87423
14.9125 | 794.862 | 5.361615 | 98.87193
14.92084 | 794.895 | 5.361494 | 98.8697
14.92917 | 794.9276 | 5.361374 | 98.86748
14.9375 | 794.9602 | 5.361258 | 98.86534
14.94583 | 794.9937 | 5.361147 | 98.8633
14.95416 | 795.0263 | 5.361039 | 98.86131
14.9625 | 795.059 | 5.360932 | 98.85933
14.97084 | 795.0922 | 5.36083 | 98.85745
14.97917 | 795.1243 | 5.360734 | 98.85568
14.9875 | 795.1564 | 5.360637 | 98.85389
14.99583 | 795.1886 | 5.36054 | 98.8521
15.00417 | 795.2226 | 5.360447 | 98.85039
15.0125 | 795.2543 | 5.360351 | 98.84862
15.02083 | 795.2872 | 5.360255 | 98.84685
15.02916 | 795.3188 | 5.360159 | 98.84508
15.0375 | 795.3512 | 5.360066 | 98.84336
15.04584 | 795.3826 | 5.359979 | 98.84176
15.05417 | 795.414 | 5.3599 | 98.8403
15.0625 | 795.4454 | 5.359824 | 98.8389
15.07083 | 795.4765 | 5.359746 | 98.83746
15.07916 | 795.5074 | 5.359668 | 98.83602
15.0875 | 795.5386 | 5.359594 | 98.83466
15.09584 | 795.5699 | 5.359521 | 98.83331
15.10417 | 795.5999 | 5.359455 | 98.8321
15.1125 | 795.6306 | 5.359386 | 98.83082
15.12083 | 795.6607 | 5.359318 | 98.82957
15.12917 | 795.6919 | 5.359256 | 98.82843
15.1375 | 795.7218 | 5.359198 | 98.82736
15.14583 | 795.7508 | 5.359139 | 98.82627
15.15416 | 795.7813 | 5.35908 | 98.82518
15.1625 | 795.811 | 5.359022 | 98.82411
15.17084 | 795.8399 | 5.358961 | 98.82299
15.17917 | 795.8684 | 5.358894 | 98.82175
15.1875 | 795.8966 | 5.358822 | 98.82042
15.19583 | 795.9249 | 5.35875 | 98.81909
15.20416 | 795.9534 | 5.358676 | 98.81773
15.2125 | 795.9818 | 5.358603 | 98.81638
15.22084 | 796.0094 | 5.358528 | 98.815
15.22917 | 796.0375 | 5.358446 | 98.81349
15.2375 | 796.0653 | 5.358364 | 98.81198
15.24583 | 796.0919 | 5.358286 | 98.81054
15.25417 | 796.1189 | 5.358216 | 98.80925
15.2625 | 796.1464 | 5.358149 | 98.80801
15.27083 | 796.1726 | 5.358086 | 98.80685
15.27916 | 796.1999 | 5.358018 | 98.8056
15.2875 | 796.2256 | 5.357951 | 98.80436
15.29584 | 796.2524 | 5.357887 | 98.80318
15.30417 | 796.2792 | 5.357826 | 98.80206
15.3125 | 796.3051 | 5.357766 | 98.80095
15.32083 | 796.3311 | 5.357712 | 98.79995
15.32916 | 796.3575 | 5.357664 | 98.79907
15.3375 | 796.3812 | 5.357612 | 98.79811
15.34584 | 796.4078 | 5.357562 | 98.79719
15.35417 | 796.4324 | 5.357519 | 98.79639
15.3625 | 796.4574 | 5.357476 | 98.7956
15.37083 | 796.4826 | 5.357432 | 98.79479
15.37917 | 796.507 | 5.357394 | 98.79409
15.3875 | 796.5313 | 5.357361 | 98.79348
15.39583 | 796.5557 | 5.357329 | 98.79289
15.40416 | 796.5794 | 5.357296 | 98.79228
15.4125 | 796.6034 | 5.357264 | 98.79169
15.42084 | 796.6276 | 5.35723 | 98.79106
15.42917 | 796.6515 | 5.357197 | 98.79046
15.4375 | 796.6744 | 5.357162 | 98.78981
15.44583 | 796.6988 | 5.357142 | 98.78944
15.45416 | 796.7218 | 5.357122 | 98.78907
15.4625 | 796.7446 | 5.357096 | 98.78859
15.47084 | 796.7666 | 5.357066 | 98.78804
15.47917 | 796.7898 | 5.35704 | 98.78756
15.4875 | 796.8122 | 5.357014 | 98.78708
15.49583 | 796.8345 | 5.356982 | 98.78649
15.50417 | 796.8564 | 5.35695 | 98.7859
15.5125 | 796.8781 | 5.356914 | 98.78524
15.52083 | 796.9009 | 5.356882 | 98.78465
15.52916 | 796.9226 | 5.35685 | 98.78406
15.5375 | 796.944 | 5.356813 | 98.78337
15.54584 | 796.965 | 5.356776 | 98.78269
15.55417 | 796.9874 | 5.356738 | 98.78199
15.5625 | 797.0085 | 5.356697 | 98.78124
15.57083 | 797.0294 | 5.356658 | 98.78052
15.57916 | 797.0503 | 5.356619 | 98.7798
15.5875 | 797.071 | 5.35658 | 98.77908
-4 | 1 | 0 | 0
15.59584 | 797.0914 | 5.356546 | 98.77845
15.60417 | 797.1122 | 5.356511 | 98.77781
15.6125 | 797.1326 | 5.356474 | 98.77712
15.62083 | 797.1511 | 5.356438 | 98.77646
15.62917 | 797.1719 | 5.356407 | 98.77589
15.6375 | 797.191 | 5.356373 | 98.77526
15.64583 | 797.2107 | 5.356344 | 98.77473
15.65416 | 797.2298 | 5.356316 | 98.77421
15.6625 | 797.2488 | 5.356289 | 98.77371
15.67084 | 797.2676 | 5.356259 | 98.77316
15.67917 | 797.286 | 5.356234 | 98.7727
15.6875 | 797.3049 | 5.356213 | 98.77231
15.69583 | 797.3235 | 5.356188 | 98.77185
15.70416 | 797.342 | 5.35617 | 98.77152
15.7125 | 797.3609 | 5.35614 | 98.77096
15.72084 | 797.3785 | 5.35611 | 98.77041
15.72917 | 797.3976 | 5.356096 | 98.77015
15.7375 | 797.4209 | 5.356112 | 98.77045
15.74583 | 797.4529 | 5.356194 | 98.77196
15.75417 | 797.494 | 5.356314 | 98.77417
15.7625 | 797.5356 | 5.356412 | 98.77598
15.77083 | 797.5739 | 5.356448 | 98.77664
15.77916 | 797.6075 | 5.356401 | 98.77578
15.7875 | 797.6363 | 5.356246 | 98.77292 | 0
15.79584 | 797.6609 | 5.355821 | 98.76508 | 0.08915896
15.80417 | 797.6841 | 5.354922 | 98.7485 | 0.2777564
15.8125 | 797.7046 | 5.353412 | 98.72066 | 0.5945329
15.82083 | 797.721 | 5.351474 | 98.68492 | 1.001098
15.82916 | 797.7332 | 5.349278 | 98.64442 | 1.461787
15.8375 | 797.7421 | 5.346868 | 98.59998 | 1.967371
15.84584 | 797.7472 | 5.344378 | 98.55406 | 2.489738
15.85417 | 797.7499 | 5.341885 | 98.50809 | 3.012734
15.8625 | 797.7509 | 5.339419 | 98.46262 | 3.530066
15.87083 | 797.7509 | 5.3371 | 98.41985 | 4.016559
15.87917 | 797.749 | 5.334778 | 98.37703 | 4.503681
15.8875 | 797.7476 | 5.33243 | 98.33374 | 4.996258
15.89583 | 797.7466 | 5.330076 | 98.29033 | 5.490094
15.90416 | 797.7456 | 5.327659 | 98.24575 | 5.997147
15.9125 | 797.7451 | 5.325184 | 98.20011 | 6.516366
15.92084 | 797.7466 | 5.322682 | 98.15398 | 7.04125
15.92917 | 797.7478 | 5.320098 | 98.10632 | 7.583337
15.9375 | 797.749 | 5.3175 | 98.05842 | 8.12836
15.94583 | 797.7516 | 5.31483 | 98.00918 | 8.688488
15.95416 | 797.7553 | 5.312003 | 97.95705 | 9.281553
15.9625 | 797.7607 | 5.30918 | 97.90499 | 9.873778
15.97084 | 797.7663 | 5.306298 | 97.85184 | 10.47838
15.97917 | 797.7734 | 5.303344 | 97.79737 | 11.09809
15.9875 | 797.7805 | 5.300283 | 97.74092 | 11.74024
15.99583 | 797.7888 | 5.296996 | 97.68031 | 12.42981
16.00417 | 797.7976 | 5.293556 | 97.61687 | 13.15147
16.0125 | 797.8072 | 5.290145 | 97.55397 | 13.86705
16.02084 | 797.817 | 5.286787 | 97.49205 | 14.57151
16.02917 | 797.8279 | 5.283461 | 97.43071 | 15.26926
16.0375 | 797.838 | 5.280205 | 97.37067 | 15.95232
16.04584 | 797.8484 | 5.276852 | 97.30884 | 16.65573
16.05417 | 797.8596 | 5.273401 | 97.2452 | 17.3797
16.0625 | 797.8712 | 5.269968 | 97.18189 | 18.0999
16.07083 | 797.8838 | 5.266464 | 97.11728 | 18.83499
16.07916 | 797.8968 | 5.262992 | 97.05325 | 19.56336
16.0875 | 797.9111 | 5.259456 | 96.98804 | 20.30517
16.09583 | 797.9228 | 5.255875 | 96.92201 | 21.05641
16.10416 | 797.9363 | 5.25237 | 96.85737 | 21.79171
16.1125 | 797.9499 | 5.248821 | 96.79193 | 22.53624
16.12083 | 797.9625 | 5.245283 | 96.72668 | 23.27846
16.12917 | 797.9756 | 5.241713 | 96.66085 | 24.0274
16.1375 | 797.9882 | 5.238139 | 96.59494 | 24.77717
16.14584 | 798.0025 | 5.234542 | 96.52861 | 25.53177
16.15417 | 798.0153 | 5.230978 | 96.46289 | 26.27945
16.1625 | 798.0295 | 5.227534 | 96.39938 | 27.00195
16.17084 | 798.0444 | 5.224118 | 96.33639 | 27.71858
16.17917 | 798.0586 | 5.220793 | 96.27507 | 28.41612
16.1875 | 798.0743 | 5.217622 | 96.2166 | 29.08135
16.19583 | 798.0895 | 5.21452 | 96.15939 | 29.7321
16.20416 | 798.1056 | 5.21148 | 96.10333 | 30.36985
16.2125 | 798.121 | 5.20849 | 96.0482 | 30.99711
16.22083 | 798.1368 | 5.205556 | 95.99409 | 31.61262
16.22916 | 798.1526 | 5.202715 | 95.9417 | 32.20862
16.2375 | 798.1688 | 5.19999 | 95.89145 | 32.78029
16.24583 | 798.1845 | 5.197309 | 95.84201 | 33.34272
16.25417 | 798.2006 | 5.194851 | 95.79668 | 33.85838
16.2625 | 798.2169 | 5.192449 | 95.75239 | 34.36228
16.27084 | 798.2321 | 5.190017 | 95.70754 | 34.87248
16.27917 | 798.2484 | 5.187722 | 95.66522 | 35.35394
16.2875 | 798.2641 | 5.185516 | 95.62454 | 35.81673
16.29584 | 798.2792 | 5.183343 | 95.58447 | 36.27259
16.30417 | 798.294 | 5.18135 | 95.54771 | 36.6907
16.3125 | 798.3093 | 5.179562 | 95.51474 | 37.06579
16.32083 | 798.3243 | 5.177818 | 95.48258 | 37.43166
16.32916 | 798.3397 | 5.176252 | 95.4537 | 37.76018
16.3375 | 798.354 | 5.174804 | 95.427 | 38.06395
16.34583 | 798.368 | 5.173522 | 95.40336 | 38.3329
16.35416 | 798.3818 | 5.17237 | 95.38212 | 38.57457
16.3625 | 798.3946 | 5.17136 | 95.36349 | 38.78646
16.37083 | 798.4078 | 5.170429 | 95.34632 | 38.98177
16.37917 | 798.42 | 5.16958 | 95.33067 | 39.15988
16.3875 | 798.4318 | 5.168868 | 95.31754 | 39.30924
16.39584 | 798.4437 | 5.168272 | 95.30655 | 39.43427
16.40417 | 798.4545 | 5.16775 | 95.29692 | 39.54378
16.4125 | 798.4653 | 5.167259 | 95.28787 | 39.64679
16.42084 | 798.4754 | 5.166802 | 95.27944 | 39.74266
16.42917 | 798.4845 | 5.166355 | 95.2712 | 39.83643
16.4375 | 798.4934 | 5.165902 | 95.26284 | 39.93147
16.44583 | 798.5024 | 5.165438 | 95.25429 | 40.02881
16.45416 | 798.5092 | 5.164966 | 95.24558 | 40.12783
16.4625 | 798.5158 | 5.164494 | 95.23688 | 40.22685
16.47083 | 798.523 | 5.164016 | 95.22806 | 40.32712
16.47916 | 798.528 | 5.163526 | 95.21903 | 40.42992
16.4875 | 798.5329 | 5.163024 | 95.20977 | 40.53523
16.49583 | 798.5371 | 5.162516 | 95.2004 | 40.6418
16.50417 | 798.5419 | 5.162004 | 95.19096 | 40.74921
16.5125 | 798.5469 | 5.16149 | 95.18148 | 40.85704
16.52084 | 798.5515 | 5.160974 | 95.17197 | 40.96529
16.52917 | 798.5578 | 5.160454 | 95.16238 | 41.07438
16.5375 | 798.5622 | 5.159936 | 95.15283 | 41.18305
16.54584 | 798.569 | 5.159416 | 95.14324 | 41.29214
16.55417 | 798.5756 | 5.158894 | 95.13361 | 41.40165
16.5625 | 798.5836 | 5.158367 | 95.12389 | 41.5122
16.57083 | 798.5906 | 5.157838 | 95.11414 | 41.62318
16.57916 | 798.5993 | 5.157307 | 95.10434 | 41.73458
16.5875 | 798.6084 | 5.156776 | 95.09455 | 41.84597
16.59583 | 798.6175 | 5.156242 | 95.08471 | 41.958
16.60416 | 798.6272 | 5.15571 | 95.0749 | 42.0696
16.6125 | 798.6378 | 5.155178 | 95.06508 | 42.18121
16.62083 | 798.6478 | 5.154644 | 95.05524 | 42.29324
16.62917 | 798.6576 | 5.154114 | 95.04546 | 42.40442
16.6375 | 798.6682 | 5.15358 | 95.03562 | 42.51645
16.64584 | 798.6793 | 5.15305 | 95.02584 | 42.62763
16.65417 | 798.6914 | 5.152517 | 95.01601 | 42.73945
16.6625 | 798.7021 | 5.151983 | 95.00617 | 42.85148
16.67084 | 798.7128 | 5.15145 | 94.99634 | 42.96329
16.67917 | 798.7234 | 5.15091 | 94.98638 | 43.07658
16.6875 | 798.7342 | 5.150366 | 94.97635 | 43.1907
16.69583 | 798.7455 | 5.14982 | 94.96628 | 43.30524
16.70416 | 798.7553 | 5.149267 | 94.95608 | 43.42125
16.7125 | 798.7665 | 5.148713 | 94.94587 | 43.53748
16.72083 | 798.7771 | 5.148153 | 94.93554 | 43.65496
16.72916 | 798.7874 | 5.14759 | 94.92516 | 43.77306
16.7375 | 798.7976 | 5.147024 | 94.91472 | 43.8918
16.74583 | 798.8087 | 5.146454 | 94.90421 | 44.01138
16.75417 | 798.8181 | 5.145888 | 94.89377 | 44.13012
16.7625 | 798.8274 | 5.14532 | 94.8833 | 44.24928
16.77084 | 798.8376 | 5.14476 | 94.87297 | 44.36676
16.77917 | 798.8476 | 5.144194 | 94.86253 | 44.4855
16.7875 | 798.8569 | 5.143629 | 94.85211 | 44.60403
16.79584 | 798.8669 | 5.143061 | 94.84164 | 44.72318
16.80417 | 798.8758 | 5.142489 | 94.83109 | 44.84318
16.8125 | 798.8859 | 5.14191 | 94.82041 | 44.96465
16.82083 | 798.895 | 5.141332 | 94.80975 | 45.0859
16.82916 | 798.9038 | 5.140754 | 94.7991 | 45.20716
16.8375 | 798.9126 | 5.140174 | 94.7884 | 45.32884
16.84583 | 798.9226 | 5.139594 | 94.7777 | 45.45051
16.85416 | 798.9316 | 5.139012 | 94.76697 | 45.57261
16.8625 | 798.9398 | 5.138425 | 94.75615 | 45.69575
16.87083 | 798.9484 | 5.13784 | 94.74536 | 45.81848
16.87917 | 798.9572 | 5.137256 | 94.73459 | 45.94099
16.8875 | 798.966 | 5.136676 | 94.72389 | 46.06267
16.89584 | 798.9746 | 5.136098 | 94.71324 | 46.18392
16.90417 | 798.9824 | 5.13552 | 94.70258 | 46.30518
16.9125 | 798.9895 | 5.13494 | 94.69188 | 46.42686
16.92084 | 798.998 | 5.13436 | 94.68119 | 46.54853
16.92917 | 799.0061 | 5.133777 | 94.67044 | 46.67084
16.9375 | 799.0134 | 5.133188 | 94.65957 | 46.7944
16.94583 | 799.0205 | 5.132596 | 94.64866 | 46.91859
16.95416 | 799.0286 | 5.132003 | 94.63772 | 47.043
16.9625 | 799.0357 | 5.131416 | 94.6269 | 47.16614
16.97083 | 799.0426 | 5.130828 | 94.61605 | 47.28949
16.97916 | 799.0499 | 5.130238 | 94.60517 | 47.41327
16.9875 | 799.0574 | 5.129644 | 94.59422 | 47.53788
16.99583 | 799.0641 | 5.129049 | 94.58325 | 47.6627
17.00417 | 799.0718 | 5.128452 | 94.57224 | 47.78795
17.0125 | 799.0796 | 5.127857 | 94.56127 | 47.91277
17.02084 | 799.0874 | 5.12726 | 94.55026 | 48.03801
17.02917 | 799.0943 | 5.126662 | 94.53923 | 48.16346
17.0375 | 799.1006 | 5.126069 | 94.52829 | 48.28786
17.04584 | 799.1074 | 5.125472 | 94.51729 | 48.41311
17.05417 | 799.1148 | 5.124877 | 94.50631 | 48.53793
17.0625 | 799.1207 | 5.124287 | 94.49543 | 48.6617
17.07083 | 799.1275 | 5.1237 | 94.48461 | 48.78485
17.07916 | 799.1324 | 5.123109 | 94.47371 | 48.90883
17.0875 | 799.1401 | 5.122516 | 94.46277 | 49.03323
17.09583 | 799.146 | 5.121922 | 94.45182 | 49.15785
17.10416 | 799.1526 | 5.121324 | 94.44079 | 49.2833
17.1125 | 799.1588 | 5.120725 | 94.42975 | 49.40896
17.12083 | 799.1653 | 5.120127 | 94.41872 | 49.53441
17.12917 | 799.1713 | 5.119531 | 94.40773 | 49.65944
17.1375 | 799.1753 | 5.118942 | 94.39687 | 49.78301
17.14584 | 799.1808 | 5.118354 | 94.38602 | 49.90636
17.15417 | 799.1868 | 5.117764 | 94.37514 | 50.03014
17.1625 | 799.1918 | 5.117172 | 94.36423 | 50.15433
17.17084 | 799.197 | 5.116576 | 94.35324 | 50.27936
17.17917 | 799.2024 | 5.115976 | 94.34217 | 50.40523
17.1875 | 799.2088 | 5.115376 | 94.33111 | 50.5311
17.19583 | 799.2137 | 5.114777 | 94.32006 | 50.65677
17.20416 | 799.2199 | 5.114178 | 94.30902 | 50.78243
17.2125 | 799.2261 | 5.113575 | 94.2979 | 50.90893
17.22083 | 799.2313 | 5.112973 | 94.28679 | 51.03522
17.22916 | 799.2372 | 5.11236 | 94.27549 | 51.16382
17.2375 | 799.2422 | 5.11175 | 94.26424 | 51.29179
17.24583 | 799.2476 | 5.111141 | 94.25301 | 51.41955
17.25417 | 799.2524 | 5.110531 | 94.24176 | 51.54752
17.2625 | 799.2582 | 5.10992 | 94.2305 | 51.6757
17.27084 | 799.2636 | 5.109313 | 94.2193 | 51.80304
17.27917 | 799.2676 | 5.1087 | 94.208 | 51.93163
17.2875 | 799.273 | 5.108087 | 94.19669 | 52.06023
17.29584 | 799.2785 | 5.107472 | 94.18535 | 52.18925
17.30417 | 799.2838 | 5.106852 | 94.17392 | 52.31932
17.3125 | 799.289 | 5.10623 | 94.16245 | 52.44981
17.32083 | 799.2944 | 5.105616 | 94.15113 | 52.57861
17.32916 | 799.2997 | 5.105002 | 94.1398 | 52.70742
17.3375 | 799.3049 | 5.104394 | 94.12859 | 52.83497
17.34583 | 799.31 | 5.10378 | 94.11727 | 52.96378
17.35416 | 799.315 | 5.10316 | 94.10584 | 53.09385
17.3625 | 799.3206 | 5.102539 | 94.09438 | 53.22412
17.37083 | 799.3245 | 5.10192 | 94.08297 | 53.35398
17.37917 | 799.3298 | 5.1013 | 94.07154 | 53.48405
17.3875 | 799.3342 | 5.100674 | 94.05999 | 53.61538
17.39584 | 799.3394 | 5.100046 | 94.04841 | 53.74712
17.40417 | 799.3439 | 5.09942 | 94.03687 | 53.87845
17.4125 | 799.349 | 5.098791 | 94.02527 | 54.0104
17.42084 | 799.354 | 5.098162 | 94.01367 | 54.14236
17.42917 | 799.359 | 5.09753 | 94.00202 | 54.27494
17.4375 | 799.3631 | 5.096898 | 93.99036 | 54.40753
17.44583 | 799.368 | 5.096266 | 93.97871 | 54.54011
17.45416 | 799.3726 | 5.095629 | 93.96696 | 54.67374
17.4625 | 799.3764 | 5.094986 | 93.9551 | 54.80864
17.47083 | 799.3806 | 5.09434 | 93.94319 | 54.94416
17.47916 | 799.3845 | 5.09369 | 93.9312 | 55.08052
17.4875 | 799.3892 | 5.09304 | 93.91922 | 55.21688
17.49583 | 799.3934 | 5.09239 | 93.90723 | 55.35324
17.50417 | 799.3976 | 5.091739 | 93.89523 | 55.48981
17.5125 | 799.4019 | 5.091092 | 93.88329 | 55.62554
17.52084 | 799.406 | 5.09044 | 93.87127 | 55.76232
17.52917 | 799.411 | 5.089789 | 93.85927 | 55.89889
17.5375 | 799.4153 | 5.089141 | 93.84732 | 56.03483
17.54584 | 799.4194 | 5.088493 | 93.83537 | 56.17078
17.55417 | 799.4239 | 5.087844 | 93.8234 | 56.30693
17.5625 | 799.428 | 5.087192 | 93.81138 | 56.44371
17.57083 | 799.4321 | 5.08654 | 93.79935 | 56.58049
17.57916 | 799.4363 | 5.085886 | 93.78729 | 56.71769
17.5875 | 799.4409 | 5.085229 | 93.77518 | 56.85552
17.59583 | 799.4454 | 5.084572 | 93.76306 | 56.99335
17.60416 | 799.45 | 5.083919 | 93.75102 | 57.13034
17.6125 | 799.454 | 5.083265 | 93.73896 | 57.26754
17.62083 | 799.4578 | 5.08261 | 93.72688 | 57.40495
17.62917 | 799.4616 | 5.081949 | 93.71469 | 57.54361
17.6375 | 799.4669 | 5.081283 | 93.70241 | 57.68333
17.64584 | 799.471 | 5.080616 | 93.69011 | 57.82326
17.65417 | 799.475 | 5.079949 | 93.67781 | 57.96319
17.6625 | 799.4782 | 5.079279 | 93.66545 | 58.10374
17.67084 | 799.4832 | 5.07861 | 93.65312 | 58.24409
17.67917 | 799.4864 | 5.07794 | 93.64076 | 58.38465
17.6875 | 799.4906 | 5.077276 | 93.62852 | 58.52394
17.69583 | 799.4942 | 5.07661 | 93.61624 | 58.66366
17.70416 | 799.497 | 5.075947 | 93.60401 | 58.80275
17.7125 | 799.5 | 5.075283 | 93.59176 | 58.94205
17.72083 | 799.5034 | 5.074616 | 93.57947 | 59.08197
17.72916 | 799.5063 | 5.073941 | 93.56702 | 59.22358
17.7375 | 799.51 | 5.073271 | 93.55466 | 59.36414
17.74583 | 799.5129 | 5.0726 | 93.54229 | 59.5049
17.75417 | 799.5152 | 5.07193 | 93.52993 | 59.64546
17.7625 | 799.5193 | 5.07126 | 93.51758 | 59.78601
17.77084 | 799.5222 | 5.07059 | 93.50522 | 59.92657
17.77917 | 799.5269 | 5.069919 | 93.49285 | 60.06734
17.7875 | 799.5304 | 5.069242 | 93.48036 | 60.20936
17.79584 | 799.5332 | 5.068572 | 93.46801 | 60.34992
17.80417 | 799.5369 | 5.067903 | 93.45567 | 60.49027
17.8125 | 799.54 | 5.067234 | 93.44334 | 60.63061
17.82083 | 799.5428 | 5.066568 | 93.43105 | 60.77033
17.82916 | 799.5466 | 5.065898 | 93.4187 | 60.91089
17.8375 | 799.5499 | 5.065224 | 93.40627 | 61.05228
17.84583 | 799.5526 | 5.06455 | 93.39384 | 61.19368
17.85416 | 799.5561 | 5.063875 | 93.38139 | 61.33528
17.8625 | 799.559 | 5.063196 | 93.36887 | 61.47773
17.87083 | 799.5612 | 5.062522 | 93.35644 | 61.61912
17.87917 | 799.564 | 5.061853 | 93.34411 | 61.75947
17.8875 | 799.567 | 5.06119 | 93.33188 | 61.89856
17.89584 | 799.57 | 5.060528 | 93.31967 | 62.03744
17.90417 | 799.5718 | 5.059872 | 93.30758 | 62.17506
17.9125 | 799.5755 | 5.059212 | 93.2954 | 62.31351
17.92084 | 799.5784 | 5.058547 | 93.28314 | 62.45302
17.92917 | 799.58 | 5.057872 | 93.27069 | 62.59463
17.9375 | 799.583 | 5.057194 | 93.25819 | 62.73686
17.94583 | 799.5869 | 5.056519 | 93.24574 | 62.87847
17.95416 | 799.59 | 5.055848 | 93.23337 | 63.01923
17.9625 | 799.594 | 5.05518 | 93.22105 | 63.15937
17.97083 | 799.5979 | 5.054502 | 93.20855 | 63.3016
17.97916 | 799.6014 | 5.053818 | 93.19594 | 63.4451
17.9875 | 799.604 | 5.053133 | 93.1833 | 63.5888
17.99583 | 799.6072 | 5.052449 | 93.17069 | 63.73229
18.00417 | 799.6111 | 5.051768 | 93.15813 | 63.87516
18.0125 | 799.614 | 5.051094 | 93.1457 | 64.01655
18.02084 | 799.616 | 5.050424 | 93.13335 | 64.15711
18.02917 | 799.6195 | 5.04975 | 93.12092 | 64.29851
18.0375 | 799.6226 | 5.049072 | 93.10842 | 64.44074
18.04584 | 799.6249 | 5.048392 | 93.09588 | 64.5834
18.05417 | 799.6276 | 5.047708 | 93.08326 | 64.72689
18.0625 | 799.6294 | 5.047024 | 93.07065 | 64.87038
18.07083 | 799.6324 | 5.04634 | 93.05804 | 65.01388
18.07916 | 799.634 | 5.045657 | 93.04544 | 65.15716
18.0875 | 799.6378 | 5.044974 | 93.03285 | 65.30044
18.09583 | 799.64 | 5.044292 | 93.02027 | 65.44352
18.10416 | 799.6425 | 5.043611 | 93.00771 | 65.58638
18.1125 | 799.6444 | 5.042934 | 92.99523 | 65.72841
18.12083 | 799.6468 | 5.042266 | 92.98291 | 65.86854
18.12917 | 799.6482 | 5.041601 | 92.97065 | 66.00805
18.1375 | 799.6509 | 5.040937 | 92.9584 | 66.14735
18.14584 | 799.6519 | 5.040274 | 92.94617 | 66.28644
18.15417 | 799.6538 | 5.039613 | 92.93399 | 66.42511
18.1625 | 799.656 | 5.03895 | 92.92176 | 66.56419
18.17084 | 799.6575 | 5.038281 | 92.90942 | 66.70454
18.17917 | 799.6606 | 5.03761 | 92.89705 | 66.84531
18.1875 | 799.6636 | 5.03694 | 92.88469 | 66.98586
18.19583 | 799.6656 | 5.036268 | 92.8723 | 67.12684
18.20416 | 799.668 | 5.035598 | 92.85995 | 67.2674
18.2125 | 799.6714 | 5.03493 | 92.84763 | 67.40753
18.22083 | 799.6736 | 5.034258 | 92.83524 | 67.54851
18.22916 | 799.676 | 5.033584 | 92.82281 | 67.6899
18.2375 | 799.6786 | 5.032909 | 92.81036 | 67.83151
18.24583 | 799.6812 | 5.032238 | 92.79799 | 67.97228
18.25417 | 799.6841 | 5.031571 | 92.78569 | 68.1122
18.2625 | 799.6866 | 5.030904 | 92.77339 | 68.25213
18.27084 | 799.6885 | 5.030246 | 92.76125 | 68.39017
18.27917 | 799.6919 | 5.029592 | 92.74919 | 68.52737
18.2875 | 799.6937 | 5.028938 | 92.73713 | 68.66457
18.29584 | 799.6968 | 5.028283 | 92.72505 | 68.80198
18.30417 | 799.701 | 5.027628 | 92.71297 | 68.93939
18.3125 | 799.7028 | 5.026966 | 92.70077 | 69.07827
18.32083 | 799.7054 | 5.026302 | 92.68852 | 69.21756
18.32916 | 799.7074 | 5.025642 | 92.67635 | 69.35602
18.3375 | 799.7104 | 5.024984 | 92.66422 | 69.49406
18.34583 | 799.7124 | 5.02433 | 92.65216 | 69.63126
18.35416 | 799.7139 | 5.023684 | 92.64024 | 69.76678
18.3625 | 799.7166 | 5.023032 | 92.62822 | 69.90356
18.37083 | 799.7187 | 5.022375 | 92.6161 | 70.04139
18.37917 | 799.7202 | 5.02172 | 92.60403 | 70.1788
18.3875 | 799.7226 | 5.02106 | 92.59185 | 70.31726
18.39584 | 799.7239 | 5.0204 | 92.57968 | 70.45572
18.40417 | 799.7261 | 5.019737 | 92.56746 | 70.59481
18.4125 | 799.7282 | 5.019075 | 92.55525 | 70.73369
18.42084 | 799.7294 | 5.018414 | 92.54306 | 70.87235
18.42917 | 799.7312 | 5.017752 | 92.53085 | 71.01123
18.4375 | 799.733 | 5.017088 | 92.51861 | 71.15053
18.44583 | 799.735 | 5.01643 | 92.50647 | 71.28857
18.45416 | 799.7374 | 5.015776 | 92.49441 | 71.42577
18.4625 | 799.7392 | 5.015117 | 92.48226 | 71.56402
18.47083 | 799.7418 | 5.014454 | 92.47004 | 71.70311
18.47916 | 799.7434 | 5.013792 | 92.45783 | 71.84198
18.4875 | 799.7464 | 5.013134 | 92.44569 | 71.98002
18.49583 | 799.7491 | 5.012482 | 92.43367 | 72.1168
18.50417 | 799.7506 | 5.011838 | 92.42179 | 72.25191
18.5125 | 799.7525 | 5.011196 | 92.40996 | 72.38659
18.52084 | 799.7551 | 5.010548 | 92.39801 | 72.52253
18.52917 | 799.7564 | 5.0099 | 92.38606 | 72.65847
18.5375 | 799.7597 | 5.009262 | 92.37429 | 72.79231
18.54584 | 799.7612 | 5.008625 | 92.36254 | 72.92595
18.55417 | 799.764 | 5.00799 | 92.35084 | 73.05916
18.5625 | 799.7656 | 5.007354 | 92.33911 | 73.19259
18.57083 | 799.7675 | 5.006722 | 92.32745 | 73.32517
18.57916 | 799.77 | 5.006096 | 92.31591 | 73.4565
18.5875 | 799.771 | 5.00547 | 92.30436 | 73.58782
18.59583 | 799.7731 | 5.004847 | 92.29288 | 73.71852
18.60416 | 799.7753 | 5.004226 | 92.28142 | 73.8488
18.6125 | 799.7772 | 5.003602 | 92.26992 | 73.9797
18.62083 | 799.7785 | 5.002974 | 92.25834 | 74.11145
18.62917 | 799.7806 | 5.002348 | 92.24679 | 74.24277
18.6375 | 799.7822 | 5.001717 | 92.23516 | 74.37515
18.64584 | 799.7839 | 5.001085 | 92.2235 | 74.50773
18.65417 | 799.7852 | 5.00045 | 92.21179 | 74.64095
18.6625 | 799.7866 | 4.999817 | 92.20012 | 74.77374
18.67084 | 799.7881 | 4.999188 | 92.18852 | 74.9057
18.67917 | 799.79 | 4.998559 | 92.17692 | 75.03765
18.6875 | 799.7916 | 4.997928 | 92.16528 | 75.17003
18.69583 | 799.7934 | 4.9973 | 92.1537 | 75.30177
18.70416 | 799.7947 | 4.996674 | 92.14216 | 75.4331
18.7125 | 799.7964 | 4.996048 | 92.13062 | 75.56442
18.72083 | 799.7975 | 4.995422 | 92.11907 | 75.69575
18.72916 | 799.7992 | 4.994796 | 92.10753 | 75.82708
18.7375 | 799.8 | 4.99418 | 92.09617 | 75.9563
18.74583 | 799.8016 | 4.993567 | 92.08486 | 76.0849
18.75417 | 799.802 | 4.992956 | 92.0736 | 76.21308
18.7625 | 799.803 | 4.992346 | 92.06235 | 76.34105
18.77084 | 799.804 | 4.991738 | 92.05114 | 76.4686
18.77917 | 799.8056 | 4.991137 | 92.04005 | 76.59468
18.7875 | 799.8062 | 4.990539 | 92.02903 | 76.72013
18.79584 | 799.808 | 4.989941 | 92.018 | 76.84559
18.80417 | 799.8093 | 4.989348 | 92.00706 | 76.96999
18.8125 | 799.8106 | 4.988752 | 91.99607 | 77.09502
18.82083 | 799.8116 | 4.98816 | 91.98516 | 77.21921
18.82916 | 799.8135 | 4.987572 | 91.97431 | 77.34257
18.8375 | 799.8155 | 4.986984 | 91.96347 | 77.46592
18.84583 | 799.8172 | 4.986395 | 91.95261 | 77.58949
18.85416 | 799.8184 | 4.985805 | 91.94173 | 77.71326
18.8625 | 799.8202 | 4.985219 | 91.93092 | 77.83619
18.87083 | 799.8216 | 4.984634 | 91.92013 | 77.95892
18.87917 | 799.8234 | 4.984051 | 91.90938 | 78.08122
18.8875 | 799.8247 | 4.98347 | 91.89867 | 78.20311
18.89584 | 799.8262 | 4.982889 | 91.88796 | 78.32499
18.90417 | 799.8278 | 4.982308 | 91.87724 | 78.44688
18.9125 | 799.829 | 4.981734 | 91.86666 | 78.5673
18.92084 | 799.8303 | 4.981168 | 91.85622 | 78.68604
18.92917 | 799.831 | 4.980602 | 91.84578 | 78.80477
18.9375 | 799.8339 | 4.980037 | 91.83536 | 78.9233
18.94583 | 799.8345 | 4.979468 | 91.82487 | 79.04267
18.95416 | 799.8351 | 4.978896 | 91.81432 | 79.16267
18.9625 | 799.8361 | 4.978324 | 91.80377 | 79.28267
18.97083 | 799.8374 | 4.977761 | 91.79339 | 79.40078
18.97916 | 799.8378 | 4.977196 | 91.78297 | 79.51931
18.9875 | 799.8391 | 4.976631 | 91.77255 | 79.63783
18.99583 | 799.8411 | 4.976063 | 91.76208 | 79.75699
19.00417 | 799.842 | 4.9755 | 91.7517 | 79.8751
19.0125 | 799.8431 | 4.974938 | 91.74133 | 79.993
19.02084 | 799.843 | 4.974379 | 91.73102 | 80.11027
19.02917 | 799.8448 | 4.97382 | 91.72072 | 80.22754
19.0375 | 799.845 | 4.973264 | 91.71046 | 80.34418
19.04584 | 799.8462 | 4.972705 | 91.70015 | 80.46145
19.05417 | 799.8464 | 4.972144 | 91.68981 | 80.57914
19.0625 | 799.8475 | 4.971584 | 91.67948 | 80.69662
19.07083 | 799.849 | 4.97103 | 91.66927 | 80.81284
19.07916 | 799.8487 | 4.970485 | 91.65922 | 80.92718
19.0875 | 799.8495 | 4.969946 | 91.64928 | 81.04025
19.09583 | 799.8499 | 4.96941 | 91.63939 | 81.1527
19.10416 | 799.8506 | 4.968874 | 91.62951 | 81.26514
19.1125 | 799.8513 | 4.968344 | 91.61974 | 81.37633
19.12083 | 799.8507 | 4.967817 | 91.61002 | 81.48689
19.12917 | 799.8515 | 4.967281 | 91.60013 | 81.59933
19.1375 | 799.853 | 4.966744 | 91.59023 | 81.71199
19.14584 | 799.8528 | 4.96621 | 91.58038 | 81.82401
19.15417 | 799.8539 | 4.96568 | 91.57061 | 81.9352
19.1625 | 799.8554 | 4.965148 | 91.5608 | 82.0468
19.17084 | 799.8562 | 4.964617 | 91.55101 | 82.1582
19.17917 | 799.8579 | 4.964085 | 91.5412 | 82.26981
19.1875 | 799.8599 | 4.963562 | 91.53155 | 82.37952
19.19583 | 799.8603 | 4.963049 | 91.52209 | 82.48715
19.20416 | 799.8622 | 4.962532 | 91.51256 | 82.5956
19.2125 | 799.8634 | 4.962019 | 91.5031 | 82.70322
19.22083 | 799.8645 | 4.961509 | 91.49369 | 82.81022
19.22916 | 799.8658 | 4.960996 | 91.48423 | 82.91784
19.2375 | 799.8663 | 4.960484 | 91.47479 | 83.02525
19.24583 | 799.8684 | 4.959968 | 91.46528 | 83.1335
19.25417 | 799.8688 | 4.959459 | 91.45589 | 83.24028
19.2625 | 799.8696 | 4.958954 | 91.44658 | 83.34622
19.27084 | 799.8709 | 4.95845 | 91.43728 | 83.45195
19.27917 | 799.8718 | 4.957949 | 91.42804 | 83.55705
19.2875 | 799.8725 | 4.95745 | 91.41884 | 83.66174
19.29584 | 799.8743 | 4.956954 | 91.4097 | 83.76579
19.30417 | 799.8749 | 4.956455 | 91.40049 | 83.87047
19.3125 | 799.877 | 4.955951 | 91.3912 | 83.9762
19.32083 | 799.8774 | 4.955444 | 91.38185 | 84.08257
19.32916 | 799.8784 | 4.954947 | 91.37269 | 84.18683
19.3375 | 799.88 | 4.95446 | 91.3637 | 84.289
19.34583 | 799.8816 | 4.953974 | 91.35474 | 84.39095
19.35416 | 799.8825 | 4.953488 | 91.34578 | 84.49291
19.3625 | 799.8834 | 4.952997 | 91.33673 | 84.59591
19.37083 | 799.8851 | 4.952507 | 91.32769 | 84.69871
19.37917 | 799.886 | 4.952017 | 91.31865 | 84.8015
19.3875 | 799.8874 | 4.951531 | 91.30969 | 84.90346
19.39584 | 799.8881 | 4.951048 | 91.30078 | 85.00478
19.40417 | 799.8897 | 4.950569 | 91.29195 | 85.10527
19.4125 | 799.8911 | 4.950089 | 91.2831 | 85.20597
19.42084 | 799.8925 | 4.949612 | 91.2743 | 85.30604
19.42917 | 799.8925 | 4.94914 | 91.2656 | 85.40506
19.4375 | 799.8932 | 4.948665 | 91.25684 | 85.5047
19.44583 | 799.8932 | 4.948197 | 91.24821 | 85.60288
19.45416 | 799.8938 | 4.947734 | 91.23967 | 85.70001
19.4625 | 799.8934 | 4.947278 | 91.23126 | 85.79568
19.47083 | 799.8938 | 4.946825 | 91.22291 | 85.89071
19.47916 | 799.8943 | 4.946369 | 91.2145 | 85.98637
19.4875 | 799.8941 | 4.945914 | 91.20611 | 86.08182
19.49583 | 799.895 | 4.945461 | 91.19776 | 86.17686
19.50417 | 799.8955 | 4.945013 | 91.1895 | 86.27084
19.5125 | 799.8961 | 4.944565 | 91.18123 | 86.36483
19.52084 | 799.897 | 4.944119 | 91.17301 | 86.45839
19.52917 | 799.8974 | 4.943676 | 91.16484 | 86.55133
19.5375 | 799.8984 | 4.943233 | 91.15667 | 86.64426
19.54584 | 799.899 | 4.942787 | 91.14845 | 86.73782
19.55417 | 799.8992 | 4.942347 | 91.14033 | 86.83013
19.5625 | 799.9005 | 4.94191 | 91.13227 | 86.92181
19.57083 | 799.9016 | 4.941483 | 91.1244 | 87.01139
19.57916 | 799.9031 | 4.941067 | 91.11673 | 87.09866
19.5875 | 799.9046 | 4.940654 | 91.10911 | 87.1853
19.59583 | 799.9056 | 4.940242 | 91.10151 | 87.27173
19.60416 | 799.9066 | 4.939832 | 91.09395 | 87.35774
19.6125 | 799.9065 | 4.939418 | 91.08632 | 87.44459
19.62083 | 799.9082 | 4.939004 | 91.07868 | 87.53144
19.62917 | 799.9087 | 4.93859 | 91.07105 | 87.6183
19.6375 | 799.91 | 4.938176 | 91.06342 | 87.70515
19.64584 | 799.911 | 4.937764 | 91.05582 | 87.79158
19.65417 | 799.9113 | 4.937355 | 91.04828 | 87.87738
19.6625 | 799.9124 | 4.936946 | 91.04073 | 87.96318
19.67084 | 799.9131 | 4.936547 | 91.03338 | 88.04689
19.67917 | 799.914 | 4.936156 | 91.02617 | 88.12891
19.6875 | 799.914 | 4.935762 | 91.0189 | 88.21157
19.69583 | 799.9148 | 4.935377 | 91.0118 | 88.29234
19.70416 | 799.9155 | 4.934996 | 91.00477 | 88.37227
19.7125 | 799.916 | 4.934624 | 90.99791 | 88.45031
19.72083 | 799.9165 | 4.934258 | 90.99117 | 88.52709
19.72916 | 799.918 | 4.933896 | 90.98449 | 88.60303
19.7375 | 799.9186 | 4.933528 | 90.9777 | 88.68023
19.74583 | 799.9201 | 4.93316 | 90.97092 | 88.75743
19.75417 | 799.9205 | 4.93279 | 90.96409 | 88.83505
19.7625 | 799.9212 | 4.932425 | 90.95736 | 88.91163
19.77084 | 799.9226 | 4.93206 | 90.95063 | 88.9882
19.77917 | 799.9239 | 4.931696 | 90.94392 | 89.06456
19.7875 | 799.9245 | 4.931329 | 90.93715 | 89.14155
19.79584 | 799.9253 | 4.930966 | 90.93046 | 89.2177
19.80417 | 799.9257 | 4.9306 | 90.92371 | 89.29448
19.8125 | 799.9272 | 4.930234 | 90.91696 | 89.37127
19.82083 | 799.9272 | 4.929871 | 90.91027 | 89.44742
19.82916 | 799.928 | 4.929511 | 90.90363 | 89.52294
19.8375 | 799.9276 | 4.929154 | 90.89704 | 89.59783
19.84583 | 799.9285 | 4.928803 | 90.89057 | 89.67147
19.85416 | 799.9281 | 4.928461 | 90.88426 | 89.74322
19.8625 | 799.9288 | 4.928128 | 90.87812 | 89.81307
19.87083 | 799.9286 | 4.9278 | 90.87208 | 89.88188
19.87917 | 799.929 | 4.927476 | 90.8661 | 89.94986
19.8875 | 799.9289 | 4.92715 | 90.86009 | 90.01825
19.89584 | 799.929 | 4.926825 | 90.8541 | 90.08643
19.90417 | 799.9297 | 4.926504 | 90.84818 | 90.15377
19.9125 | 799.9298 | 4.926183 | 90.84226 | 90.22111
19.92084 | 799.93 | 4.925864 | 90.83637 | 90.28803
19.92917 | 799.93 | 4.925546 | 90.83051 | 90.35474
19.9375 | 799.9306 | 4.92523 | 90.82468 | 90.42103
19.94583 | 799.9312 | 4.924916 | 90.81889 | 90.48691
19.95416 | 799.9319 | 4.924608 | 90.81321 | 90.55152
19.9625 | 799.9325 | 4.924307 | 90.80766 | 90.61467
19.97083 | 799.9328 | 4.924008 | 90.80215 | 90.67739
19.97916 | 799.9342 | 4.923702 | 90.79651 | 90.74159
19.9875 | 799.935 | 4.923403 | 90.79099 | 90.80431
19.99583 | 799.9356 | 4.923105 | 90.7855 | 90.86683
20.00417 | 799.9351 | 4.922812 | 90.78009 | 90.9283
20.0125 | 799.9358 | 4.922524 | 90.77478 | 90.98871
20.02084 | 799.9362 | 4.922235 | 90.76945 | 91.04934
20.02917 | 799.9366 | 4.921946 | 90.76412 | 91.10997
20.0375 | 799.9371 | 4.921661 | 90.75887 | 91.16976
20.04584 | 799.937 | 4.921384 | 90.75376 | 91.22787
20.05417 | 799.9374 | 4.92111 | 90.74871 | 91.28535
20.0625 | 799.9375 | 4.920839 | 90.74371 | 91.3422
20.07083 | 799.9384 | 4.92057 | 90.73875 | 91.39864
20.07916 | 799.9392 | 4.920302 | 90.73381 | 91.45486
20.0875 | 799.9399 | 4.920034 | 90.72886 | 91.51108
20.09583 | 799.9399 | 4.919766 | 90.72392 | 91.5673
20.10416 | 799.941 | 4.9195 | 90.71902 | 91.62311
20.1125 | 799.9413 | 4.919236 | 90.71415 | 91.67849
20.12083 | 799.9413 | 4.918976 | 90.70935 | 91.73303
20.12917 | 799.9424 | 4.918718 | 90.7046 | 91.78716
20.1375 | 799.9424 | 4.918456 | 90.69977 | 91.84212
20.14584 | 799.9422 | 4.9182 | 90.69504 | 91.89583
20.15417 | 799.9432 | 4.91795 | 90.69043 | 91.94827
20.1625 | 799.9432 | 4.917706 | 90.68593 | 91.99946
20.17084 | 799.9436 | 4.917468 | 90.68155 | 92.04939
20.17917 | 799.9434 | 4.917227 | 90.6771 | 92.09995
20.1875 | 799.9438 | 4.916986 | 90.67266 | 92.15051
20.19583 | 799.943 | 4.916748 | 90.66827 | 92.20044
20.20416 | 799.9431 | 4.916511 | 90.6639 | 92.25016
20.2125 | 799.9432 | 4.916275 | 90.65955 | 92.29967
20.22083 | 799.9431 | 4.91604 | 90.65521 | 92.34897
20.22916 | 799.9429 | 4.915812 | 90.65101 | 92.3968
20.2375 | 799.943 | 4.915588 | 90.64688 | 92.44379
20.24583 | 799.9434 | 4.915367 | 90.6428 | 92.49015
20.25417 | 799.9439 | 4.915148 | 90.63876 | 92.53609
20.2625 | 799.9439 | 4.914933 | 90.6348 | 92.5812
20.27084 | 799.945 | 4.914719 | 90.63085 | 92.62609
20.27917 | 799.9438 | 4.914504 | 90.62689 | 92.6712
20.2875 | 799.9442 | 4.914295 | 90.62303 | 92.71504
20.29584 | 799.9448 | 4.914089 | 90.61923 | 92.75826
20.30417 | 799.9451 | 4.913887 | 90.61551 | 92.80063
20.3125 | 799.946 | 4.913689 | 90.61186 | 92.84217
20.32083 | 799.9468 | 4.913494 | 90.60826 | 92.88308
20.32916 | 799.9466 | 4.913296 | 90.60461 | 92.92462
20.3375 | 799.9466 | 4.9131 | 90.601 | 92.96574
20.34583 | 799.9468 | 4.912914 | 90.59757 | 93.00476
20.35416 | 799.946 | 4.912734 | 90.59425 | 93.04252
20.3625 | 799.9468 | 4.912563 | 90.59109 | 93.07839
20.37083 | 799.9458 | 4.912394 | 90.58798 | 93.11384
20.37917 | 799.9462 | 4.912224 | 90.58484 | 93.14951
20.3875 | 799.9474 | 4.91205 | 90.58163 | 93.18601
20.39584 | 799.9472 | 4.911877 | 90.57844 | 93.2223
20.40417 | 799.9472 | 4.911705 | 90.57527 | 93.25839
20.4125 | 799.9482 | 4.911536 | 90.57216 | 93.29384
20.42084 | 799.9474 | 4.91137 | 90.56909 | 93.32867
20.42917 | 799.9484 | 4.911205 | 90.56605 | 93.36328
20.4375 | 799.9482 | 4.911043 | 90.56306 | 93.39727
20.44583 | 799.95 | 4.910885 | 90.56015 | 93.43041
20.45416 | 799.9511 | 4.910728 | 90.55726 | 93.46335
20.4625 | 799.9519 | 4.910574 | 90.55442 | 93.49565
20.47083 | 799.9524 | 4.910424 | 90.55165 | 93.52712
20.47916 | 799.953 | 4.910273 | 90.54887 | 93.5588
20.4875 | 799.9538 | 4.910122 | 90.54608 | 93.59048
20.49583 | 799.9538 | 4.909976 | 90.54339 | 93.62111
20.50417 | 799.9544 | 4.909834 | 90.54077 | 93.6509
20.5125 | 799.9556 | 4.909691 | 90.53813 | 93.6809
20.52084 | 799.9556 | 4.909544 | 90.53542 | 93.71173
20.52917 | 799.957 | 4.909402 | 90.5328 | 93.74152
20.5375 | 799.9566 | 4.909261 | 90.5302 | 93.7711
20.54584 | 799.9578 | 4.909128 | 90.52775 | 93.799
20.55417 | 799.958 | 4.908994 | 90.52528 | 93.82712
20.5625 | 799.9582 | 4.908863 | 90.52286 | 93.8546
20.57083 | 799.9595 | 4.908738 | 90.52056 | 93.88082
20.57916 | 799.96 | 4.908613 | 90.51825 | 93.90704
20.5875 | 799.9604 | 4.90849 | 90.51599 | 93.93285
20.59583 | 799.9609 | 4.908366 | 90.5137 | 93.95886
20.60416 | 799.9611 | 4.908244 | 90.51145 | 93.98446
20.6125 | 799.962 | 4.908124 | 90.50924 | 94.00963
20.62083 | 799.9624 | 4.908004 | 90.50702 | 94.0348
20.62917 | 799.9626 | 4.907888 | 90.50488 | 94.05914
20.6375 | 799.962 | 4.90777 | 90.50271 | 94.08389
20.64584 | 799.9622 | 4.90766 | 90.50068 | 94.10697
20.65417 | 799.9624 | 4.90755 | 90.49865 | 94.13005
20.6625 | 799.9624 | 4.907445 | 90.49671 | 94.15207
20.67084 | 799.9624 | 4.907343 | 90.49483 | 94.17347
20.67917 | 799.9626 | 4.907238 | 90.4929 | 94.1955
20.6875 | 799.9622 | 4.907137 | 90.49104 | 94.21669
20.69583 | 799.9626 | 4.907036 | 90.48917 | 94.23788
20.70416 | 799.9618 | 4.906937 | 90.48735 | 94.25865
20.7125 | 799.9622 | 4.906839 | 90.48554 | 94.2792
20.72083 | 799.9632 | 4.906742 | 90.48375 | 94.29955
20.72916 | 799.9634 | 4.906646 | 90.48198 | 94.31969
20.7375 | 799.9636 | 4.90655 | 90.48021 | 94.33983
20.74583 | 799.9639 | 4.906459 | 90.47853 | 94.35892
20.75417 | 799.964 | 4.90637 | 90.47689 | 94.37759
20.7625 | 799.9645 | 4.906286 | 90.47534 | 94.39522
20.77084 | 799.9646 | 4.906205 | 90.47385 | 94.41221
20.77917 | 799.9649 | 4.906128 | 90.47243 | 94.42836
20.7875 | 799.966 | 4.90605 | 90.47099 | 94.44473
20.79584 | 799.9655 | 4.905974 | 90.46959 | 94.46067
20.80417 | 799.9648 | 4.905892 | 90.46808 | 94.47787
20.8125 | 799.9658 | 4.905806 | 90.46649 | 94.49591
20.82083 | 799.9652 | 4.905717 | 90.46485 | 94.51458
20.82916 | 799.9648 | 4.90563 | 90.46325 | 94.53284
20.8375 | 799.9647 | 4.905548 | 90.46173 | 94.55004
20.84583 | 799.965 | 4.905464 | 90.46018 | 94.56766
20.85416 | 799.965 | 4.905388 | 90.45878 | 94.5836
20.8625 | 799.964 | 4.905316 | 90.45745 | 94.59871
20.87083 | 799.9641 | 4.905246 | 90.45616 | 94.61339
20.87917 | 799.9634 | 4.905172 | 90.4548 | 94.62892
20.8875 | 799.9639 | 4.905101 | 90.45349 | 94.64381
20.89584 | 799.9634 | 4.905025 | 90.45209 | 94.65976
20.90417 | 799.9634 | 4.904946 | 90.45063 | 94.67633
20.9125 | 799.9634 | 4.904868 | 90.44919 | 94.69269
20.92084 | 799.9636 | 4.9048 | 90.44794 | 94.70696
20.92917 | 799.9638 | 4.904734 | 90.44672 | 94.7208
20.9375 | 799.9636 | 4.90466 | 90.44536 | 94.73633
20.94583 | 799.9638 | 4.904584 | 90.44396 | 94.75227
20.95416 | 799.9634 | 4.90451 | 90.44259 | 94.7678
20.9625 | 799.9634 | 4.904438 | 90.44126 | 94.7829
20.97083 | 799.9628 | 4.904367 | 90.43995 | 94.7978
20.97916 | 799.9634 | 4.904306 | 90.43883 | 94.81059
20.9875 | 799.9626 | 4.904246 | 90.43772 | 94.82318
20.99583 | 799.9625 | 4.904186 | 90.43662 | 94.83577
21.00417 | 799.9631 | 4.904127 | 90.43553 | 94.84814
21.0125 | 799.9626 | 4.904068 | 90.43444 | 94.86052
21.02084 | 799.9637 | 4.904016 | 90.43348 | 94.87143
21.02917 | 799.9631 | 4.903966 | 90.43256 | 94.88192
21.0375 | 799.9628 | 4.903916 | 90.43164 | 94.89241
21.04584 | 799.9622 | 4.903867 | 90.43073 | 94.90269
21.05417 | 799.9621 | 4.903816 | 90.42979 | 94.91339
21.0625 | 799.9618 | 4.903767 | 90.42889 | 94.92367
21.07083 | 799.9619 | 4.903719 | 90.428 | 94.93374
21.07916 | 799.962 | 4.903672 | 90.42714 | 94.9436
21.0875 | 799.9624 | 4.903622 | 90.42622 | 94.95409
21.09583 | 799.9619 | 4.903568 | 90.42522 | 94.96541
21.10416 | 799.9637 | 4.903518 | 90.4243 | 94.9759
21.1125 | 799.9641 | 4.903466 | 90.42334 | 94.98681
21.12083 | 799.9639 | 4.903416 | 90.42242 | 94.9973
21.12917 | 799.9646 | 4.90337 | 90.42157 | 95.00695
21.1375 | 799.9658 | 4.903326 | 90.42076 | 95.01618
21.14584 | 799.9672 | 4.903282 | 90.41995 | 95.02541
21.15417 | 799.9688 | 4.903248 | 90.41932 | 95.03255
21.1625 | 799.9691 | 4.903214 | 90.41869 | 95.03968
21.17084 | 799.9694 | 4.903178 | 90.41803 | 95.04723
21.17917 | 799.97 | 4.903139 | 90.41731 | 95.05541
21.1875 | 799.9708 | 4.903094 | 90.41648 | 95.06485
21.19583 | 799.9715 | 4.903042 | 90.41552 | 95.07576
21.20416 | 799.9722 | 4.902988 | 90.41452 | 95.08709
21.2125 | 799.9729 | 4.902936 | 90.41357 | 95.098
21.22083 | 799.974 | 4.902883 | 90.41259 | 95.10912
21.22916 | 799.9745 | 4.902832 | 90.41165 | 95.11982
21.2375 | 799.9755 | 4.902782 | 90.41073 | 95.13031
21.24583 | 799.9756 | 4.902736 | 90.40988 | 95.13996
21.25417 | 799.977 | 4.902697 | 90.40916 | 95.14814
21.2625 | 799.9766 | 4.902662 | 90.40851 | 95.15548
21.27084 | 799.9772 | 4.902631 | 90.40794 | 95.16198
21.27917 | 799.9775 | 4.902598 | 90.40733 | 95.16891
21.2875 | 799.9784 | 4.902563 | 90.40669 | 95.17625
21.29584 | 799.9786 | 4.90253 | 90.40608 | 95.18317
21.30417 | 799.9794 | 4.9025 | 90.40553 | 95.18947
21.3125 | 799.9804 | 4.902474 | 90.40505 | 95.19492
21.32083 | 799.98 | 4.902449 | 90.40459 | 95.20016
21.32916 | 799.9796 | 4.902428 | 90.4042 | 95.20457
21.3375 | 799.9806 | 4.902398 | 90.40364 | 95.21086
21.34583 | 799.9805 | 4.902368 | 90.40309 | 95.21716
21.35416 | 799.9812 | 4.90234 | 90.40258 | 95.22303
21.3625 | 799.9811 | 4.902315 | 90.40211 | 95.22828
21.37083 | 799.9815 | 4.902292 | 90.40169 | 95.2331
21.37917 | 799.9822 | 4.902272 | 90.40132 | 95.2373
21.3875 | 799.981 | 4.902252 | 90.40095 | 95.24149
21.39584 | 799.9824 | 4.902228 | 90.40051 | 95.24653
21.40417 | 799.9818 | 4.902204 | 90.40007 | 95.25156
21.4125 | 799.9821 | 4.902178 | 90.39959 | 95.25702
21.42084 | 799.9818 | 4.902156 | 90.39918 | 95.26163
21.42917 | 799.9838 | 4.90214 | 90.39889 | 95.26499
21.4375 | 799.9831 | 4.902122 | 90.39856 | 95.26876
21.44583 | 799.9834 | 4.902104 | 90.39822 | 95.27254
21.45416 | 799.984 | 4.902084 | 90.39785 | 95.27674
21.4625 | 799.984 | 4.902052 | 90.39726 | 95.28345
21.47083 | 799.9835 | 4.902024 | 90.39675 | 95.28932
21.47916 | 799.9844 | 4.902002 | 90.39634 | 95.29394
21.4875 | 799.984 | 4.90198 | 90.39594 | 95.29855
21.49583 | 799.9843 | 4.901955 | 90.39548 | 95.3038
21.50417 | 799.9839 | 4.901928 | 90.39498 | 95.30946
21.5125 | 799.9844 | 4.9019 | 90.39446 | 95.31534
21.52084 | 799.9846 | 4.90188 | 90.39409 | 95.31953
21.52917 | 799.9845 | 4.901864 | 90.3938 | 95.32289
21.5375 | 799.9835 | 4.901853 | 90.39359 | 95.3252
21.54584 | 799.9835 | 4.90184 | 90.39335 | 95.32792
21.55417 | 799.9834 | 4.901816 | 90.39291 | 95.33296
21.5625 | 799.9837 | 4.901787 | 90.39238 | 95.33904
21.57083 | 799.9836 | 4.901756 | 90.39181 | 95.34555
21.57916 | 799.9838 | 4.901722 | 90.39118 | 95.35268
21.5875 | 799.9842 | 4.901694 | 90.39066 | 95.35855
21.59583 | 799.9843 | 4.90166 | 90.39004 | 95.36569
21.60416 | 799.9851 | 4.901624 | 90.38937 | 95.37324
21.6125 | 799.9852 | 4.901597 | 90.38887 | 95.3789
21.62083 | 799.9846 | 4.901569 | 90.38836 | 95.38478
21.62917 | 799.9853 | 4.901538 | 90.38779 | 95.39128
21.6375 | 799.985 | 4.901504 | 90.38716 | 95.39841
21.64584 | 799.9847 | 4.901478 | 90.38668 | 95.40387
21.65417 | 799.9854 | 4.901457 | 90.38629 | 95.40827
21.6625 | 799.9856 | 4.901438 | 90.38594 | 95.41226
21.67084 | 799.9858 | 4.901419 | 90.38559 | 95.41624
21.67917 | 799.9866 | 4.9014 | 90.38524 | 95.42023
21.6875 | 799.987 | 4.901382 | 90.38491 | 95.42401
21.69583 | 799.9874 | 4.901366 | 90.38461 | 95.42736
21.70416 | 799.9881 | 4.90135 | 90.38432 | 95.43072
21.7125 | 799.9885 | 4.901332 | 90.38399 | 95.43449
21.72083 | 799.9894 | 4.901321 | 90.38378 | 95.4368
21.72916 | 799.9888 | 4.901304 | 90.38347 | 95.44037
21.7375 | 799.9898 | 4.901284 | 90.3831 | 95.44456
21.74583 | 799.9895 | 4.901268 | 90.38281 | 95.44792
21.75417 | 799.9906 | 4.901247 | 90.38242 | 95.45233
21.7625 | 799.9898 | 4.901228 | 90.38207 | 95.45631
21.77084 | 799.9895 | 4.90121 | 90.38174 | 95.46009
21.77917 | 799.989 | 4.901192 | 90.38141 | 95.46386
21.7875 | 799.9895 | 4.90117 | 90.381 | 95.46848
21.79584 | 799.99 | 4.901147 | 90.38058 | 95.47331
21.80417 | 799.9894 | 4.90112 | 90.38008 | 95.47897
21.8125 | 799.9903 | 4.901094 | 90.3796 | 95.48442
21.82083 | 799.9906 | 4.90107 | 90.37916 | 95.48946
21.82916 | 799.9906 | 4.901047 | 90.37873 | 95.49428
21.8375 | 799.9901 | 4.901024 | 90.37831 | 95.49911
21.84583 | 799.9903 | 4.901 | 90.37786 | 95.50414
21.85416 | 799.9903 | 4.900978 | 90.37746 | 95.50876
21.8625 | 799.9908 | 4.900956 | 90.37705 | 95.51337
21.87083 | 799.991 | 4.900937 | 90.3767 | 95.51736
21.87917 | 799.991 | 4.900916 | 90.37632 | 95.52177
21.8875 | 799.9906 | 4.9009 | 90.37602 | 95.52512
21.89584 | 799.9901 | 4.900882 | 90.37569 | 95.5289
21.90417 | 799.9905 | 4.900866 | 90.37539 | 95.53226
21.9125 | 799.99 | 4.90085 | 90.3751 | 95.53561
21.92084 | 799.9898 | 4.90084 | 90.37491 | 95.53771
21.92917 | 799.9902 | 4.900828 | 90.37469 | 95.54023
21.9375 | 799.9894 | 4.900812 | 90.3744 | 95.54358
21.94583 | 799.9893 | 4.9008 | 90.37418 | 95.5461
21.95416 | 799.9886 | 4.900789 | 90.37397 | 95.54841
21.9625 | 799.9892 | 4.900778 | 90.37377 | 95.55072
21.97083 | 799.9888 | 4.900769 | 90.3736 | 95.5526
21.97916 | 799.9895 | 4.900758 | 90.3734 | 95.55491
21.9875 | 799.9898 | 4.900747 | 90.3732 | 95.55722
21.99583 | 799.9893 | 4.900734 | 90.37296 | 95.55995
22.00417 | 799.9897 | 4.900726 | 90.37281 | 95.56163
22.0125 | 799.9903 | 4.900719 | 90.37268 | 95.56309
22.02084 | 799.9907 | 4.900716 | 90.37263 | 95.56372
22.02917 | 799.9912 | 4.900712 | 90.37255 | 95.56456
22.0375 | 799.9903 | 4.900707 | 90.37246 | 95.56561
22.04584 | 799.9895 | 4.900704 | 90.37241 | 95.56624
22.05417 | 799.99 | 4.900705 | 90.37242 | 95.56603
22.0625 | 799.99 | 4.900706 | 90.37244 | 95.56582
22.07083 | 799.9898 | 4.900708 | 90.37248 | 95.5654
22.07916 | 799.9901 | 4.900708 | 90.37248 | 95.5654
22.0875 | 799.9908 | 4.900714 | 90.37259 | 95.56414
22.09583 | 799.9903 | 4.900719 | 90.37268 | 95.56309
22.10416 | 799.9912 | 4.90072 | 90.3727 | 95.56288
22.1125 | 799.9921 | 4.900716 | 90.37263 | 95.56372
22.12083 | 799.9922 | 4.900709 | 90.3725 | 95.56519
22.12917 | 799.9929 | 4.900698 | 90.3723 | 95.5675
22.1375 | 799.993 | 4.900688 | 90.37211 | 95.5696
22.14584 | 799.9928 | 4.900683 | 90.37202 | 95.57065
22.15417 | 799.9932 | 4.900674 | 90.37185 | 95.57253
22.1625 | 799.993 | 4.900667 | 90.37172 | 95.574
22.17084 | 799.9928 | 4.900658 | 90.37156 | 95.57589
22.17917 | 799.9925 | 4.900652 | 90.37145 | 95.57715
22.1875 | 799.9921 | 4.900648 | 90.37137 | 95.57799
22.19583 | 799.9928 | 4.900646 | 90.37134 | 95.57841
22.20416 | 799.9914 | 4.900648 | 90.37137 | 95.57799
22.2125 | 799.9916 | 4.900647 | 90.37136 | 95.5782
22.22083 | 799.9908 | 4.900642 | 90.37126 | 95.57925
22.22916 | 799.9915 | 4.900639 | 90.37121 | 95.57988
22.2375 | 799.9911 | 4.900642 | 90.37126 | 95.57925
22.24583 | 799.9908 | 4.900648 | 90.37137 | 95.57799
22.25417 | 799.9919 | 4.90065 | 90.37141 | 95.57757
22.2625 | 799.9914 | 4.90065 | 90.37141 | 95.57757
22.27084 | 799.9914 | 4.900653 | 90.37147 | 95.57694
22.27917 | 799.991 | 4.900653 | 90.37147 | 95.57694
22.2875 | 799.9905 | 4.900654 | 90.37148 | 95.57673
22.29584 | 799.9905 | 4.900659 | 90.37158 | 95.57568
22.30417 | 799.9912 | 4.900662 | 90.37163 | 95.57505
22.3125 | 799.99 | 4.900666 | 90.37171 | 95.57421
22.32083 | 799.99 | 4.900672 | 90.37182 | 95.57295
22.32916 | 799.9895 | 4.900684 | 90.37204 | 95.57044
22.3375 | 799.9901 | 4.900705 | 90.37242 | 95.56603
22.34583 | 799.9903 | 4.900724 | 90.37278 | 95.56204
22.35416 | 799.9907 | 4.900739 | 90.37305 | 95.5589
22.3625 | 799.9901 | 4.90075 | 90.37325 | 95.55659
22.37083 | 799.9915 | 4.900765 | 90.37353 | 95.55344
22.37917 | 799.9915 | 4.90078 | 90.37381 | 95.5503
22.3875 | 799.9918 | 4.9008 | 90.37418 | 95.5461
22.39584 | 799.9918 | 4.900822 | 90.37458 | 95.54149
22.40417 | 799.9918 | 4.900846 | 90.37502 | 95.53645
22.4125 | 799.9922 | 4.900867 | 90.37541 | 95.53205
22.42084 | 799.9925 | 4.900887 | 90.37578 | 95.52785
22.42917 | 799.9925 | 4.900903 | 90.37608 | 95.52449
22.4375 | 799.9924 | 4.900917 | 90.37633 | 95.52156
22.44583 | 799.9918 | 4.90094 | 90.37676 | 95.51673
22.45416 | 799.9912 | 4.900966 | 90.37724 | 95.51128
22.4625 | 799.9914 | 4.900996 | 90.37779 | 95.50498
22.47083 | 799.9912 | 4.901023 | 90.37829 | 95.49932
22.47916 | 799.9907 | 4.901047 | 90.37873 | 95.49428
22.4875 | 799.9901 | 4.90107 | 90.37916 | 95.48946
22.49583 | 799.99 | 4.901092 | 90.37956 | 95.48484
22.50417 | 799.9891 | 4.901112 | 90.37993 | 95.48065
22.5125 | 799.989 | 4.901132 | 90.3803 | 95.47645
22.52084 | 799.989 | 4.90115 | 90.38063 | 95.47268
22.52917 | 799.9897 | 4.901168 | 90.38096 | 95.4689
22.5375 | 799.99 | 4.901184 | 90.38126 | 95.46554
22.54584 | 799.9912 | 4.9012 | 90.38155 | 95.46219
22.55417 | 799.9921 | 4.901219 | 90.3819 | 95.4582
22.5625 | 799.9937 | 4.901238 | 90.38225 | 95.45421
22.57083 | 799.9945 | 4.901256 | 90.38259 | 95.45044
22.57916 | 799.9951 | 4.901272 | 90.38288 | 95.44708
22.5875 | 799.996 | 4.901283 | 90.38308 | 95.44477
22.59583 | 799.9968 | 4.901292 | 90.38325 | 95.44289
22.60416 | 799.9971 | 4.9013 | 90.3834 | 95.44121
22.6125 | 799.9976 | 4.901304 | 90.38347 | 95.44037
22.62083 | 799.9982 | 4.90131 | 90.38358 | 95.43911
22.62917 | 799.9988 | 4.90131 | 90.38358 | 95.43911
22.6375 | 799.9984 | 4.901313 | 90.38364 | 95.43848
22.64584 | 799.9989 | 4.901324 | 90.38384 | 95.43617
22.65417 | 799.9982 | 4.901339 | 90.38412 | 95.43303
22.6625 | 799.9981 | 4.901358 | 90.38447 | 95.42904
22.67084 | 799.999 | 4.901381 | 90.38489 | 95.42422
22.67917 | 799.997 | 4.9014 | 90.38524 | 95.42023
22.6875 | 799.9974 | 4.90142 | 90.38561 | 95.41603
22.69583 | 799.9981 | 4.901444 | 90.38605 | 95.411
22.70416 | 799.9975 | 4.901461 | 90.38637 | 95.40743
22.7125 | 799.9978 | 4.901484 | 90.38679 | 95.40261
22.72083 | 799.9968 | 4.901504 | 90.38716 | 95.39841
22.72916 | 799.998 | 4.901534 | 90.38771 | 95.39212
22.7375 | 799.9975 | 4.901562 | 90.38823 | 95.38624
22.74583 | 799.998 | 4.901588 | 90.38871 | 95.38079
22.75417 | 799.998 | 4.901612 | 90.38915 | 95.37575
22.7625 | 799.9976 | 4.901632 | 90.38952 | 95.37156
22.77084 | 799.9974 | 4.901654 | 90.38992 | 95.36694
22.77917 | 799.9974 | 4.90168 | 90.3904 | 95.36149
22.7875 | 799.9966 | 4.901704 | 90.39085 | 95.35645
22.79584 | 799.9966 | 4.901726 | 90.39125 | 95.35184
22.80417 | 799.9964 | 4.901746 | 90.39162 | 95.34764
22.8125 | 799.997 | 4.901764 | 90.39195 | 95.34387
22.82083 | 799.9962 | 4.901782 | 90.39229 | 95.34009
22.82916 | 799.9958 | 4.901803 | 90.39267 | 95.33569
22.8375 | 799.9957 | 4.901826 | 90.3931 | 95.33086
22.84583 | 799.995 | 4.901846 | 90.39347 | 95.32666
22.85416 | 799.9958 | 4.901866 | 90.39383 | 95.32247
22.8625 | 799.9951 | 4.901885 | 90.39418 | 95.31848
22.87083 | 799.9956 | 4.901904 | 90.39454 | 95.3145
22.87917 | 799.9961 | 4.901921 | 90.39485 | 95.31093
22.8875 | 799.9956 | 4.901932 | 90.39505 | 95.30862
22.89584 | 799.9961 | 4.901948 | 90.39535 | 95.30527
22.90417 | 799.9962 | 4.901962 | 90.3956 | 95.30233
22.9125 | 799.9965 | 4.90198 | 90.39594 | 95.29855
22.92084 | 799.9962 | 4.901998 | 90.39627 | 95.29478
22.92917 | 799.9962 | 4.902016 | 90.3966 | 95.291
22.9375 | 799.9968 | 4.902035 | 90.39695 | 95.28702
22.94583 | 799.9969 | 4.902054 | 90.3973 | 95.28303
22.95416 | 799.9962 | 4.902074 | 90.39767 | 95.27883
22.9625 | 799.9966 | 4.902094 | 90.39804 | 95.27464
22.97083 | 799.996 | 4.902116 | 90.39844 | 95.27002
22.97916 | 799.9962 | 4.902133 | 90.39876 | 95.26646
22.9875 | 799.996 | 4.902149 | 90.39905 | 95.2631
22.99583 | 799.9959 | 4.902162 | 90.39929 | 95.26037
23.00417 | 799.9956 | 4.90218 | 90.39962 | 95.2566
23.0125 | 799.9952 | 4.902197 | 90.39994 | 95.25303
23.02084 | 799.995 | 4.902208 | 90.40014 | 95.25072
23.02917 | 799.9962 | 4.902222 | 90.4004 | 95.24779
23.0375 | 799.9966 | 4.902242 | 90.40077 | 95.24359
23.04584 | 799.9966 | 4.902256 | 90.40103 | 95.24065
23.05417 | 799.997 | 4.902269 | 90.40127 | 95.23793
23.0625 | 799.9965 | 4.90228 | 90.40147 | 95.23562
23.07083 | 799.997 | 4.902289 | 90.40163 | 95.23373
23.07916 | 799.9951 | 4.902295 | 90.40175 | 95.23247
23.0875 | 799.9958 | 4.902303 | 90.40189 | 95.23079
23.09583 | 799.9945 | 4.90231 | 90.40202 | 95.22932
23.10416 | 799.9949 | 4.902315 | 90.40211 | 95.22828
23.1125 | 799.9946 | 4.902318 | 90.40217 | 95.22765
23.12083 | 799.9952 | 4.902318 | 90.40217 | 95.22765
23.12917 | 799.995 | 4.902321 | 90.40222 | 95.22702
23.1375 | 799.9956 | 4.902324 | 90.40228 | 95.22639
23.14584 | 799.9946 | 4.902325 | 90.4023 | 95.22618
23.15417 | 799.9938 | 4.902332 | 90.40243 | 95.22471
23.1625 | 799.9942 | 4.902338 | 90.40254 | 95.22345
23.17084 | 799.9929 | 4.902348 | 90.40272 | 95.22135
23.17917 | 799.9929 | 4.902353 | 90.40281 | 95.2203
23.1875 | 799.992 | 4.902358 | 90.40291 | 95.21925
23.19583 | 799.9916 | 4.902359 | 90.40293 | 95.21904
23.20416 | 799.9918 | 4.902362 | 90.40298 | 95.21842
23.2125 | 799.9919 | 4.902372 | 90.40317 | 95.21632
23.22083 | 799.9912 | 4.902384 | 90.40339 | 95.2138
23.22916 | 799.9918 | 4.902394 | 90.40357 | 95.2117
23.2375 | 799.992 | 4.902402 | 90.40372 | 95.21002
23.24583 | 799.9916 | 4.902404 | 90.40376 | 95.2096
23.25417 | 799.9924 | 4.902406 | 90.40379 | 95.20918
23.2625 | 799.9934 | 4.902406 | 90.40379 | 95.20918
23.27084 | 799.9937 | 4.90241 | 90.40387 | 95.20835
23.27917 | 799.994 | 4.902414 | 90.40394 | 95.20751
23.2875 | 799.995 | 4.902422 | 90.40409 | 95.20583
23.29584 | 799.996 | 4.902425 | 90.40414 | 95.2052
23.30417 | 799.9962 | 4.902429 | 90.40422 | 95.20436
23.3125 | 799.9975 | 4.902431 | 90.40425 | 95.20394
23.32083 | 799.9974 | 4.902433 | 90.40429 | 95.20352
23.32916 | 799.9981 | 4.902437 | 90.40436 | 95.20268
23.3375 | 799.9988 | 4.902439 | 90.4044 | 95.20226
23.34583 | 799.9981 | 4.902445 | 90.40451 | 95.201
23.35416 | 799.999 | 4.90245 | 90.4046 | 95.19995
23.3625 | 799.9993 | 4.902452 | 90.40464 | 95.19953
23.37083 | 799.9993 | 4.902456 | 90.40471 | 95.1987
23.37917 | 799.9988 | 4.902461 | 90.40481 | 95.19765
23.3875 | 799.999 | 4.902463 | 90.40484 | 95.19723
23.39584 | 799.9996 | 4.902468 | 90.40494 | 95.19618
23.40417 | 799.9996 | 4.902475 | 90.40506 | 95.19471
23.4125 | 800.0003 | 4.902482 | 90.40519 | 95.19324
23.42084 | 800.0005 | 4.90249 | 90.40534 | 95.19156
23.42917 | 800.0016 | 4.9025 | 90.40553 | 95.18947
23.4375 | 800.0012 | 4.902508 | 90.40567 | 95.18779
23.44583 | 800.0019 | 4.902513 | 90.40577 | 95.18674
23.45416 | 800.0025 | 4.902521 | 90.40591 | 95.18506
23.4625 | 800.0034 | 4.902533 | 90.40613 | 95.18254
23.47083 | 800.0032 | 4.902542 | 90.4063 | 95.18065
23.47916 | 800.0037 | 4.902554 | 90.40652 | 95.17814
23.4875 | 800.0042 | 4.902567 | 90.40676 | 95.17541
23.49583 | 800.0035 | 4.902578 | 90.40696 | 95.1731
23.50417 | 800.0055 | 4.902584 | 90.40707 | 95.17184
23.5125 | 800.0054 | 4.902584 | 90.40707 | 95.17184
23.52084 | 800.0059 | 4.902584 | 90.40707 | 95.17184
23.52917 | 800.0055 | 4.902586 | 90.40711 | 95.17142
23.5375 | 800.0056 | 4.902597 | 90.40731 | 95.16912
23.54584 | 800.0056 | 4.902606 | 90.40748 | 95.16723
23.55417 | 800.0056 | 4.902612 | 90.40759 | 95.16597
23.5625 | 800.005 | 4.902613 | 90.40761 | 95.16576
23.57083 | 800.0048 | 4.902612 | 90.40759 | 95.16597
23.57916 | 800.0044 | 4.902615 | 90.40765 | 95.16534
23.5875 | 800.005 | 4.902615 | 90.40765 | 95.16534
23.59583 | 800.0044 | 4.90261 | 90.40755 | 95.16639
23.60416 | 800.0045 | 4.9026 | 90.40737 | 95.16849
23.6125 | 800.005 | 4.90259 | 90.40719 | 95.17058
23.62083 | 800.005 | 4.902584 | 90.40707 | 95.17184
23.62917 | 800.0041 | 4.902582 | 90.40704 | 95.17226
23.6375 | 800.005 | 4.902584 | 90.40707 | 95.17184
23.64584 | 800.0044 | 4.902588 | 90.40715 | 95.171
23.65417 | 800.004 | 4.902594 | 90.40726 | 95.16975
23.6625 | 800.0051 | 4.902603 | 90.40743 | 95.16786
23.67084 | 800.0049 | 4.902615 | 90.40765 | 95.16534
23.67917 | 800.0062 | 4.90262 | 90.40774 | 95.16429
23.6875 | 800.0062 | 4.90263 | 90.40792 | 95.16219
23.69583 | 800.0064 | 4.902641 | 90.40813 | 95.15989
23.70416 | 800.0062 | 4.902646 | 90.40822 | 95.15884
23.7125 | 800.0068 | 4.902646 | 90.40822 | 95.15884
23.72083 | 800.007 | 4.902648 | 90.40825 | 95.15842
23.72916 | 800.0071 | 4.902652 | 90.40833 | 95.15758
23.7375 | 800.0075 | 4.902654 | 90.40837 | 95.15716
23.74583 | 800.0074 | 4.902654 | 90.40837 | 95.15716
23.75417 | 800.0076 | 4.90265 | 90.40829 | 95.158
23.7625 | 800.0082 | 4.902652 | 90.40833 | 95.15758
23.77084 | 800.0078 | 4.902658 | 90.40844 | 95.15632
23.77917 | 800.0071 | 4.90266 | 90.40848 | 95.1559
23.7875 | 800.0074 | 4.90266 | 90.40848 | 95.1559
23.79584 | 800.0072 | 4.90266 | 90.40848 | 95.1559
23.80417 | 800.0069 | 4.902659 | 90.40846 | 95.15611
23.8125 | 800.0068 | 4.902664 | 90.40855 | 95.15506
23.82083 | 800.0069 | 4.902672 | 90.4087 | 95.15338
23.82916 | 800.0068 | 4.902675 | 90.40875 | 95.15275
23.8375 | 800.0063 | 4.902678 | 90.40881 | 95.15212
23.84583 | 800.0069 | 4.902676 | 90.40877 | 95.15254
23.85416 | 800.0066 | 4.902676 | 90.40877 | 95.15254
23.8625 | 800.0066 | 4.902672 | 90.4087 | 95.15338
23.87083 | 800.0064 | 4.902666 | 90.40859 | 95.15464
23.87917 | 800.0063 | 4.902656 | 90.4084 | 95.15674
23.8875 | 800.0056 | 4.902641 | 90.40813 | 95.15989
23.89584 | 800.0056 | 4.902627 | 90.40787 | 95.16282
23.90417 | 800.0054 | 4.90262 | 90.40774 | 95.16429
23.9125 | 800.0047 | 4.902617 | 90.40768 | 95.16492
23.92084 | 800.0045 | 4.902613 | 90.40761 | 95.16576
23.92917 | 800.0036 | 4.902604 | 90.40744 | 95.16765
23.9375 | 800.0032 | 4.902596 | 90.4073 | 95.16933
23.94583 | 800.0034 | 4.902588 | 90.40715 | 95.171
23.95416 | 800.0039 | 4.902584 | 90.40707 | 95.17184
23.9625 | 800.0036 | 4.902582 | 90.40704 | 95.17226
23.97083 | 800.0032 | 4.902582 | 90.40704 | 95.17226
23.97916 | 800.0055 | 4.902579 | 90.40698 | 95.17289
23.9875 | 800.0053 | 4.902576 | 90.40693 | 95.17352
23.99583 | 800.0059 | 4.902568 | 90.40678 | 95.1752
24.00417 | 800.0049 | 4.902563 | 90.40669 | 95.17625
24.0125 | 800.0049 | 4.902554 | 90.40652 | 95.17814
24.02084 | 800.0044 | 4.902544 | 90.40634 | 95.18023
24.02917 | 800.0049 | 4.902534 | 90.40615 | 95.18233
24.0375 | 800.0047 | 4.902522 | 90.40593 | 95.18485
24.04584 | 800.0038 | 4.902507 | 90.40565 | 95.188
24.05417 | 800.0044 | 4.902484 | 90.40523 | 95.19282
24.0625 | 800.0044 | 4.902459 | 90.40477 | 95.19807
24.07083 | 800.0034 | 4.902428 | 90.4042 | 95.20457
24.07916 | 800.0036 | 4.902397 | 90.40363 | 95.21107
24.0875 | 800.003 | 4.902367 | 90.40307 | 95.21737
24.09583 | 800.0025 | 4.90234 | 90.40258 | 95.22303
24.10416 | 800.002 | 4.902324 | 90.40228 | 95.22639
24.1125 | 800.0018 | 4.902314 | 90.4021 | 95.22849
24.12083 | 800.0012 | 4.902304 | 90.40191 | 95.23058
24.12917 | 800.001 | 4.902289 | 90.40163 | 95.23373
24.1375 | 800.0006 | 4.90227 | 90.40128 | 95.23772
24.14584 | 800.001 | 4.902248 | 90.40088 | 95.24233
24.15417 | 800 | 4.902231 | 90.40057 | 95.2459
24.1625 | 799.9998 | 4.902215 | 90.40027 | 95.24925
24.17084 | 800.0004 | 4.902194 | 90.39988 | 95.25366
24.17917 | 800.0007 | 4.902172 | 90.39948 | 95.25827
24.1875 | 800 | 4.902143 | 90.39894 | 95.26436
24.19583 | 799.9999 | 4.902116 | 90.39844 | 95.27002
24.20416 | 799.9988 | 4.902093 | 90.39802 | 95.27485
24.2125 | 799.9986 | 4.902069 | 90.39758 | 95.27988
24.22083 | 799.998 | 4.90205 | 90.39723 | 95.28387
24.22916 | 799.9985 | 4.902032 | 90.3969 | 95.28764
24.2375 | 799.9988 | 4.902014 | 90.39656 | 95.29142
24.24583 | 799.999 | 4.901993 | 90.39618 | 95.29583
24.25417 | 800 | 4.901977 | 90.39588 | 95.29918
24.2625 | 799.9998 | 4.901959 | 90.39555 | 95.30296
24.27084 | 800.0005 | 4.901934 | 90.39509 | 95.3082
24.27917 | 800.0012 | 4.901904 | 90.39454 | 95.3145
24.2875 | 800.002 | 4.901871 | 90.39393 | 95.32142
24.29584 | 800.0016 | 4.901844 | 90.39343 | 95.32708
24.30417 | 800.003 | 4.901817 | 90.39293 | 95.33275
24.3125 | 800.0026 | 4.901797 | 90.39256 | 95.33694
24.32083 | 800.0035 | 4.90178 | 90.39225 | 95.34051
24.32916 | 800.0026 | 4.901762 | 90.39192 | 95.34429
24.3375 | 800.0026 | 4.901742 | 90.39155 | 95.34848
24.34583 | 800.002 | 4.901718 | 90.39111 | 95.35352
24.35416 | 800.0024 | 4.901697 | 90.39072 | 95.35792
24.3625 | 800.0012 | 4.901676 | 90.39033 | 95.36233
24.37083 | 800.0002 | 4.901657 | 90.38998 | 95.36631
24.37917 | 800.0001 | 4.901644 | 90.38974 | 95.36904
24.3875 | 799.9986 | 4.901627 | 90.38943 | 95.37261
24.39584 | 799.999 | 4.901611 | 90.38913 | 95.37596
24.40417 | 799.9989 | 4.9016 | 90.38893 | 95.37827
24.4125 | 799.9994 | 4.901588 | 90.38871 | 95.38079
24.42084 | 799.9995 | 4.901574 | 90.38845 | 95.38373
24.42917 | 800 | 4.901562 | 90.38823 | 95.38624
24.4375 | 800.001 | 4.901556 | 90.38812 | 95.3875
24.44583 | 800.001 | 4.901554 | 90.38808 | 95.38792
24.45416 | 800.0015 | 4.90155 | 90.38801 | 95.38876
24.4625 | 800.0015 | 4.901542 | 90.38786 | 95.39044
24.47083 | 800.0019 | 4.901535 | 90.38773 | 95.39191
24.47916 | 800.0014 | 4.901524 | 90.38753 | 95.39422
24.4875 | 800.0019 | 4.901508 | 90.38723 | 95.39757
24.49583 | 800.0019 | 4.901492 | 90.38694 | 95.40093
24.50417 | 800.0018 | 4.901472 | 90.38657 | 95.40512
24.5125 | 800.0022 | 4.901451 | 90.38618 | 95.40953
24.52084 | 800.0022 | 4.90143 | 90.38579 | 95.41394
24.52917 | 800.0024 | 4.90142 | 90.38561 | 95.41603
24.5375 | 800.0034 | 4.901413 | 90.38548 | 95.4175
24.54584 | 800.0032 | 4.901412 | 90.38546 | 95.41771
24.55417 | 800.0026 | 4.901406 | 90.38535 | 95.41897
24.5625 | 800.0026 | 4.901396 | 90.38517 | 95.42107
24.57083 | 800.0034 | 4.901384 | 90.38495 | 95.42359
24.57916 | 800.003 | 4.90137 | 90.38469 | 95.42652
24.5875 | 800.0032 | 4.901356 | 90.38443 | 95.42946
24.59583 | 800.003 | 4.90134 | 90.38413 | 95.43282
24.60416 | 800.0032 | 4.901322 | 90.3838 | 95.43659
24.6125 | 800.0028 | 4.901306 | 90.38351 | 95.43995
24.62083 | 800.003 | 4.901291 | 90.38323 | 95.4431
24.62917 | 800.0025 | 4.901278 | 90.38299 | 95.44582
24.6375 | 800.002 | 4.90127 | 90.38284 | 95.4475
24.64584 | 800.0025 | 4.901261 | 90.38268 | 95.44939
24.65417 | 800.0015 | 4.90125 | 90.38247 | 95.4517
24.6625 | 800.0019 | 4.901238 | 90.38225 | 95.45421
24.67084 | 800.0012 | 4.90123 | 90.38211 | 95.45589
24.67917 | 800.0015 | 4.901225 | 90.38201 | 95.45694
24.6875 | 800.0014 | 4.90122 | 90.38192 | 95.45799
24.69583 | 800.001 | 4.901214 | 90.38181 | 95.45925
24.70416 | 800.0012 | 4.90121 | 90.38174 | 95.46009
24.7125 | 800.0005 | 4.901206 | 90.38166 | 95.46093
24.72083 | 800.0001 | 4.901203 | 90.38161 | 95.46156
24.72916 | 800.0005 | 4.901202 | 90.38159 | 95.46177
24.7375 | 800.0005 | 4.901205 | 90.38165 | 95.46114
24.74583 | 800.0006 | 4.901204 | 90.38163 | 95.46135
24.75417 | 800.0003 | 4.901199 | 90.38153 | 95.4624
24.7625 | 800.0005 | 4.901194 | 90.38144 | 95.46345
24.77084 | 800 | 4.90119 | 90.38137 | 95.46428
24.77917 | 799.9994 | 4.901183 | 90.38124 | 95.46575
24.7875 | 799.999 | 4.901176 | 90.38111 | 95.46722
24.79584 | 799.9982 | 4.901175 | 90.38109 | 95.46743
24.80417 | 799.9978 | 4.901172 | 90.38104 | 95.46806
24.8125 | 799.997 | 4.90117 | 90.381 | 95.46848
24.82083 | 799.997 | 4.901169 | 90.38098 | 95.46869
24.82916 | 799.9968 | 4.901172 | 90.38104 | 95.46806
24.8375 | 799.996 | 4.901174 | 90.38107 | 95.46764
24.84583 | 799.9951 | 4.901171 | 90.38102 | 95.46827
24.85416 | 799.9953 | 4.901168 | 90.38096 | 95.4689
24.8625 | 799.995 | 4.901168 | 90.38096 | 95.4689
24.87083 | 799.9942 | 4.901169 | 90.38098 | 95.46869
24.87917 | 799.9951 | 4.90117 | 90.381 | 95.46848
24.8875 | 799.9939 | 4.901172 | 90.38104 | 95.46806
24.89584 | 799.9946 | 4.901182 | 90.38122 | 95.46596
24.90417 | 799.9944 | 4.901188 | 90.38133 | 95.4647
24.9125 | 799.9939 | 4.901192 | 90.38141 | 95.46386
24.92084 | 799.9946 | 4.901192 | 90.38141 | 95.46386
24.92917 | 799.9945 | 4.901188 | 90.38133 | 95.4647
24.9375 | 799.9942 | 4.901184 | 90.38126 | 95.46554
24.94583 | 799.9944 | 4.90118 | 90.38118 | 95.46638
24.95416 | 799.9947 | 4.901182 | 90.38122 | 95.46596
24.9625 | 799.995 | 4.901182 | 90.38122 | 95.46596
24.97083 | 799.9953 | 4.90118 | 90.38118 | 95.46638
24.97916 | 799.9962 | 4.901179 | 90.38117 | 95.46659
24.9875 | 799.9956 | 4.901174 | 90.38107 | 95.46764
24.99583 | 799.9968 | 4.901166 | 90.38093 | 95.46932
25.00417 | 799.9966 | 4.901161 | 90.38083 | 95.47037
25.0125 | 799.9975 | 4.90115 | 90.38063 | 95.47268
25.02084 | 799.9974 | 4.901134 | 90.38034 | 95.47603
25.02917 | 799.9982 | 4.901122 | 90.38011 | 95.47855
25.0375 | 799.9985 | 4.90111 | 90.37989 | 95.48107
25.04584 | 799.9999 | 4.901096 | 90.37963 | 95.484
25.05417 | 800.0003 | 4.901082 | 90.37938 | 95.48694
25.0625 | 800.0011 | 4.90107 | 90.37916 | 95.48946
25.07083 | 800.0009 | 4.901055 | 90.37888 | 95.49261
25.07916 | 800.0026 | 4.901045 | 90.37869 | 95.4947
25.0875 | 800.0026 | 4.901033 | 90.37847 | 95.49722
25.09583 | 800.003 | 4.901024 | 90.37831 | 95.49911
25.10416 | 800.0028 | 4.901013 | 90.3781 | 95.50142
25.1125 | 800.0032 | 4.901004 | 90.37794 | 95.5033
25.12083 | 800.0032 | 4.900991 | 90.3777 | 95.50603
25.12917 | 800.0032 | 4.90098 | 90.3775 | 95.50834
25.1375 | 800.0036 | 4.900972 | 90.37735 | 95.51002
25.14584 | 800.0028 | 4.900967 | 90.37726 | 95.51107
25.15417 | 800.003 | 4.900964 | 90.3772 | 95.5117
25.1625 | 800.0034 | 4.900958 | 90.37709 | 95.51295
25.17084 | 800.0031 | 4.900955 | 90.37703 | 95.51358
25.17917 | 800.0032 | 4.90095 | 90.37694 | 95.51463
25.1875 | 800.0028 | 4.900943 | 90.37681 | 95.5161
25.19583 | 800.0024 | 4.900934 | 90.37665 | 95.51799
25.20416 | 800.0022 | 4.900928 | 90.37654 | 95.51925
25.2125 | 800.0024 | 4.900918 | 90.37635 | 95.52135
25.22083 | 800.003 | 4.900904 | 90.37609 | 95.52428
25.22916 | 800.0022 | 4.900887 | 90.37578 | 95.52785
25.2375 | 800.0018 | 4.900872 | 90.3755 | 95.531
25.24583 | 800.0012 | 4.900857 | 90.37523 | 95.53414
25.25417 | 800.0006 | 4.900844 | 90.37499 | 95.53687
25.2625 | 800.001 | 4.900829 | 90.37471 | 95.54002
25.27084 | 800.0011 | 4.90081 | 90.37436 | 95.544
25.27917 | 800.0006 | 4.900788 | 90.37396 | 95.54862
25.2875 | 799.9993 | 4.900772 | 90.37366 | 95.55197
25.29584 | 800 | 4.90076 | 90.37344 | 95.55449
25.30417 | 799.9996 | 4.90075 | 90.37325 | 95.55659
25.3125 | 799.999 | 4.900742 | 90.37311 | 95.55827
25.32083 | 800 | 4.900733 | 90.37294 | 95.56016
25.32916 | 800.0007 | 4.900723 | 90.37276 | 95.56225
25.3375 | 800.0005 | 4.900712 | 90.37255 | 95.56456
25.34583 | 800.0009 | 4.900705 | 90.37242 | 95.56603
25.35416 | 800.0018 | 4.9007 | 90.37233 | 95.56708
25.3625 | 800.001 | 4.900694 | 90.37222 | 95.56834
25.37083 | 800.0019 | 4.900684 | 90.37204 | 95.57044
25.37917 | 800.0014 | 4.900676 | 90.37189 | 95.57211
25.3875 | 800.0015 | 4.900664 | 90.37167 | 95.57463
25.39584 | 800.0018 | 4.90066 | 90.37159 | 95.57547
25.40417 | 800.002 | 4.900652 | 90.37145 | 95.57715
25.4125 | 800.0014 | 4.900638 | 90.37119 | 95.58009
25.42084 | 800.0024 | 4.90063 | 90.37104 | 95.58176
25.42917 | 800.0029 | 4.90062 | 90.37086 | 95.58386
25.4375 | 800.0032 | 4.900613 | 90.37073 | 95.58533
25.44583 | 800.0034 | 4.900608 | 90.37064 | 95.58638
25.45416 | 800.0029 | 4.900608 | 90.37064 | 95.58638
25.4625 | 800.0026 | 4.900598 | 90.37045 | 95.58848
25.47083 | 800.0034 | 4.900584 | 90.37019 | 95.59141
25.47916 | 800.0034 | 4.900574 | 90.37001 | 95.59351
25.4875 | 800.0038 | 4.90056 | 90.36975 | 95.59645
25.49583 | 800.0044 | 4.90055 | 90.36957 | 95.59855
25.50417 | 800.0038 | 4.90054 | 90.36938 | 95.60065
25.5125 | 800.0044 | 4.900522 | 90.36905 | 95.60442
25.52084 | 800.0041 | 4.9005 | 90.36864 | 95.60904
25.52917 | 800.0039 | 4.900476 | 90.3682 | 95.61407
25.5375 | 800.0038 | 4.900455 | 90.36781 | 95.61848
25.54584 | 800.0035 | 4.900428 | 90.36732 | 95.62414
25.55417 | 800.004 | 4.900406 | 90.36691 | 95.62876
25.5625 | 800.004 | 4.900383 | 90.36649 | 95.63358
25.57083 | 800.0034 | 4.900363 | 90.36612 | 95.63778
25.57916 | 800.0041 | 4.900347 | 90.36582 | 95.64113
25.5875 | 800.0044 | 4.900338 | 90.36566 | 95.64302
25.59583 | 800.0045 | 4.900324 | 90.3654 | 95.64596
25.60416 | 800.0044 | 4.900307 | 90.36509 | 95.64953
25.6125 | 800.0044 | 4.900288 | 90.36473 | 95.65351
25.62083 | 800.0046 | 4.900268 | 90.36437 | 95.65771
25.62917 | 800.0054 | 4.900248 | 90.364 | 95.6619
25.6375 | 800.005 | 4.900225 | 90.36357 | 95.66673
25.64584 | 800.0058 | 4.9002 | 90.36311 | 95.67197
25.65417 | 800.006 | 4.900169 | 90.36254 | 95.67848
25.6625 | 800.0062 | 4.90014 | 90.36201 | 95.68456
25.67084 | 800.0062 | 4.90011 | 90.36145 | 95.69085
25.67916 | 800.0068 | 4.900082 | 90.36094 | 95.69673
25.6875 | 800.0061 | 4.900056 | 90.36046 | 95.70218
-4 | 0 | 0 | 0 | 1123.664
25.69584 | 800.0062 | 4.900036 | 90.36009 | 95.70638
25.70416 | 800.0068 | 4.900016 | 90.35972 | 95.71057
25.7125 | 800.0069 | 4.899994 | 90.35931 | 95.71519
25.72083 | 800.0072 | 4.899972 | 90.35891 | 95.7198
25.72916 | 800.0072 | 4.899952 | 90.35854 | 95.724
25.7375 | 800.0074 | 4.89993 | 90.35813 | 95.72861
25.74583 | 800.0064 | 4.89991 | 90.35776 | 95.73281
25.75417 | 800.0062 | 4.899896 | 90.35751 | 95.73575
25.7625 | 800.005 | 4.899882 | 90.35725 | 95.73868
25.77084 | 800.0049 | 4.899864 | 90.35692 | 95.74246
25.77917 | 800.0051 | 4.899842 | 90.35651 | 95.74708
25.7875 | 800.0056 | 4.899821 | 90.35612 | 95.75148
25.79584 | 800.0044 | 4.899801 | 90.35575 | 95.75568
25.80416 | 800.0047 | 4.899791 | 90.35557 | 95.75777
25.8125 | 800.0044 | 4.89977 | 90.35518 | 95.76218
25.82084 | 800.0037 | 4.899694 | 90.35378 | 95.77812
25.82916 | 800.0022 | 4.899542 | 90.35098 | 95.81001
25.8375 | 800.001 | 4.899354 | 90.34751 | 95.84945
25.84583 | 799.9978 | 4.899154 | 90.34382 | 95.89141
25.85416 | 799.9938 | 4.898956 | 90.34017 | 95.93295
25.8625 | 799.9884 | 4.898766 | 90.33667 | 95.97281
25.87083 | 799.9843 | 4.898588 | 90.33339 | 96.01015
25.87917 | 799.9818 | 4.898422 | 90.33032 | 96.04497
25.8875 | 799.9793 | 4.898266 | 90.32745 | 96.0777
25.89584 | 799.9788 | 4.898117 | 90.3247 | 96.10896
25.90417 | 799.9798 | 4.897969 | 90.32197 | 96.14
25.9125 | 799.9812 | 4.897822 | 90.31926 | 96.17084
25.92084 | 799.9824 | 4.897683 | 90.3167 | 96.2
25.92916 | 799.9856 | 4.897554 | 90.31432 | 96.22707
25.9375 | 799.9884 | 4.897429 | 90.31201 | 96.25329
25.94584 | 799.9928 | 4.897308 | 90.30978 | 96.27867
25.95416 | 799.9964 | 4.897187 | 90.30755 | 96.30406
25.9625 | 800.0003 | 4.897064 | 90.30528 | 96.32986
25.97083 | 800.0055 | 4.896944 | 90.30307 | 96.35503
25.97916 | 800.0088 | 4.896816 | 90.30071 | 96.38189
25.9875 | 800.0137 | 4.896683 | 90.29826 | 96.40979
25.99583 | 800.018 | 4.896559 | 90.29597 | 96.4358
26.00417 | 800.0207 | 4.896444 | 90.29385 | 96.45993
26.0125 | 800.0241 | 4.89632 | 90.29156 | 96.48594
26.02084 | 800.0278 | 4.896197 | 90.28929 | 96.51174
26.02917 | 800.0299 | 4.89607 | 90.28695 | 96.53839
26.0375 | 800.0331 | 4.895941 | 90.28457 | 96.56545
26.04584 | 800.0361 | 4.895811 | 90.28218 | 96.59272
26.05416 | 800.039 | 4.895682 | 90.2798 | 96.61978
26.0625 | 800.041 | 4.895554 | 90.27744 | 96.64664
26.07084 | 800.0434 | 4.895425 | 90.27506 | 96.6737
26.07916 | 800.0442 | 4.895294 | 90.27264 | 96.70118
26.0875 | 800.046 | 4.89516 | 90.27017 | 96.72929
26.09583 | 800.0472 | 4.895028 | 90.26774 | 96.75698
26.10416 | 800.0493 | 4.894895 | 90.26528 | 96.78489
26.1125 | 800.0501 | 4.894766 | 90.26291 | 96.81195
26.12083 | 800.052 | 4.894644 | 90.26066 | 96.83754
26.12917 | 800.053 | 4.894531 | 90.25857 | 96.86125
26.1375 | 800.0538 | 4.894421 | 90.25654 | 96.88432
26.14584 | 800.0543 | 4.894313 | 90.25455 | 96.90698
26.15417 | 800.0545 | 4.89421 | 90.25265 | 96.92859
26.1625 | 800.0549 | 4.894112 | 90.25085 | 96.94915
26.17084 | 800.0556 | 4.894019 | 90.24913 | 96.96866
26.17916 | 800.0561 | 4.893938 | 90.24764 | 96.98565
26.1875 | 800.0559 | 4.893869 | 90.24636 | 97.00013
26.19584 | 800.0568 | 4.893803 | 90.24515 | 97.01397
26.20416 | 800.0568 | 4.89374 | 90.24399 | 97.02719
26.2125 | 800.056 | 4.893681 | 90.2429 | 97.03957
26.22083 | 800.057 | 4.893628 | 90.24192 | 97.05068
26.22916 | 800.057 | 4.893581 | 90.24105 | 97.06054
26.2375 | 800.0574 | 4.893544 | 90.24037 | 97.06831
26.24583 | 800.0571 | 4.893516 | 90.23985 | 97.07418
26.25417 | 800.0574 | 4.893494 | 90.23945 | 97.0788
26.2625 | 800.0566 | 4.893472 | 90.23904 | 97.08341
26.27084 | 800.0576 | 4.893453 | 90.23869 | 97.0874
26.27917 | 800.0574 | 4.893437 | 90.2384 | 97.09075
26.2875 | 800.0574 | 4.893426 | 90.23819 | 97.09306
26.29584 | 800.0576 | 4.893424 | 90.23816 | 97.09348
26.30416 | 800.058 | 4.893425 | 90.23818 | 97.09327
26.3125 | 800.0578 | 4.893431 | 90.23829 | 97.09201
26.32084 | 800.0576 | 4.893437 | 90.2384 | 97.09075
26.32916 | 800.0576 | 4.893448 | 90.2386 | 97.08845
26.3375 | 800.0579 | 4.893463 | 90.23888 | 97.0853
26.34583 | 800.0571 | 4.893486 | 90.2393 | 97.08047
26.35416 | 800.057 | 4.893514 | 90.23982 | 97.0746
26.3625 | 800.056 | 4.89354 | 90.2403 | 97.06915
26.37083 | 800.0554 | 4.893567 | 90.24079 | 97.06348
26.37917 | 800.0544 | 4.8936 | 90.2414 | 97.05656
26.3875 | 800.054 | 4.893631 | 90.24198 | 97.05006
26.39584 | 800.0538 | 4.893663 | 90.24257 | 97.04334
26.40417 | 800.0536 | 4.893704 | 90.24332 | 97.03474
26.4125 | 800.0528 | 4.89374 | 90.24399 | 97.02719
26.42084 | 800.0518 | 4.893772 | 90.24458 | 97.02048
26.42916 | 800.0516 | 4.893806 | 90.2452 | 97.01334
26.4375 | 800.0506 | 4.893844 | 90.2459 | 97.00537
26.44584 | 800.0512 | 4.893886 | 90.24668 | 96.99656
26.45416 | 800.049 | 4.893936 | 90.2476 | 96.98607
26.4625 | 800.0495 | 4.893988 | 90.24856 | 96.97516
26.47083 | 800.049 | 4.894037 | 90.24946 | 96.96488
26.47916 | 800.0488 | 4.894082 | 90.25029 | 96.95544
26.4875 | 800.0488 | 4.894129 | 90.25116 | 96.94558
26.49583 | 800.0486 | 4.894176 | 90.25203 | 96.93572
26.50417 | 800.0494 | 4.89422 | 90.25284 | 96.92649
26.5125 | 800.05 | 4.89426 | 90.25357 | 96.9181
26.52084 | 800.0506 | 4.8943 | 90.25431 | 96.90971
26.52917 | 800.0514 | 4.894346 | 90.25516 | 96.90006
26.5375 | 800.0516 | 4.894388 | 90.25593 | 96.89125
26.54584 | 800.052 | 4.894426 | 90.25664 | 96.88328
26.55416 | 800.052 | 4.89447 | 90.25745 | 96.87405
26.5625 | 800.0518 | 4.894516 | 90.2583 | 96.86439
26.57084 | 800.0514 | 4.894566 | 90.25922 | 96.85391
26.57916 | 800.051 | 4.894611 | 90.26005 | 96.84447
26.5875 | 800.0496 | 4.894659 | 90.26093 | 96.8344
26.59583 | 800.05 | 4.8947 | 90.26169 | 96.82579
26.60416 | 800.049 | 4.894741 | 90.26244 | 96.81719
26.6125 | 800.0486 | 4.894778 | 90.26313 | 96.80943
26.62083 | 800.0489 | 4.894816 | 90.26383 | 96.80146
26.62917 | 800.0489 | 4.894854 | 90.26453 | 96.79349
26.6375 | 800.0486 | 4.894888 | 90.26516 | 96.78635
26.64584 | 800.0484 | 4.89492 | 90.26575 | 96.77964
26.65417 | 800.0484 | 4.894949 | 90.26628 | 96.77356
26.6625 | 800.0476 | 4.894977 | 90.2668 | 96.76768
26.67084 | 800.0475 | 4.895004 | 90.26729 | 96.76202
26.67916 | 800.046 | 4.895029 | 90.26776 | 96.75677
26.6875 | 800.0447 | 4.895053 | 90.2682 | 96.75174
26.69584 | 800.0437 | 4.895078 | 90.26866 | 96.7465
26.70416 | 800.0434 | 4.895109 | 90.26923 | 96.73999
26.7125 | 800.0442 | 4.895137 | 90.26975 | 96.73412
26.72083 | 800.0434 | 4.895166 | 90.27028 | 96.72803
26.72916 | 800.0428 | 4.895196 | 90.27083 | 96.72174
26.7375 | 800.0428 | 4.895221 | 90.2713 | 96.7165
26.74583 | 800.0426 | 4.895248 | 90.27179 | 96.71083
26.75417 | 800.043 | 4.895276 | 90.27231 | 96.70496
26.7625 | 800.0425 | 4.895304 | 90.27283 | 96.69908
26.77084 | 800.0422 | 4.895332 | 90.27334 | 96.69321
26.77917 | 800.042 | 4.895357 | 90.2738 | 96.68797
26.7875 | 800.0418 | 4.895375 | 90.27414 | 96.68419
-4 | 1 | 0 | 0 | 1123.664
26.79584 | 800.042 | 4.895398 | 90.27456 | 96.67936
26.80416 | 800.0415 | 4.895422 | 90.275 | 96.67433
26.8125 | 800.041 | 4.895444 | 90.27541 | 96.66971
26.82084 | 800.0412 | 4.895469 | 90.27587 | 96.66447
26.82916 | 800.0406 | 4.895492 | 90.27629 | 96.65964
26.8375 | 800.0406 | 4.895518 | 90.27677 | 96.65419
26.84583 | 800.0402 | 4.89555 | 90.27736 | 96.64748
26.85416 | 800.0402 | 4.89557 | 90.27773 | 96.64328
26.8625 | 800.0398 | 4.895588 | 90.27806 | 96.6395
26.87083 | 800.0394 | 4.895609 | 90.27845 | 96.6351
26.87917 | 800.0406 | 4.895628 | 90.2788 | 96.63111
26.8875 | 800.0396 | 4.895652 | 90.27924 | 96.62608
26.89584 | 800.0402 | 4.89568 | 90.27976 | 96.6202
26.90417 | 800.0397 | 4.895716 | 90.28042 | 96.61265
26.9125 | 800.0395 | 4.89574 | 90.28087 | 96.60762
26.92084 | 800.0394 | 4.895756 | 90.28116 | 96.60426
26.92916 | 800.04 | 4.895791 | 90.28181 | 96.59692
26.9375 | 800.043 | 4.895894 | 90.28371 | 96.57531
26.94584 | 800.0552 | 4.896108 | 90.28765 | 96.53042
26.95416 | 800.0936 | 4.897024 | 90.30454 | 96.33825
26.9625 | 800.1894 | 4.901511 | 90.38729 | 95.39694
26.97083 | 800.353 | 4.913944 | 90.61656 | 92.78868
26.97916 | 800.56 | 4.931197 | 90.93472 | 89.16924
26.9875 | 800.7711 | 4.946853 | 91.22343 | 85.88484
26.99583 | 800.957 | 4.960102 | 91.46775 | 83.10538
27.00417 | 801.1038 | 4.972324 | 91.69313 | 80.54138
27.0125 | 801.2061 | 4.984106 | 91.9104 | 78.06969
27.02084 | 801.2648 | 4.995781 | 92.12569 | 75.62044
27.02917 | 801.2855 | 5.006912 | 92.33096 | 73.28531
27.0375 | 801.275 | 5.017914 | 92.53384 | 70.97725
27.04584 | 801.242 | 5.028884 | 92.73613 | 68.6759
27.05416 | 801.1939 | 5.03958 | 92.93338 | 66.43203
27.0625 | 801.136 | 5.049822 | 93.12225 | 64.2834
27.07084 | 801.0705 | 5.060126 | 93.31226 | 62.12177
27.07916 | 801.0029 | 5.07022 | 93.4984 | 60.00419
27.0875 | 800.9338 | 5.080386 | 93.68587 | 57.87151
27.09583 | 800.8642 | 5.090298 | 93.86865 | 55.79211
27.10416 | 800.7966 | 5.100066 | 94.04878 | 53.74292
27.1125 | 800.7312 | 5.109763 | 94.2276 | 51.70863
27.12083 | 800.6692 | 5.119198 | 94.40159 | 49.7293
27.12917 | 800.6106 | 5.128438 | 94.57198 | 47.79088
27.1375 | 800.5574 | 5.137527 | 94.73959 | 45.88414
27.14584 | 800.5074 | 5.146545 | 94.90589 | 43.99229
27.15417 | 800.4626 | 5.155411 | 95.06938 | 42.13233
27.1625 | 800.4234 | 5.16433 | 95.23385 | 40.26125
27.17084 | 800.3876 | 5.172964 | 95.39307 | 38.44996
27.17916 | 800.3568 | 5.181317 | 95.54711 | 36.69762
27.1875 | 800.3295 | 5.189522 | 95.69841 | 34.97633
27.19584 | 800.304 | 5.19766 | 95.84848 | 33.26909
27.20416 | 800.2818 | 5.205774 | 95.99811 | 31.56689
27.2125 | 800.261 | 5.21367 | 96.14372 | 29.91042
27.22083 | 800.2419 | 5.221298 | 96.28438 | 28.31017
27.22916 | 800.2238 | 5.2287 | 96.42088 | 26.75734
27.2375 | 800.2079 | 5.236172 | 96.55867 | 25.18982
27.24583 | 800.1937 | 5.24335 | 96.69104 | 23.68398
27.25417 | 800.1792 | 5.250174 | 96.81688 | 22.2524
27.2625 | 800.1661 | 5.256912 | 96.94113 | 20.83886
27.27084 | 800.155 | 5.263458 | 97.06184 | 19.4656
27.27917 | 800.1437 | 5.269657 | 97.17616 | 18.16514
27.2875 | 800.1326 | 5.275868 | 97.29069 | 16.86216
27.29584 | 800.123 | 5.281672 | 97.39772 | 15.64457
27.30416 | 800.1136 | 5.287317 | 97.50182 | 14.46033
27.3125 | 800.1051 | 5.29284 | 97.60367 | 13.30168
27.32084 | 800.0965 | 5.298205 | 97.7026 | 12.17618
27.32916 | 800.0893 | 5.303373 | 97.7979 | 11.092
27.3375 | 800.082 | 5.30845 | 97.89153 | 10.02692
27.34583 | 800.075 | 5.313389 | 97.98261 | 8.99079
27.35416 | 800.0696 | 5.318094 | 98.06937 | 8.003748
27.3625 | 800.0634 | 5.322598 | 98.15243 | 7.058872
27.37083 | 800.059 | 5.326757 | 98.22912 | 6.186373
27.37917 | 800.0544 | 5.330691 | 98.30167 | 5.361076
27.3875 | 800.0498 | 5.334465 | 98.37126 | 4.569344
27.39584 | 800.045 | 5.337972 | 98.43593 | 3.833626
27.40417 | 800.0411 | 5.341157 | 98.49467 | 3.165458
27.4125 | 800.0382 | 5.344056 | 98.54813 | 2.557289
27.42084 | 800.0344 | 5.346615 | 98.59532 | 2.020447
27.42916 | 800.0314 | 5.348832 | 98.6362 | 1.555352
27.4375 | 800.0274 | 5.350739 | 98.67137 | 1.15529
27.44584 | 800.0247 | 5.352306 | 98.70026 | 0.826556
27.45416 | 800.0202 | 5.35352 | 98.72265 | 0.5718761
27.4625 | 800.018 | 5.354335 | 98.73768 | 0.4009007
27.47083 | 800.0137 | 5.354873 | 98.7476 | 0.2880359
27.47916 | 800.01 | 5.355244 | 98.75444 | 0.2102054
27.4875 | 800.0051 | 5.355469 | 98.75859 | 0.1630036
27.49583 | 800.0003 | 5.355626 | 98.76149 | 0.1300672
27.50417 | 799.9936 | 5.355802 | 98.76473 | 0.09314489
27.5125 | 799.9884 | 5.356042 | 98.76916 | 0.0427963
27.52084 | 799.9828 | 5.356252 | 98.77303 | -0.001258715
27.52917 | 799.9759 | 5.356424 | 98.7762 | -0.03734187
27.5375 | 799.97 | 5.356566 | 98.77882 | -0.06713145
27.54584 | 799.9644 | 5.356684 | 98.781 | -0.09188618
27.55416 | 799.96 | 5.356785 | 98.78286 | -0.1130745
27.5625 | 799.9547 | 5.35688 | 98.78461 | -0.1330042
27.57084 | 799.9506 | 5.356974 | 98.78634 | -0.1527241
27.57916 | 799.9466 | 5.357061 | 98.78795 | -0.1709754
27.5875 | 799.9429 | 5.357149 | 98.78957 | -0.1894366
27.59583 | 799.9394 | 5.357234 | 98.79114 | -0.2072684
27.60416 | 799.9366 | 5.357312 | 98.79258 | -0.2236317
27.6125 | 799.9337 | 5.357385 | 98.79392 | -0.238946
27.62083 | 799.9316 | 5.357459 | 98.79529 | -0.2544702
27.62917 | 799.9304 | 5.357527 | 98.79654 | -0.2687356
27.6375 | 799.9282 | 5.357593 | 98.79776 | -0.2825815
27.64584 | 799.9275 | 5.357656 | 98.79892 | -0.295798
27.65417 | 799.9257 | 5.357715 | 98.80001 | -0.3081753
27.6625 | 799.9253 | 5.35777 | 98.80102 | -0.3197136
27.67084 | 799.9244 | 5.357822 | 98.80198 | -0.3306224
27.67916 | 799.9244 | 5.357866 | 98.80279 | -0.339853
27.6875 | 799.924 | 5.357906 | 98.80353 | -0.3482444
27.69584 | 799.9235 | 5.357945 | 98.80425 | -0.3564261
27.70416 | 799.923 | 5.357984 | 98.80497 | -0.3646077
27.7125 | 799.9234 | 5.358024 | 98.80571 | -0.3729991
27.72083 | 799.9224 | 5.358071 | 98.80657 | -0.3828591
27.72916 | 799.9231 | 5.358118 | 98.80744 | -0.392719
27.7375 | 799.9246 | 5.358154 | 98.8081 | -0.4002713
27.74583 | 799.9255 | 5.358188 | 98.80873 | -0.407404
27.75417 | 799.9268 | 5.358222 | 98.80936 | -0.4145367
27.7625 | 799.9276 | 5.358256 | 98.80998 | -0.4216694
27.77084 | 799.928 | 5.358288 | 98.81057 | -0.4283826
27.77917 | 799.9288 | 5.358316 | 98.81109 | -0.4342566
27.7875 | 799.929 | 5.358343 | 98.81159 | -0.4399208
27.79584 | 799.9288 | 5.358364 | 98.81198 | -0.4443263
27.80416 | 799.929 | 5.358386 | 98.81238 | -0.4489416
27.8125 | 799.9289 | 5.35841 | 98.81282 | -0.4539765
27.82084 | 799.9282 | 5.35843 | 98.81319 | -0.4581722
27.82916 | 799.9282 | 5.358443 | 98.81343 | -0.4608994
27.8375 | 799.9289 | 5.358454 | 98.81364 | -0.463207
27.84583 | 799.929 | 5.358458 | 98.81371 | -0.4640462
27.85416 | 799.9288 | 5.358463 | 98.8138 | -0.4650951
27.8625 | 799.9297 | 5.358467 | 98.81388 | -0.4659342
27.87083 | 799.9299 | 5.358472 | 98.81397 | -0.4669832
27.87917 | 799.9311 | 5.358476 | 98.81404 | -0.4678223
27.8875 | 799.932 | 5.358479 | 98.8141 | -0.4684517
27.89584 | 799.9321 | 5.358486 | 98.81423 | -0.4699202
27.90417 | 799.9322 | 5.358494 | 98.81437 | -0.4715985
27.9125 | 799.9321 | 5.358508 | 98.81463 | -0.4745355
27.92084 | 799.932 | 5.358524 | 98.81493 | -0.477892
27.92916 | 799.9313 | 5.35854 | 98.81522 | -0.4812486
27.9375 | 799.9321 | 5.358552 | 98.81544 | -0.483766
27.94584 | 799.9321 | 5.358562 | 98.81563 | -0.4858639
27.95416 | 799.9321 | 5.35857 | 98.81578 | -0.4875422
27.9625 | 799.9314 | 5.358579 | 98.81594 | -0.4894303
27.97083 | 799.9326 | 5.358589 | 98.81613 | -0.4915281
27.97916 | 799.9326 | 5.358597 | 98.81627 | -0.4932064
27.9875 | 799.9329 | 5.358608 | 98.81648 | -0.495514
27.99583 | 799.9331 | 5.358616 | 98.81662 | -0.4971923
28.00417 | 799.9332 | 5.358627 | 98.81683 | -0.4995
28.0125 | 799.9329 | 5.35863 | 98.81688 | -0.5001293
28.02084 | 799.9341 | 5.358643 | 98.81712 | -0.5028565
28.02917 | 799.9344 | 5.358654 | 98.81732 | -0.5051642
28.0375 | 799.9345 | 5.358666 | 98.81755 | -0.5076816
28.04584 | 799.9355 | 5.358682 | 98.81784 | -0.5110382
28.05416 | 799.936 | 5.3587 | 98.81817 | -0.5148143
28.0625 | 799.9362 | 5.35872 | 98.81854 | -0.5190101
28.07084 | 799.9378 | 5.358731 | 98.81874 | -0.5213177
28.07916 | 799.9378 | 5.358736 | 98.81884 | -0.5223666
28.0875 | 799.9382 | 5.358738 | 98.81887 | -0.5227862
28.09583 | 799.9394 | 5.358742 | 98.81895 | -0.5236253
28.10416 | 799.9397 | 5.358745 | 98.819 | -0.5242547
28.1125 | 799.9394 | 5.358744 | 98.81898 | -0.5240449
28.12083 | 799.9405 | 5.358746 | 98.81902 | -0.5244645
28.12917 | 799.9415 | 5.358745 | 98.819 | -0.5242547
28.1375 | 799.9419 | 5.358743 | 98.81897 | -0.5238351
28.14584 | 799.9426 | 5.358738 | 98.81887 | -0.5227862
28.15417 | 799.9429 | 5.358735 | 98.81882 | -0.5221568
28.1625 | 799.9442 | 5.358722 | 98.81858 | -0.5194296
28.17084 | 799.9448 | 5.358705 | 98.81826 | -0.5158633
28.17916 | 799.946 | 5.358684 | 98.81788 | -0.5114578
28.1875 | 799.9468 | 5.358668 | 98.81758 | -0.5081012
28.19584 | 799.9478 | 5.358656 | 98.81736 | -0.5055838
28.20416 | 799.9488 | 5.35865 | 98.81725 | -0.504325
28.2125 | 799.95 | 5.358648 | 98.81721 | -0.5039055
28.22083 | 799.9508 | 5.358647 | 98.8172 | -0.5036957
28.22916 | 799.9528 | 5.358645 | 98.81716 | -0.5032761
28.2375 | 799.9532 | 5.358642 | 98.8171 | -0.5026468
28.24583 | 799.9538 | 5.358642 | 98.8171 | -0.5026468
28.25417 | 799.955 | 5.358637 | 98.81701 | -0.5015978
28.2625 | 799.9566 | 5.358628 | 98.81684 | -0.4997098
28.27084 | 799.9574 | 5.358628 | 98.81684 | -0.4997098
28.27917 | 799.9575 | 5.35863 | 98.81688 | -0.5001293
28.2875 | 799.9585 | 5.358629 | 98.81686 | -0.4999195
28.29584 | 799.9584 | 5.358628 | 98.81684 | -0.4997098
28.30416 | 799.9592 | 5.358623 | 98.81675 | -0.4986608
28.3125 | 799.9588 | 5.35862 | 98.8167 | -0.4980315
28.32084 | 799.9587 | 5.358618 | 98.81666 | -0.4976119
28.32916 | 799.9589 | 5.358616 | 98.81662 | -0.4971923
28.3375 | 799.9585 | 5.358616 | 98.81662 | -0.4971923
28.34583 | 799.9588 | 5.358618 | 98.81666 | -0.4976119
28.35416 | 799.9588 | 5.358623 | 98.81675 | -0.4986608
28.3625 | 799.9575 | 5.358628 | 98.81684 | -0.4997098
28.37083 | 799.9581 | 5.358642 | 98.8171 | -0.5026468
28.37917 | 799.9588 | 5.35866 | 98.81743 | -0.5064229
28.3875 | 799.9585 | 5.358674 | 98.81769 | -0.5093599
28.39584 | 799.958 | 5.358688 | 98.81795 | -0.5122969
28.40417 | 799.9582 | 5.3587 | 98.81817 | -0.5148143
28.4125 | 799.9587 | 5.358711 | 98.81838 | -0.517122
28.42084 | 799.9582 | 5.358715 | 98.81845 | -0.5179611
28.42916 | 799.958 | 5.358715 | 98.81845 | -0.5179611
28.4375 | 799.958 | 5.358718 | 98.8185 | -0.5185905
28.44584 | 799.9576 | 5.35872 | 98.81854 | -0.5190101
28.45416 | 799.9578 | 5.358716 | 98.81847 | -0.5181709
28.4625 | 799.9566 | 5.358709 | 98.81834 | -0.5167024
28.47083 | 799.9568 | 5.358706 | 98.81828 | -0.5160731
28.47916 | 799.9575 | 5.358699 | 98.81815 | -0.5146046
28.4875 | 799.9575 | 5.358692 | 98.81802 | -0.5131361
28.49583 | 799.9587 | 5.358689 | 98.81797 | -0.5125067
28.50417 | 799.9597 | 5.358692 | 98.81802 | -0.5131361
28.5125 | 799.961 | 5.3587 | 98.81817 | -0.5148143
28.52084 | 799.9609 | 5.358709 | 98.81834 | -0.5167024
28.52917 | 799.9626 | 5.358709 | 98.81834 | -0.5167024
28.5375 | 799.9645 | 5.358704 | 98.81825 | -0.5156535
28.54584 | 799.965 | 5.358695 | 98.81808 | -0.5137654
28.55416 | 799.9668 | 5.358687 | 98.81793 | -0.5120871
28.5625 | 799.9678 | 5.358678 | 98.81777 | -0.5101991
28.57084 | 799.9688 | 5.358663 | 98.81749 | -0.5070523
28.57916 | 799.9694 | 5.358656 | 98.81736 | -0.5055838
28.5875 | 799.9703 | 5.358658 | 98.8174 | -0.5060033
28.59583 | 799.9702 | 5.358662 | 98.81747 | -0.5068425
28.60416 | 799.9708 | 5.358664 | 98.81751 | -0.5072621
28.6125 | 799.9706 | 5.35867 | 98.81762 | -0.5085208
28.62083 | 799.9704 | 5.35868 | 98.8178 | -0.5106186
28.62917 | 799.971 | 5.35869 | 98.81799 | -0.5127165
28.6375 | 799.9712 | 5.358699 | 98.81815 | -0.5146046
28.64584 | 799.9704 | 5.358703 | 98.81823 | -0.5154437
28.65417 | 799.9716 | 5.358707 | 98.8183 | -0.5162828
28.6625 | 799.9708 | 5.358711 | 98.81838 | -0.517122
28.67084 | 799.9719 | 5.35872 | 98.81854 | -0.5190101
28.67916 | 799.9718 | 5.358724 | 98.81862 | -0.5198492
28.6875 | 799.9732 | 5.358726 | 98.81865 | -0.5202688
28.69584 | 799.9734 | 5.358728 | 98.81869 | -0.5206883
28.70416 | 799.9736 | 5.358726 | 98.81865 | -0.5202688
28.7125 | 799.974 | 5.35872 | 98.81854 | -0.5190101
28.72083 | 799.9747 | 5.358717 | 98.81849 | -0.5183807
28.72916 | 799.975 | 5.358719 | 98.81852 | -0.5188003
28.7375 | 799.9756 | 5.358723 | 98.8186 | -0.5196394
28.74583 | 799.9756 | 5.358728 | 98.81869 | -0.5206883
28.75417 | 799.9762 | 5.35873 | 98.81873 | -0.5211079
28.7625 | 799.9766 | 5.358735 | 98.81882 | -0.5221568
28.77084 | 799.9772 | 5.35874 | 98.81891 | -0.5232058
28.77917 | 799.9766 | 5.358745 | 98.819 | -0.5242547
28.7875 | 799.9766 | 5.35875 | 98.81909 | -0.5253036
28.79584 | 799.9778 | 5.35876 | 98.81928 | -0.5274015
28.80416 | 799.9775 | 5.358768 | 98.81943 | -0.5290798
28.8125 | 799.978 | 5.358774 | 98.81954 | -0.5303385
28.82084 | 799.9782 | 5.358776 | 98.81957 | -0.5307581
28.82916 | 799.979 | 5.358772 | 98.8195 | -0.5299189
28.8375 | 799.979 | 5.35877 | 98.81946 | -0.5294993
28.84583 | 799.9798 | 5.358772 | 98.8195 | -0.5299189
28.85416 | 799.9801 | 5.358782 | 98.81968 | -0.5320168
28.8625 | 799.9802 | 5.358787 | 98.81978 | -0.5330657
28.87083 | 799.9793 | 5.358784 | 98.81972 | -0.5324363
28.87917 | 799.98 | 5.358784 | 98.81972 | -0.5324363
28.8875 | 799.9806 | 5.358784 | 98.81972 | -0.5324363
28.89584 | 799.9804 | 5.35878 | 98.81965 | -0.5315972
28.90417 | 799.979 | 5.358778 | 98.81961 | -0.5311776
28.9125 | 799.9798 | 5.358782 | 98.81968 | -0.5320168
28.92084 | 799.9792 | 5.358784 | 98.81972 | -0.5324363
28.92916 | 799.9793 | 5.358782 | 98.81968 | -0.5320168
28.9375 | 799.9793 | 5.35878 | 98.81965 | -0.5315972
28.94584 | 799.9786 | 5.35878 | 98.81965 | -0.5315972
28.95416 | 799.9784 | 5.358782 | 98.81968 | -0.5320168
28.9625 | 799.9775 | 5.358787 | 98.81978 | -0.5330657
28.97083 | 799.9769 | 5.35879 | 98.81983 | -0.5336951
28.97916 | 799.9768 | 5.358791 | 98.81985 | -0.5339048
28.9875 | 799.9755 | 5.358793 | 98.81989 | -0.5343244
28.99583 | 799.976 | 5.3588 | 98.82002 | -0.5357929
29.00417 | 799.9756 | 5.358811 | 98.82022 | -0.5381006
29.0125 | 799.9759 | 5.35882 | 98.82039 | -0.5399886
29.02084 | 799.9769 | 5.358824 | 98.82046 | -0.5408278
29.02917 | 799.9772 | 5.358828 | 98.82053 | -0.5416669
29.0375 | 799.978 | 5.358831 | 98.82059 | -0.5422963
29.04584 | 799.9776 | 5.358828 | 98.82053 | -0.5416669
29.05416 | 799.9785 | 5.35882 | 98.82039 | -0.5399886
29.0625 | 799.9784 | 5.358812 | 98.82024 | -0.5383103
29.07084 | 799.979 | 5.358811 | 98.82022 | -0.5381006
29.07916 | 799.9789 | 5.358814 | 98.82027 | -0.5387299
29.0875 | 799.9795 | 5.35882 | 98.82039 | -0.5399886
29.09583 | 799.98 | 5.35883 | 98.82057 | -0.5420865
29.10416 | 799.9805 | 5.358838 | 98.82072 | -0.5437648
29.1125 | 799.9806 | 5.358843 | 98.82081 | -0.5448137
29.12083 | 799.9816 | 5.358845 | 98.82085 | -0.5452333
29.12917 | 799.9822 | 5.358855 | 98.82103 | -0.5473311
29.1375 | 799.9825 | 5.35887 | 98.82131 | -0.5504779
29.14584 | 799.9826 | 5.358889 | 98.82166 | -0.5544639
29.15417 | 799.982 | 5.358907 | 98.82199 | -0.55824
29.1625 | 799.9821 | 5.358921 | 98.82225 | -0.561177
29.17084 | 799.9822 | 5.358928 | 98.82238 | -0.5626455
29.17916 | 799.9819 | 5.35893 | 98.82241 | -0.5630651
29.1875 | 799.9821 | 5.35894 | 98.8226 | -0.5651629
29.19584 | 799.9824 | 5.358949 | 98.82276 | -0.567051
29.20416 | 799.9816 | 5.358959 | 98.82295 | -0.5691489
29.2125 | 799.9814 | 5.358965 | 98.82306 | -0.5704076
29.22083 | 799.9819 | 5.358966 | 98.82308 | -0.5706174
29.22916 | 799.9815 | 5.358966 | 98.82308 | -0.5706174
29.2375 | 799.982 | 5.358967 | 98.8231 | -0.5708271
29.24583 | 799.9814 | 5.358969 | 98.82313 | -0.5712467
29.25417 | 799.982 | 5.358982 | 98.82337 | -0.5739739
29.2625 | 799.982 | 5.359 | 98.8237 | -0.5777501
29.27084 | 799.9822 | 5.35901 | 98.82389 | -0.5798479
29.27917 | 799.9825 | 5.359019 | 98.82406 | -0.581736
29.2875 | 799.9828 | 5.35903 | 98.82426 | -0.5840437
29.29584 | 799.9834 | 5.359042 | 98.82448 | -0.5865611
29.30416 | 799.9832 | 5.359052 | 98.82466 | -0.5886589
29.3125 | 799.9829 | 5.359062 | 98.82485 | -0.5907568
29.32084 | 799.9831 | 5.359068 | 98.82496 | -0.5920155
29.32916 | 799.9829 | 5.359074 | 98.82507 | -0.5932742
29.3375 | 799.9837 | 5.359081 | 98.8252 | -0.5947427
29.34583 | 799.9837 | 5.359085 | 98.82527 | -0.5955819
29.35416 | 799.9829 | 5.359086 | 98.82529 | -0.5957917
29.3625 | 799.9829 | 5.359086 | 98.82529 | -0.5957917
29.37083 | 799.9834 | 5.359082 | 98.82522 | -0.5949525
29.37917 | 799.9839 | 5.35908 | 98.82518 | -0.5945329
29.3875 | 799.9849 | 5.359075 | 98.82509 | -0.593484
29.39584 | 799.9847 | 5.35907 | 98.825 | -0.5924351
29.40417 | 799.9845 | 5.359068 | 98.82496 | -0.5920155
29.4125 | 799.984 | 5.359068 | 98.82496 | -0.5920155
29.42084 | 799.9837 | 5.359071 | 98.82501 | -0.5926449
29.42916 | 799.9831 | 5.359078 | 98.82514 | -0.5941134
29.4375 | 799.9828 | 5.359085 | 98.82527 | -0.5955819
29.44584 | 799.9825 | 5.35909 | 98.82536 | -0.5966308
29.45416 | 799.9815 | 5.359098 | 98.82551 | -0.5983091
29.4625 | 799.9816 | 5.359104 | 98.82562 | -0.5995678
29.47083 | 799.9812 | 5.359113 | 98.82579 | -0.6014559
29.47916 | 799.9818 | 5.359122 | 98.82595 | -0.6033439
29.4875 | 799.9812 | 5.359129 | 98.82608 | -0.6048124
29.49583 | 799.981 | 5.35914 | 98.82629 | -0.6071201
29.50417 | 799.98 | 5.35915 | 98.82647 | -0.6092179
29.5125 | 799.9812 | 5.359152 | 98.82651 | -0.6096375
29.52084 | 799.9808 | 5.359156 | 98.82658 | -0.6104767
29.52917 | 799.9812 | 5.359152 | 98.82651 | -0.6096375
29.5375 | 799.9814 | 5.359153 | 98.82653 | -0.6098473
29.54584 | 799.9818 | 5.359154 | 98.82654 | -0.6100571
29.55416 | 799.9816 | 5.359152 | 98.82651 | -0.6096375
29.5625 | 799.981 | 5.359151 | 98.82649 | -0.6094277
29.57084 | 799.9808 | 5.359151 | 98.82649 | -0.6094277
29.57916 | 799.9809 | 5.359151 | 98.82649 | -0.6094277
29.5875 | 799.9815 | 5.359156 | 98.82658 | -0.6104767
29.59583 | 799.981 | 5.359163 | 98.82671 | -0.6119452
29.60416 | 799.98 | 5.359169 | 98.82682 | -0.6132039
29.6125 | 799.98 | 5.359175 | 98.82693 | -0.6144626
29.62083 | 799.9804 | 5.359186 | 98.82713 | -0.6167702
29.62917 | 799.981 | 5.359195 | 98.8273 | -0.6186583
29.6375 | 799.981 | 5.359207 | 98.82752 | -0.6211757
29.64584 | 799.9815 | 5.359213 | 98.82763 | -0.6224345
29.65417 | 799.9811 | 5.35922 | 98.82776 | -0.623903
29.6625 | 799.9822 | 5.359223 | 98.82782 | -0.6245323
29.67084 | 799.9826 | 5.359228 | 98.82791 | -0.6255812
29.67916 | 799.9832 | 5.359238 | 98.82809 | -0.6276791
29.6875 | 799.9838 | 5.359253 | 98.82837 | -0.6308259
29.69584 | 799.9838 | 5.359266 | 98.82861 | -0.6335531
29.70416 | 799.9855 | 5.359271 | 98.8287 | -0.634602
29.7125 | 799.9856 | 5.359278 | 98.82883 | -0.6360705
29.72083 | 799.9854 | 5.359284 | 98.82894 | -0.6373292
29.72916 | 799.9859 | 5.359298 | 98.8292 | -0.6402662
29.7375 | 799.9868 | 5.359313 | 98.82948 | -0.643413
29.74583 | 799.9866 | 5.359332 | 98.82983 | -0.647399
29.75417 | 799.987 | 5.359343 | 98.83003 | -0.6497066
29.7625 | 799.9868 | 5.35935 | 98.83016 | -0.6511751
29.77084 | 799.9868 | 5.359356 | 98.83027 | -0.6524338
29.77917 | 799.9874 | 5.359364 | 98.83042 | -0.6541121
29.7875 | 799.9878 | 5.359368 | 98.83049 | -0.6549513
29.79584 | 799.9884 | 5.35937 | 98.83053 | -0.6553708
29.80416 | 799.9881 | 5.35937 | 98.83053 | -0.6553708
29.8125 | 799.9886 | 5.359371 | 98.83055 | -0.6555806
29.82084 | 799.9888 | 5.359372 | 98.83056 | -0.6557904
29.82916 | 799.9882 | 5.359368 | 98.83049 | -0.6549513
29.8375 | 799.9876 | 5.359366 | 98.83045 | -0.6545317
29.84583 | 799.9874 | 5.359365 | 98.83044 | -0.6543219
29.85416 | 799.9862 | 5.359365 | 98.83044 | -0.6543219
29.8625 | 799.9872 | 5.359364 | 98.83042 | -0.6541121
29.87083 | 799.987 | 5.359361 | 98.83036 | -0.6534827
29.87917 | 799.9864 | 5.359356 | 98.83027 | -0.6524338
29.8875 | 799.9872 | 5.35936 | 98.83034 | -0.653273
29.89584 | 799.987 | 5.359356 | 98.83027 | -0.6524338
29.90417 | 799.9874 | 5.359344 | 98.83005 | -0.6499164
29.9125 | 799.9866 | 5.359326 | 98.82972 | -0.6461402
29.92084 | 799.9871 | 5.359306 | 98.82935 | -0.6419445
29.92916 | 799.987 | 5.359287 | 98.829 | -0.6379586
29.9375 | 799.9864 | 5.359271 | 98.8287 | -0.634602
29.94584 | 799.9862 | 5.359258 | 98.82846 | -0.6318748
29.95416 | 799.9866 | 5.359246 | 98.82824 | -0.6293574
29.9625 | 799.9863 | 5.359232 | 98.82798 | -0.6264204
29.97083 | 799.9864 | 5.359219 | 98.82774 | -0.6236932
29.97916 | 799.9868 | 5.359204 | 98.82747 | -0.6205464
29.9875 | 799.9874 | 5.359187 | 98.82715 | -0.61698
29.99583 | 799.986 | 5.359168 | 98.8268 | -0.6129941
30.00417 | 799.9872 | 5.359149 | 98.82645 | -0.6090082
30.0125 | 799.9869 | 5.359135 | 98.82619 | -0.6060712
30.02084 | 799.9871 | 5.359121 | 98.82594 | -0.6031342
30.02917 | 799.987 | 5.359112 | 98.82577 | -0.6012461
30.0375 | 799.9889 | 5.359106 | 98.82566 | -0.5999874
30.04584 | 799.9887 | 5.359098 | 98.82551 | -0.5983091
30.05416 | 799.9884 | 5.359092 | 98.8254 | -0.5970504
30.0625 | 799.989 | 5.359097 | 98.82549 | -0.5980993
30.07084 | 799.9897 | 5.3591 | 98.82555 | -0.5987287
30.07916 | 799.9888 | 5.359098 | 98.82551 | -0.5983091
30.0875 | 799.9882 | 5.359089 | 98.82535 | -0.596421
30.09583 | 799.9882 | 5.359079 | 98.82516 | -0.5943232
30.10416 | 799.9885 | 5.359068 | 98.82496 | -0.5920155
30.1125 | 799.9889 | 5.359054 | 98.8247 | -0.5890785
30.12083 | 799.989 | 5.359039 | 98.82442 | -0.5859317
30.12917 | 799.9878 | 5.359024 | 98.82415 | -0.5827849
30.1375 | 799.9884 | 5.359008 | 98.82385 | -0.5794284
30.14584 | 799.9881 | 5.358995 | 98.82361 | -0.5767011
30.15417 | 799.988 | 5.358988 | 98.82348 | -0.5752326
30.1625 | 799.9876 | 5.358982 | 98.82337 | -0.5739739
30.17084 | 799.9876 | 5.35898 | 98.82334 | -0.5735544
30.17916 | 799.9878 | 5.358979 | 98.82332 | -0.5733446
30.1875 | 799.9869 | 5.358982 | 98.82337 | -0.5739739
30.19584 | 799.9863 | 5.358986 | 98.82345 | -0.5748131
30.20416 | 799.985 | 5.358993 | 98.82358 | -0.5762816
30.2125 | 799.9862 | 5.358998 | 98.82367 | -0.5773305
30.22083 | 799.986 | 5.359005 | 98.8238 | -0.578799
30.22916 | 799.9859 | 5.359012 | 98.82393 | -0.5802675
30.2375 | 799.9863 | 5.359014 | 98.82396 | -0.5806871
30.24583 | 799.986 | 5.359012 | 98.82393 | -0.5802675
30.25417 | 799.985 | 5.359018 | 98.82404 | -0.5815262
30.2625 | 799.9849 | 5.359024 | 98.82415 | -0.5827849
30.27084 | 799.9842 | 5.359031 | 98.82428 | -0.5842534
30.27917 | 799.984 | 5.359033 | 98.82431 | -0.584673
30.2875 | 799.984 | 5.35903 | 98.82426 | -0.5840437
30.29584 | 799.9842 | 5.359028 | 98.82422 | -0.5836241
30.30416 | 799.9837 | 5.359028 | 98.82422 | -0.5836241
30.3125 | 799.9839 | 5.359032 | 98.82429 | -0.5844632
30.32084 | 799.9832 | 5.35904 | 98.82444 | -0.5861415
30.32916 | 799.9838 | 5.359043 | 98.8245 | -0.5867709
30.3375 | 799.9842 | 5.359044 | 98.82452 | -0.5869807
30.34583 | 799.9838 | 5.359045 | 98.82453 | -0.5871904
30.35416 | 799.9838 | 5.35905 | 98.82463 | -0.5882394
30.3625 | 799.9837 | 5.359058 | 98.82477 | -0.5899177
30.37083 | 799.9849 | 5.359063 | 98.82487 | -0.5909666
30.37917 | 799.9849 | 5.359065 | 98.8249 | -0.5913862
30.3875 | 799.9855 | 5.359065 | 98.8249 | -0.5913862
30.39584 | 799.9863 | 5.359065 | 98.8249 | -0.5913862
30.40417 | 799.9866 | 5.359062 | 98.82485 | -0.5907568
30.4125 | 799.9864 | 5.359059 | 98.82479 | -0.5901274
30.42084 | 799.986 | 5.359058 | 98.82477 | -0.5899177
30.42916 | 799.9861 | 5.359057 | 98.82476 | -0.5897079
30.4375 | 799.9864 | 5.359058 | 98.82477 | -0.5899177
30.44584 | 799.9868 | 5.359063 | 98.82487 | -0.5909666
30.45416 | 799.9864 | 5.359074 | 98.82507 | -0.5932742
30.4625 | 799.9868 | 5.359081 | 98.8252 | -0.5947427
30.47083 | 799.987 | 5.35909 | 98.82536 | -0.5966308
30.47916 | 799.9875 | 5.359101 | 98.82557 | -0.5989384
30.4875 | 799.9874 | 5.359109 | 98.82571 | -0.6006167
30.49583 | 799.9881 | 5.359109 | 98.82571 | -0.6006167
30.50417 | 799.9882 | 5.359112 | 98.82577 | -0.6012461
30.5125 | 799.9888 | 5.359118 | 98.82588 | -0.6025048
30.52084 | 799.9897 | 5.359119 | 98.8259 | -0.6027146
30.52917 | 799.9888 | 5.359119 | 98.8259 | -0.6027146
30.5375 | 799.9902 | 5.359116 | 98.82584 | -0.6020852
30.54584 | 799.9906 | 5.359114 | 98.82581 | -0.6016657
30.55416 | 799.991 | 5.35911 | 98.82573 | -0.6008265
30.5625 | 799.9918 | 5.359102 | 98.82559 | -0.5991482
30.57084 | 799.9919 | 5.359098 | 98.82551 | -0.5983091
30.57916 | 799.9916 | 5.359094 | 98.82544 | -0.5974699
30.5875 | 799.9918 | 5.359088 | 98.82533 | -0.5962112
30.59583 | 799.9926 | 5.359076 | 98.82511 | -0.5936938
30.60416 | 799.9925 | 5.35906 | 98.82481 | -0.5903372
30.6125 | 799.9921 | 5.359046 | 98.82455 | -0.5874002
30.62083 | 799.9926 | 5.359032 | 98.82429 | -0.5844632
30.62917 | 799.9918 | 5.359016 | 98.824 | -0.5811067
30.6375 | 799.992 | 5.359 | 98.8237 | -0.5777501
30.64584 | 799.9922 | 5.358985 | 98.82343 | -0.5746033
30.65417 | 799.9912 | 5.358982 | 98.82337 | -0.5739739
30.6625 | 799.9924 | 5.358985 | 98.82343 | -0.5746033
30.67084 | 799.9924 | 5.358986 | 98.82345 | -0.5748131
30.67916 | 799.9914 | 5.358985 | 98.82343 | -0.5746033
30.6875 | 799.9914 | 5.358989 | 98.8235 | -0.5754424
30.69584 | 799.9918 | 5.358993 | 98.82358 | -0.5762816
30.70416 | 799.9921 | 5.358996 | 98.82363 | -0.5769109
30.7125 | 799.9922 | 5.35899 | 98.82352 | -0.5756522
30.72083 | 799.9931 | 5.358984 | 98.82341 | -0.5743935
30.72916 | 799.994 | 5.358987 | 98.82346 | -0.5750229
30.7375 | 799.9937 | 5.358985 | 98.82343 | -0.5746033
30.74583 | 799.9945 | 5.358984 | 98.82341 | -0.5743935
30.75417 | 799.9944 | 5.358984 | 98.82341 | -0.5743935
30.7625 | 799.9946 | 5.35898 | 98.82334 | -0.5735544
30.77084 | 799.9949 | 5.35897 | 98.82315 | -0.5714565
30.77917 | 799.9947 | 5.358962 | 98.823 | -0.5697782
30.7875 | 799.995 | 5.358956 | 98.82289 | -0.5685195
30.79584 | 799.9953 | 5.358949 | 98.82276 | -0.567051
30.80416 | 799.9957 | 5.358942 | 98.82264 | -0.5655825
30.8125 | 799.9957 | 5.358934 | 98.82249 | -0.5639042
30.82084 | 799.9956 | 5.35893 | 98.82241 | -0.5630651
30.82916 | 799.9956 | 5.358926 | 98.82234 | -0.5622259
30.8375 | 799.9956 | 5.358924 | 98.8223 | -0.5618064
30.84583 | 799.995 | 5.358916 | 98.82216 | -0.5601281
30.85416 | 799.9952 | 5.35891 | 98.82205 | -0.5588694
30.8625 | 799.995 | 5.358904 | 98.82193 | -0.5576106
30.87083 | 799.9947 | 5.358898 | 98.82182 | -0.5563519
30.87917 | 799.996 | 5.358891 | 98.82169 | -0.5548834
30.8875 | 799.9968 | 5.358885 | 98.82158 | -0.5536247
30.89584 | 799.9972 | 5.35888 | 98.82149 | -0.5525758
30.90417 | 799.9978 | 5.358877 | 98.82144 | -0.5519464
30.9125 | 799.9981 | 5.35887 | 98.82131 | -0.5504779
30.92084 | 799.9984 | 5.358862 | 98.82116 | -0.5487996
30.92916 | 799.9991 | 5.35885 | 98.82094 | -0.5462822
30.9375 | 799.9986 | 5.358831 | 98.82059 | -0.5422963
30.94584 | 799.9985 | 5.358814 | 98.82027 | -0.5387299
30.95416 | 799.999 | 5.35879 | 98.81983 | -0.5336951
30.9625 | 799.9991 | 5.358765 | 98.81937 | -0.5284504
30.97083 | 799.999 | 5.358748 | 98.81906 | -0.5248841
30.97916 | 799.9992 | 5.358738 | 98.81887 | -0.5227862
30.9875 | 799.9988 | 5.358726 | 98.81865 | -0.5202688
30.99583 | 799.9982 | 5.358719 | 98.81852 | -0.5188003
31.00417 | 799.9985 | 5.358709 | 98.81834 | -0.5167024
31.0125 | 799.9978 | 5.358696 | 98.8181 | -0.5139752
31.02084 | 799.9975 | 5.358688 | 98.81795 | -0.5122969
31.02917 | 799.9984 | 5.358682 | 98.81784 | -0.5110382
31.0375 | 799.9976 | 5.35868 | 98.8178 | -0.5106186
31.04584 | 799.998 | 5.358676 | 98.81773 | -0.5097795
31.05416 | 799.9986 | 5.358676 | 98.81773 | -0.5097795
31.0625 | 799.9984 | 5.358671 | 98.81764 | -0.5087306
31.07084 | 799.999 | 5.358665 | 98.81753 | -0.5074718
31.07916 | 799.999 | 5.35866 | 98.81743 | -0.5064229
31.0875 | 799.999 | 5.35866 | 98.81743 | -0.5064229
31.09583 | 799.9997 | 5.358662 | 98.81747 | -0.5068425
31.10416 | 800.0001 | 5.358668 | 98.81758 | -0.5081012
31.1125 | 799.9991 | 5.358676 | 98.81773 | -0.5097795
31.12083 | 799.9994 | 5.35868 | 98.8178 | -0.5106186
31.12917 | 799.999 | 5.35868 | 98.8178 | -0.5106186
31.1375 | 799.998 | 5.35868 | 98.8178 | -0.5106186
31.14584 | 799.9981 | 5.35868 | 98.8178 | -0.5106186
31.15417 | 799.9985 | 5.35868 | 98.8178 | -0.5106186
31.1625 | 799.998 | 5.35868 | 98.8178 | -0.5106186
31.17084 | 799.9978 | 5.358676 | 98.81773 | -0.5097795
31.17916 | 799.9976 | 5.358664 | 98.81751 | -0.5072621
31.1875 | 799.9985 | 5.358654 | 98.81732 | -0.5051642
31.19584 | 799.9978 | 5.358646 | 98.81718 | -0.5034859
31.20416 | 799.9989 | 5.358637 | 98.81701 | -0.5015978
31.2125 | 799.9988 | 5.358626 | 98.81681 | -0.4992902
31.22083 | 799.9989 | 5.358616 | 98.81662 | -0.4971923
31.22916 | 800 | 5.358605 | 98.81642 | -0.4948847
31.2375 | 800.0008 | 5.358598 | 98.81629 | -0.4934162
31.24583 | 800.0009 | 5.358599 | 98.81631 | -0.493626
31.25417 | 800.0014 | 5.3586 | 98.81633 | -0.4938358
31.2625 | 800.0024 | 5.358596 | 98.81625 | -0.4929966
31.27084 | 800.003 | 5.35859 | 98.81614 | -0.4917379
31.27917 | 800.0029 | 5.358579 | 98.81594 | -0.4894303
31.2875 | 800.0032 | 5.358574 | 98.81585 | -0.4883813
31.29584 | 800.0036 | 5.358574 | 98.81585 | -0.4883813
31.30416 | 800.004 | 5.358574 | 98.81585 | -0.4883813
31.3125 | 800.0036 | 5.358568 | 98.81574 | -0.4871226
31.32084 | 800.0037 | 5.35856 | 98.81559 | -0.4854443
31.32916 | 800.0036 | 5.35855 | 98.81541 | -0.4833465
31.3375 | 800.004 | 5.358535 | 98.81513 | -0.4801997
31.34583 | 800.004 | 5.358521 | 98.81487 | -0.4772627
31.35416 | 800.0032 | 5.358505 | 98.81458 | -0.4739061
31.3625 | 800.0024 | 5.358489 | 98.81428 | -0.4705495
31.37083 | 800.0016 | 5.358477 | 98.81406 | -0.4680321
31.37917 | 800.0015 | 5.358472 | 98.81397 | -0.4669832
31.3875 | 800.0012 | 5.358474 | 98.814 | -0.4674028
31.39584 | 800.0012 | 5.358477 | 98.81406 | -0.4680321
31.40417 | 800.001 | 5.358476 | 98.81404 | -0.4678223
31.4125 | 800.0014 | 5.358468 | 98.81389 | -0.466144
31.42084 | 800.0018 | 5.358465 | 98.81384 | -0.4655147
31.42916 | 800.0024 | 5.358462 | 98.81378 | -0.4648853
31.4375 | 800.004 | 5.358459 | 98.81373 | -0.464256
31.44584 | 800.0046 | 5.358452 | 98.8136 | -0.4627875
31.45416 | 800.0049 | 5.358444 | 98.81345 | -0.4611092
31.4625 | 800.0058 | 5.358433 | 98.81325 | -0.4588015
31.47083 | 800.006 | 5.358422 | 98.81305 | -0.4564939
31.47916 | 800.0069 | 5.358416 | 98.81294 | -0.4552352
31.4875 | 800.0072 | 5.35841 | 98.81282 | -0.4539765
31.49583 | 800.0075 | 5.358399 | 98.81262 | -0.4516688
31.50417 | 800.0085 | 5.35839 | 98.81246 | -0.4497807
31.5125 | 800.0087 | 5.358378 | 98.81223 | -0.4472633
31.52084 | 800.0094 | 5.358359 | 98.81188 | -0.4432774
31.52917 | 800.0093 | 5.358344 | 98.81161 | -0.4401306
31.5375 | 800.01 | 5.358331 | 98.81137 | -0.4374034
31.54584 | 800.0099 | 5.358318 | 98.81113 | -0.4346762
31.55416 | 800.011 | 5.3583 | 98.8108 | -0.4309
31.5625 | 800.0113 | 5.35828 | 98.81043 | -0.4267043
31.57084 | 800.0114 | 5.358262 | 98.8101 | -0.4229282
31.57916 | 800.0118 | 5.358245 | 98.80978 | -0.4193618
31.5875 | 800.0116 | 5.358227 | 98.80945 | -0.4155857
31.59583 | 800.0118 | 5.358208 | 98.8091 | -0.4115997
31.60416 | 800.0124 | 5.358186 | 98.80869 | -0.4069844
31.6125 | 800.0122 | 5.358166 | 98.80833 | -0.4027887
31.62083 | 800.0118 | 5.358144 | 98.80792 | -0.3981734
31.62917 | 800.0118 | 5.358127 | 98.80761 | -0.3946071
31.6375 | 800.0122 | 5.358105 | 98.8072 | -0.3899918
31.64584 | 800.0128 | 5.358086 | 98.80685 | -0.3860059
31.65417 | 800.0124 | 5.358069 | 98.80654 | -0.3824395
31.6625 | 800.0124 | 5.358051 | 98.8062 | -0.3786634
31.67084 | 800.0118 | 5.358032 | 98.80585 | -0.3746774
31.67916 | 800.011 | 5.35801 | 98.80545 | -0.3700621
31.6875 | 800.0105 | 5.357989 | 98.80506 | -0.3656566
31.69584 | 800.0092 | 5.357971 | 98.80473 | -0.3618805
31.70416 | 800.0087 | 5.357958 | 98.80449 | -0.3591533
31.7125 | 800.0082 | 5.357944 | 98.80423 | -0.3562163
31.72083 | 800.0078 | 5.357922 | 98.80383 | -0.351601
31.72916 | 800.0078 | 5.357904 | 98.80349 | -0.3478248
31.7375 | 800.0071 | 5.35789 | 98.80324 | -0.3448878
31.74583 | 800.0074 | 5.357888 | 98.8032 | -0.3444683
31.75417 | 800.0066 | 5.357885 | 98.80314 | -0.3438389
31.7625 | 800.0074 | 5.357873 | 98.80292 | -0.3413215
31.77084 | 800.0075 | 5.357859 | 98.80266 | -0.3383845
31.77917 | 800.0076 | 5.357842 | 98.80235 | -0.3348181
31.7875 | 800.0078 | 5.357824 | 98.80202 | -0.331042
31.79584 | 800.0082 | 5.35781 | 98.80176 | -0.328105
31.80416 | 800.0079 | 5.357795 | 98.80148 | -0.3249582
31.8125 | 800.0087 | 5.35778 | 98.80121 | -0.3218114
31.82084 | 800.0078 | 5.357763 | 98.80089 | -0.3182451
31.82916 | 800.0087 | 5.35775 | 98.80065 | -0.3155178
31.8375 | 800.0088 | 5.357734 | 98.80036 | -0.3121613
31.84583 | 800.0086 | 5.35772 | 98.8001 | -0.3092243
31.85416 | 800.0084 | 5.357708 | 98.79988 | -0.3067068
31.8625 | 800.009 | 5.357692 | 98.79958 | -0.3033503
31.87083 | 800.0082 | 5.357676 | 98.79929 | -0.2999937
31.87917 | 800.008 | 5.35766 | 98.79899 | -0.2966371
31.8875 | 800.0088 | 5.357642 | 98.79866 | -0.292861
-4 | 0 | 0 | 0 | 1123.664
31.89584 | 800.0085 | 5.357622 | 98.79829 | -0.2886653
31.90417 | 800.009 | 5.357601 | 98.79791 | -0.2842598
31.9125 | 800.0086 | 5.35758 | 98.79752 | -0.2798542
31.92084 | 800.0085 | 5.357559 | 98.79713 | -0.2754487
31.92916 | 800.0079 | 5.357539 | 98.79676 | -0.271253
31.9375 | 800.0082 | 5.357519 | 98.79639 | -0.2670573
31.94584 | 800.0087 | 5.3575 | 98.79604 | -0.2630714
31.95416 | 800.0088 | 5.357475 | 98.79558 | -0.2578267
31.9625 | 800.0086 | 5.357453 | 98.79518 | -0.2532115
31.97083 | 800.0076 | 5.35743 | 98.79475 | -0.2483864
31.97916 | 800.0071 | 5.357411 | 98.7944 | -0.2444005
31.9875 | 800.0074 | 5.357395 | 98.79411 | -0.2410439
31.99583 | 800.0072 | 5.35738 | 98.79383 | -0.2378971
32.00416 | 800.007 | 5.357366 | 98.79357 | -0.2349601
32.0125 | 800.0064 | 5.357346 | 98.7932 | -0.2307644
32.02083 | 800.0063 | 5.357315 | 98.79263 | -0.224261
32.02917 | 800.005 | 5.357276 | 98.79191 | -0.2160794
32.0375 | 800.0024 | 5.357234 | 98.79114 | -0.2072684
32.04584 | 799.999 | 5.357187 | 98.79027 | -0.1974084
32.05416 | 799.994 | 5.357144 | 98.78948 | -0.1883876
32.0625 | 799.9893 | 5.357104 | 98.78874 | -0.1799962
32.07084 | 799.9859 | 5.357066 | 98.78804 | -0.1720244
32.07916 | 799.9831 | 5.35703 | 98.78738 | -0.1644721
32.0875 | 799.9814 | 5.356994 | 98.78671 | -0.1569198
32.09583 | 799.9824 | 5.356962 | 98.78612 | -0.1502066
32.10417 | 799.9837 | 5.356937 | 98.78566 | -0.144962
32.1125 | 799.985 | 5.35691 | 98.78516 | -0.1392978
32.12084 | 799.988 | 5.356889 | 98.78478 | -0.1348923
32.12916 | 799.9912 | 5.356863 | 98.7843 | -0.1294378
32.1375 | 799.9939 | 5.356832 | 98.78373 | -0.1229345
32.14583 | 799.9971 | 5.356806 | 98.78325 | -0.11748
32.15417 | 799.9999 | 5.356778 | 98.78273 | -0.111606
32.1625 | 800.0034 | 5.35675 | 98.78221 | -0.105732
32.17084 | 800.0061 | 5.356723 | 98.78172 | -0.1000678
32.17916 | 800.0092 | 5.356693 | 98.78116 | -0.09377425
32.1875 | 800.0119 | 5.35666 | 98.78055 | -0.08685132
32.19584 | 800.0141 | 5.356632 | 98.78004 | -0.08097732
32.20416 | 800.0163 | 5.356606 | 98.77956 | -0.07552289
32.2125 | 800.0188 | 5.356579 | 98.77906 | -0.06985867
32.22083 | 800.021 | 5.356552 | 98.77856 | -0.06419445
32.22917 | 800.0238 | 5.356518 | 98.77793 | -0.05706174
32.2375 | 800.026 | 5.356474 | 98.77712 | -0.04783116
32.24584 | 800.028 | 5.356425 | 98.77622 | -0.03755166
32.25416 | 800.0286 | 5.356375 | 98.7753 | -0.02706237
32.2625 | 800.0299 | 5.356329 | 98.77445 | -0.01741222
32.27083 | 800.0298 | 5.356283 | 98.7736 | -0.007762074
32.27917 | 800.0306 | 5.356241 | 98.77283 | 0.001048929
32.2875 | 800.0304 | 5.356198 | 98.77203 | 0.01006972
32.29584 | 800.0308 | 5.356156 | 98.77126 | 0.01888072
32.30416 | 800.0312 | 5.356118 | 98.77056 | 0.02685258
32.3125 | 800.0302 | 5.356076 | 98.76978 | 0.03566359
32.32084 | 800.0306 | 5.356042 | 98.76916 | 0.0427963
32.32916 | 800.031 | 5.356012 | 98.7686 | 0.04908988
32.3375 | 800.0307 | 5.355986 | 98.76812 | 0.05454431
32.34583 | 800.0309 | 5.355957 | 98.76759 | 0.06062809
32.35417 | 800.0306 | 5.35593 | 98.76709 | 0.06629231
32.3625 | 800.03 | 5.355904 | 98.76661 | 0.07174674
32.37084 | 800.0303 | 5.355883 | 98.76623 | 0.07615224
32.37916 | 800.0303 | 5.355866 | 98.76591 | 0.0797186
32.3875 | 800.0305 | 5.355852 | 98.76565 | 0.0826556
32.39583 | 800.0297 | 5.355839 | 98.76541 | 0.08538282
32.40417 | 800.0296 | 5.355828 | 98.76521 | 0.08769046
32.4125 | 800.0282 | 5.355821 | 98.76508 | 0.08915896
32.42084 | 800.0299 | 5.355818 | 98.76503 | 0.08978832
32.42916 | 800.0298 | 5.355816 | 98.76499 | 0.09020789
32.4375 | 800.0294 | 5.35581 | 98.76488 | 0.09146661
32.44584 | 800.0289 | 5.355799 | 98.76468 | 0.09377425
32.45416 | 800.0289 | 5.35579 | 98.76451 | 0.09566232
32.4625 | 800.0288 | 5.355778 | 98.76429 | 0.09817975
32.47083 | 800.0293 | 5.355764 | 98.76403 | 0.1011168
32.47917 | 800.0285 | 5.355751 | 98.76379 | 0.103844
32.4875 | 800.0281 | 5.355739 | 98.76357 | 0.1063614
32.49584 | 800.0278 | 5.355726 | 98.76333 | 0.1090886
32.50416 | 800.0263 | 5.35572 | 98.76322 | 0.1103473
32.5125 | 800.0262 | 5.355716 | 98.76315 | 0.1111865
32.52083 | 800.0256 | 5.355712 | 98.76307 | 0.1120256
32.52917 | 800.025 | 5.355712 | 98.76307 | 0.1120256
32.5375 | 800.0247 | 5.355712 | 98.76307 | 0.1120256
32.54584 | 800.0232 | 5.355709 | 98.76302 | 0.112655
32.55416 | 800.0229 | 5.355704 | 98.76292 | 0.1137039
32.5625 | 800.0214 | 5.355705 | 98.76294 | 0.1134941
32.57084 | 800.0219 | 5.355707 | 98.76298 | 0.1130745
32.57916 | 800.0222 | 5.355709 | 98.76302 | 0.112655
32.5875 | 800.021 | 5.355709 | 98.76302 | 0.112655
32.59583 | 800.0216 | 5.355713 | 98.76309 | 0.1118158
32.60417 | 800.021 | 5.355717 | 98.76316 | 0.1109767
32.6125 | 800.0208 | 5.355726 | 98.76333 | 0.1090886
32.62084 | 800.0208 | 5.355739 | 98.76357 | 0.1063614
32.62916 | 800.0218 | 5.355744 | 98.76366 | 0.1053125
32.6375 | 800.0215 | 5.355746 | 98.7637 | 0.1048929
32.64583 | 800.0214 | 5.355744 | 98.76366 | 0.1053125
32.65417 | 800.022 | 5.355742 | 98.76362 | 0.105732
32.6625 | 800.0212 | 5.355745 | 98.76368 | 0.1051027
32.67084 | 800.0212 | 5.355748 | 98.76374 | 0.1044733
32.67916 | 800.0215 | 5.35575 | 98.76377 | 0.1040538
32.6875 | 800.0212 | 5.355755 | 98.76386 | 0.1030048
32.69584 | 800.0207 | 5.355762 | 98.76399 | 0.1015363
32.70416 | 800.0208 | 5.35577 | 98.76414 | 0.09985804
32.7125 | 800.0206 | 5.35578 | 98.76433 | 0.09776018
32.72083 | 800.0205 | 5.355793 | 98.76457 | 0.09503296
32.72917 | 800.0207 | 5.3558 | 98.76469 | 0.09356446
32.7375 | 800.0205 | 5.355804 | 98.76477 | 0.09272532
32.74584 | 800.0206 | 5.355808 | 98.76484 | 0.09188618
32.75416 | 800.02 | 5.355816 | 98.76499 | 0.09020789
32.7625 | 800.021 | 5.35583 | 98.76525 | 0.08727089
32.77083 | 800.02 | 5.35584 | 98.76543 | 0.08517303
32.77917 | 800.0205 | 5.355844 | 98.76551 | 0.08433389
32.7875 | 800.0206 | 5.355849 | 98.7656 | 0.08328496
32.79584 | 800.021 | 5.355852 | 98.76565 | 0.0826556
32.80416 | 800.0206 | 5.355856 | 98.76573 | 0.08181646
32.8125 | 800.0212 | 5.35586 | 98.7658 | 0.08097732
32.82084 | 800.0208 | 5.355868 | 98.76595 | 0.07929903
32.82916 | 800.0208 | 5.355877 | 98.76611 | 0.07741096
32.8375 | 800.0214 | 5.355886 | 98.76628 | 0.07552289
32.84583 | 800.0218 | 5.355893 | 98.76641 | 0.07405439
32.85417 | 800.0218 | 5.3559 | 98.76654 | 0.07258588
32.8625 | 800.0216 | 5.355907 | 98.76667 | 0.07111738
32.87084 | 800.0216 | 5.35591 | 98.76672 | 0.07048803
32.87916 | 800.0208 | 5.35591 | 98.76672 | 0.07048803
32.8875 | 800.0198 | 5.35591 | 98.76672 | 0.07048803
32.89583 | 800.0198 | 5.355911 | 98.76674 | 0.07027824
32.90417 | 800.0191 | 5.355914 | 98.7668 | 0.06964888
32.9125 | 800.0184 | 5.355919 | 98.76689 | 0.06859995
32.92084 | 800.018 | 5.355926 | 98.76702 | 0.06713145
32.92916 | 800.0178 | 5.355934 | 98.76717 | 0.06545317
32.9375 | 800.0179 | 5.355944 | 98.76735 | 0.06335531
32.94584 | 800.018 | 5.355953 | 98.76752 | 0.06146724
32.95416 | 800.0187 | 5.355964 | 98.76772 | 0.05915959
32.9625 | 800.0184 | 5.355976 | 98.76794 | 0.05664216
32.97083 | 800.0178 | 5.355987 | 98.76814 | 0.05433452
32.97917 | 800.0182 | 5.355999 | 98.76836 | 0.05181709
32.9875 | 800.0176 | 5.356006 | 98.76849 | 0.05034859
-4 | 1 | 0 | 0 | 1123.664
32.99584 | 800.018 | 5.356007 | 98.76851 | 0.0501388
33.00416 | 800.0176 | 5.35601 | 98.76857 | 0.04950945
33.0125 | 800.0168 | 5.356015 | 98.76866 | 0.04846052
33.02083 | 800.0161 | 5.356019 | 98.76873 | 0.04762138
33.02917 | 800.015 | 5.356023 | 98.76881 | 0.04678223
33.0375 | 800.0142 | 5.356026 | 98.76886 | 0.04615287
33.04584 | 800.0136 | 5.356022 | 98.76879 | 0.04699202
33.05416 | 800.0129 | 5.356016 | 98.76868 | 0.04825073
33.0625 | 800.0131 | 5.356011 | 98.76859 | 0.04929966
33.07084 | 800.0118 | 5.356007 | 98.76851 | 0.0501388
33.07916 | 800.0116 | 5.356006 | 98.76849 | 0.05034859
33.0875 | 800.0119 | 5.356 | 98.76838 | 0.05160731
33.09583 | 800.0111 | 5.356 | 98.76838 | 0.05160731
33.10417 | 800.0112 | 5.35601 | 98.76857 | 0.04950945
33.1125 | 800.0118 | 5.35601 | 98.76857 | 0.04950945
33.12084 | 800.0119 | 5.356004 | 98.76846 | 0.05076816
33.12916 | 800.0142 | 5.356016 | 98.76868 | 0.04825073
33.1375 | 800.0211 | 5.356072 | 98.76971 | 0.03650273
33.14583 | 800.0386 | 5.356209 | 98.77224 | 0.007762074
33.15417 | 800.0688 | 5.356454 | 98.77675 | -0.04363545
33.1625 | 800.1151 | 5.356703 | 98.78135 | -0.09587211
33.17084 | 800.173 | 5.356828 | 98.78365 | -0.1220953
33.17916 | 800.2156 | 5.356716 | 98.78159 | -0.09859932
33.1875 | 800.242 | 5.35572 | 98.76322 | 0.1103473
33.19584 | 800.254 | 5.35269 | 98.70734 | 0.7459983
33.20416 | 800.2515 | 5.347389 | 98.60959 | 1.858073
33.2125 | 800.2366 | 5.340613 | 98.48464 | 3.279581
33.22083 | 800.2139 | 5.33353 | 98.35402 | 4.765494
33.22917 | 800.186 | 5.326562 | 98.22553 | 6.227282
33.2375 | 800.1575 | 5.319996 | 98.10444 | 7.604735
33.24584 | 800.1284 | 5.313818 | 97.99052 | 8.900792
33.25416 | 800.1015 | 5.308048 | 97.88411 | 10.11126
33.2625 | 800.0762 | 5.302324 | 97.77856 | 11.31207
33.27083 | 800.0528 | 5.296588 | 97.67278 | 12.5154
33.27917 | 800.0306 | 5.290779 | 97.56566 | 13.73405
33.2875 | 800.0093 | 5.28529 | 97.46444 | 14.88556
33.29584 | 799.991 | 5.280085 | 97.36846 | 15.9775
33.30416 | 799.9735 | 5.275046 | 97.27553 | 17.03461
33.3125 | 799.9578 | 5.270137 | 97.18501 | 18.06444
33.32084 | 799.9434 | 5.265463 | 97.09882 | 19.04498
33.32916 | 799.9312 | 5.260846 | 97.01368 | 20.01356
33.3375 | 799.9192 | 5.256245 | 96.92883 | 20.97879
33.34583 | 799.9085 | 5.251504 | 96.8414 | 21.97338
33.35417 | 799.8996 | 5.246936 | 96.75717 | 22.93169
33.3625 | 799.8909 | 5.24255 | 96.67629 | 23.85181
33.37084 | 799.8836 | 5.238111 | 96.59443 | 24.78304
33.37916 | 799.8765 | 5.23379 | 96.51474 | 25.68953
33.3875 | 799.8696 | 5.229531 | 96.43621 | 26.58301
33.39583 | 799.8637 | 5.225393 | 96.3599 | 27.4511
33.40417 | 799.857 | 5.221264 | 96.28376 | 28.31731
33.4125 | 799.852 | 5.217266 | 96.21003 | 29.15603
33.42084 | 799.8472 | 5.213456 | 96.13977 | 29.95531
33.42916 | 799.8413 | 5.209686 | 96.07025 | 30.74621
33.4375 | 799.8351 | 5.206116 | 96.00442 | 31.49514
33.44584 | 799.8304 | 5.202722 | 95.94183 | 32.20715
33.45416 | 799.8257 | 5.199384 | 95.88027 | 32.90742
33.4625 | 799.8184 | 5.19615 | 95.82064 | 33.58587
33.47083 | 799.812 | 5.192982 | 95.76222 | 34.25047
33.47917 | 799.8054 | 5.190054 | 95.70822 | 34.86472
33.4875 | 799.7978 | 5.187281 | 95.65709 | 35.44646
33.49584 | 799.7903 | 5.18456 | 95.60691 | 36.01728
33.50416 | 799.7822 | 5.182078 | 95.56114 | 36.53797
33.5125 | 799.7749 | 5.179752 | 95.51825 | 37.02593
33.52083 | 799.769 | 5.17758 | 95.47819 | 37.48159
33.52917 | 799.7616 | 5.175627 | 95.44218 | 37.8913
33.5375 | 799.755 | 5.173813 | 95.40873 | 38.27185
33.54584 | 799.7512 | 5.1722 | 95.37898 | 38.61024
33.55416 | 799.7474 | 5.170766 | 95.35254 | 38.91107
33.5625 | 799.7439 | 5.169478 | 95.32879 | 39.18127
33.57084 | 799.741 | 5.168428 | 95.30942 | 39.40155
33.57916 | 799.74 | 5.16751 | 95.2925 | 39.59413
33.5875 | 799.7399 | 5.166704 | 95.27763 | 39.76322
33.59583 | 799.7413 | 5.165992 | 95.2645 | 39.91259
33.60417 | 799.7437 | 5.165334 | 95.25237 | 40.05063
33.6125 | 799.748 | 5.164736 | 95.24134 | 40.17608
33.62084 | 799.7534 | 5.164197 | 95.2314 | 40.28915
33.62916 | 799.7588 | 5.163706 | 95.22235 | 40.39216
33.6375 | 799.7653 | 5.163264 | 95.2142 | 40.48488
33.64583 | 799.7724 | 5.162813 | 95.20588 | 40.5795
33.65417 | 799.7795 | 5.16237 | 95.19771 | 40.67243
33.6625 | 799.7869 | 5.16191 | 95.18923 | 40.76893
33.67084 | 799.7951 | 5.161424 | 95.18027 | 40.87089
33.67916 | 799.8022 | 5.160884 | 95.17031 | 40.98417
33.6875 | 799.81 | 5.160379 | 95.16099 | 41.09011
33.69584 | 799.8178 | 5.159868 | 95.15157 | 41.19731
33.70416 | 799.8252 | 5.159351 | 95.14204 | 41.30577
33.7125 | 799.8308 | 5.158822 | 95.13228 | 41.41675
33.72083 | 799.838 | 5.158277 | 95.12223 | 41.53108
33.72917 | 799.8446 | 5.157714 | 95.11185 | 41.64919
33.7375 | 799.8506 | 5.157141 | 95.10128 | 41.7694
33.74584 | 799.8564 | 5.156562 | 95.09061 | 41.89087
33.75416 | 799.8619 | 5.155976 | 95.0798 | 42.0138
33.7625 | 799.8672 | 5.155381 | 95.06883 | 42.13862
33.77083 | 799.872 | 5.154776 | 95.05767 | 42.26554
33.77917 | 799.8774 | 5.154161 | 95.04633 | 42.39456
33.7875 | 799.8816 | 5.153542 | 95.03492 | 42.52442
33.79584 | 799.8864 | 5.15291 | 95.02326 | 42.657
33.80416 | 799.8913 | 5.15227 | 95.01146 | 42.79127
33.8125 | 799.8952 | 5.15162 | 94.99947 | 42.92763
33.82084 | 799.8997 | 5.150961 | 94.98732 | 43.06588
33.82916 | 799.9034 | 5.150297 | 94.97508 | 43.20517
33.8375 | 799.9075 | 5.149629 | 94.96276 | 43.34531
33.84583 | 799.9122 | 5.14896 | 94.95042 | 43.48566
33.85417 | 799.9158 | 5.148289 | 94.93805 | 43.62642
33.8625 | 799.9186 | 5.147611 | 94.92554 | 43.76866
33.87084 | 799.9218 | 5.146926 | 94.91291 | 43.91236
33.87916 | 799.9243 | 5.146238 | 94.90022 | 44.0567
33.8875 | 799.9264 | 5.14555 | 94.88754 | 44.20103
33.89583 | 799.9289 | 5.144858 | 94.87478 | 44.3462
33.90417 | 799.9304 | 5.144164 | 94.86198 | 44.49179
33.9125 | 799.9337 | 5.143472 | 94.84922 | 44.63696
33.92084 | 799.9358 | 5.142776 | 94.83638 | 44.78297
33.92916 | 799.938 | 5.142082 | 94.82359 | 44.92856
33.9375 | 799.94 | 5.141386 | 94.81075 | 45.07458
33.94584 | 799.9424 | 5.140688 | 94.79788 | 45.22101
33.95416 | 799.9437 | 5.139992 | 94.78504 | 45.36702
33.9625 | 799.9458 | 5.1393 | 94.77228 | 45.51219
33.97083 | 799.9478 | 5.138606 | 94.75949 | 45.65778
33.97917 | 799.9489 | 5.137908 | 94.74661 | 45.80421
33.9875 | 799.9514 | 5.137215 | 94.73383 | 45.94959
33.99584 | 799.953 | 5.136526 | 94.72113 | 46.09413
34.00416 | 799.9543 | 5.13584 | 94.70848 | 46.23805
34.0125 | 799.9551 | 5.135156 | 94.69586 | 46.38154
34.02083 | 799.957 | 5.134474 | 94.68329 | 46.52462
34.02917 | 799.957 | 5.133796 | 94.67079 | 46.66685
34.0375 | 799.9579 | 5.133116 | 94.65825 | 46.8095
34.04584 | 799.9584 | 5.132434 | 94.64567 | 46.95258
34.05416 | 799.9601 | 5.131757 | 94.63318 | 47.0946
34.0625 | 799.9616 | 5.131083 | 94.62076 | 47.236
34.07084 | 799.963 | 5.13041 | 94.60835 | 47.37718
34.07916 | 799.9643 | 5.129742 | 94.59603 | 47.51732
34.0875 | 799.9648 | 5.129072 | 94.58367 | 47.65788
34.09583 | 799.9668 | 5.128402 | 94.57132 | 47.79843
34.10417 | 799.9674 | 5.127725 | 94.55883 | 47.94046
34.1125 | 799.9684 | 5.127044 | 94.54627 | 48.08332
34.12084 | 799.9694 | 5.126363 | 94.53372 | 48.22619
34.12916 | 799.9694 | 5.12568 | 94.52112 | 48.36947
34.1375 | 799.97 | 5.125 | 94.50858 | 48.51213
34.14583 | 799.9701 | 5.124324 | 94.49612 | 48.65394
34.15417 | 799.9721 | 5.123641 | 94.48352 | 48.79722
34.1625 | 799.973 | 5.122957 | 94.47091 | 48.94072
34.17084 | 799.9739 | 5.122276 | 94.45835 | 49.08358
34.17916 | 799.9741 | 5.121597 | 94.44583 | 49.22603
34.1875 | 799.9736 | 5.120922 | 94.43338 | 49.36763
34.19584 | 799.9745 | 5.12025 | 94.42099 | 49.50861
34.20416 | 799.9741 | 5.11958 | 94.40863 | 49.64916
34.2125 | 799.9745 | 5.118912 | 94.39631 | 49.7893
34.22083 | 799.9744 | 5.118239 | 94.3839 | 49.93049
34.22917 | 799.975 | 5.117561 | 94.3714 | 50.07272
34.2375 | 799.9738 | 5.116887 | 94.35897 | 50.21412
34.24584 | 799.9742 | 5.11621 | 94.34649 | 50.35614
34.25416 | 799.974 | 5.115536 | 94.33406 | 50.49754
34.2625 | 799.9736 | 5.11486 | 94.32159 | 50.63935
34.27083 | 799.9743 | 5.11418 | 94.30905 | 50.78201
34.27917 | 799.9739 | 5.113502 | 94.29655 | 50.92424
34.2875 | 799.9739 | 5.112831 | 94.28418 | 51.06501
34.29584 | 799.9739 | 5.112158 | 94.27177 | 51.20619
34.30416 | 799.9738 | 5.111476 | 94.25919 | 51.34927
34.3125 | 799.9742 | 5.110789 | 94.24652 | 51.49339
34.32084 | 799.9747 | 5.1101 | 94.23381 | 51.63793
34.32916 | 799.9744 | 5.109418 | 94.22124 | 51.78101
34.3375 | 799.975 | 5.108738 | 94.2087 | 51.92366
34.34583 | 799.9751 | 5.108061 | 94.19621 | 52.06569
34.35417 | 799.9764 | 5.107384 | 94.18373 | 52.20771
34.3625 | 799.9766 | 5.106704 | 94.17119 | 52.35037
34.37084 | 799.9774 | 5.106026 | 94.15869 | 52.4926
34.37916 | 799.9782 | 5.105346 | 94.14615 | 52.63526
34.3875 | 799.9776 | 5.104662 | 94.13353 | 52.77875
34.39583 | 799.9782 | 5.103976 | 94.12088 | 52.92266
34.40417 | 799.979 | 5.103288 | 94.1082 | 53.06699
34.4125 | 799.9796 | 5.102602 | 94.09555 | 53.21091
34.42084 | 799.9809 | 5.101922 | 94.08301 | 53.35356
34.42916 | 799.9816 | 5.101242 | 94.07047 | 53.49622
34.4375 | 799.9828 | 5.10056 | 94.05789 | 53.63929
34.44584 | 799.9829 | 5.099878 | 94.04531 | 53.78236
34.45416 | 799.985 | 5.099194 | 94.0327 | 53.92586
34.4625 | 799.9852 | 5.098507 | 94.02003 | 54.06998
34.47083 | 799.9855 | 5.097816 | 94.00729 | 54.21494
34.47917 | 799.9856 | 5.097128 | 93.9946 | 54.35928
34.4875 | 799.9856 | 5.096446 | 93.98203 | 54.50235
34.49584 | 799.9856 | 5.095768 | 93.96952 | 54.64458
34.50416 | 799.9866 | 5.095088 | 93.95698 | 54.78724
34.5125 | 799.9866 | 5.094403 | 93.94435 | 54.93094
34.52083 | 799.9862 | 5.093719 | 93.93174 | 55.07444
34.52917 | 799.9868 | 5.093032 | 93.91907 | 55.21856
34.5375 | 799.9861 | 5.092347 | 93.90644 | 55.36226
34.54584 | 799.9864 | 5.091667 | 93.8939 | 55.50492
34.55416 | 799.987 | 5.090982 | 93.88127 | 55.64862
34.5625 | 799.9866 | 5.090297 | 93.86863 | 55.79232
34.57084 | 799.9868 | 5.089616 | 93.85608 | 55.93519
34.57916 | 799.9875 | 5.088935 | 93.84352 | 56.07805
34.5875 | 799.9871 | 5.088252 | 93.83092 | 56.22133
34.59583 | 799.9863 | 5.08757 | 93.81835 | 56.36441
34.60417 | 799.9861 | 5.086887 | 93.80575 | 56.50769
34.6125 | 799.9866 | 5.086194 | 93.79297 | 56.65307
34.62084 | 799.9864 | 5.0855 | 93.78017 | 56.79866
34.62916 | 799.9862 | 5.084809 | 93.76743 | 56.94363
34.6375 | 799.9855 | 5.084119 | 93.75471 | 57.08838
34.64583 | 799.9861 | 5.08343 | 93.742 | 57.23292
34.65417 | 799.9858 | 5.082741 | 93.7293 | 57.37746
34.6625 | 799.9852 | 5.082047 | 93.7165 | 57.52306
34.67084 | 799.9861 | 5.08135 | 93.70364 | 57.66928
34.67916 | 799.9856 | 5.080652 | 93.69077 | 57.81571
34.6875 | 799.9858 | 5.079954 | 93.6779 | 57.96214
34.69584 | 799.9859 | 5.079257 | 93.66505 | 58.10836
34.70416 | 799.9868 | 5.078553 | 93.65207 | 58.25605
34.7125 | 799.9868 | 5.07785 | 93.6391 | 58.40353
34.72083 | 799.9875 | 5.077148 | 93.62616 | 58.5508
34.72917 | 799.9879 | 5.076442 | 93.61314 | 58.6989
34.7375 | 799.9882 | 5.075735 | 93.6001 | 58.84722
34.74584 | 799.9884 | 5.075028 | 93.58706 | 58.99554
34.75416 | 799.9884 | 5.07432 | 93.57401 | 59.14407
34.7625 | 799.9892 | 5.073612 | 93.56095 | 59.2926
34.77083 | 799.9894 | 5.0729 | 93.54782 | 59.44197
34.77917 | 799.9898 | 5.072188 | 93.53469 | 59.59133
34.7875 | 799.9888 | 5.071476 | 93.52156 | 59.7407
34.79584 | 799.9892 | 5.07076 | 93.50836 | 59.89091
34.80416 | 799.9895 | 5.070042 | 93.49512 | 60.04153
34.8125 | 799.9888 | 5.069328 | 93.48195 | 60.19132
34.82084 | 799.9892 | 5.068613 | 93.46877 | 60.34132
34.82916 | 799.989 | 5.067897 | 93.45556 | 60.49152
34.8375 | 799.9901 | 5.067188 | 93.44249 | 60.64026
34.84583 | 799.9902 | 5.066479 | 93.42941 | 60.789
34.85417 | 799.9918 | 5.065772 | 93.41638 | 60.93732
34.8625 | 799.9918 | 5.065061 | 93.40326 | 61.08648
34.87084 | 799.9926 | 5.064352 | 93.39019 | 61.23521
34.87916 | 799.9931 | 5.063639 | 93.37704 | 61.38479
34.8875 | 799.9937 | 5.062925 | 93.36387 | 61.53458
34.89583 | 799.9944 | 5.062216 | 93.3508 | 61.68332
34.90417 | 799.9934 | 5.061509 | 93.33776 | 61.83164
34.9125 | 799.9941 | 5.060804 | 93.32476 | 61.97953
34.92084 | 799.9937 | 5.060096 | 93.31171 | 62.12806
34.92916 | 799.995 | 5.05939 | 93.29869 | 62.27617
34.9375 | 799.9946 | 5.058686 | 93.2857 | 62.42386
34.94584 | 799.9936 | 5.057983 | 93.27274 | 62.57134
34.95416 | 799.9939 | 5.057278 | 93.25974 | 62.71924
34.9625 | 799.9951 | 5.056569 | 93.24667 | 62.86798
34.97083 | 799.9945 | 5.055867 | 93.23372 | 63.01525
34.97917 | 799.9954 | 5.055168 | 93.22083 | 63.16189
34.9875 | 799.9953 | 5.05447 | 93.20796 | 63.30832
34.99584 | 799.9957 | 5.053775 | 93.19514 | 63.45412
35.00416 | 799.9964 | 5.053081 | 93.18234 | 63.59971
35.0125 | 799.996 | 5.052383 | 93.16947 | 63.74614
35.02083 | 799.9958 | 5.051684 | 93.15658 | 63.89278
35.02917 | 799.9976 | 5.050987 | 93.14373 | 64.039
35.0375 | 799.9975 | 5.050289 | 93.13086 | 64.18543
35.04584 | 799.9982 | 5.04959 | 93.11797 | 64.33207
35.05416 | 799.9982 | 5.048891 | 93.10508 | 64.47871
35.0625 | 799.998 | 5.048194 | 93.09222 | 64.62493
35.07084 | 799.9986 | 5.04749 | 93.07924 | 64.77262
35.07916 | 799.9989 | 5.046787 | 93.06628 | 64.9201
35.0875 | 799.9991 | 5.046088 | 93.05339 | 65.06674
35.09583 | 799.9993 | 5.045389 | 93.0405 | 65.21338
35.10417 | 799.9998 | 5.044693 | 93.02766 | 65.35939
35.1125 | 800 | 5.043998 | 93.01485 | 65.50519
35.12084 | 799.9998 | 5.0433 | 93.00198 | 65.65163
35.12916 | 800.0002 | 5.0426 | 92.98907 | 65.79848
35.1375 | 799.9994 | 5.041897 | 92.9761 | 65.94595
35.14583 | 799.9994 | 5.041196 | 92.96318 | 66.09301
35.15417 | 799.9995 | 5.040491 | 92.95018 | 66.24091
35.1625 | 799.9998 | 5.03979 | 92.93725 | 66.38797
35.17084 | 799.9994 | 5.039094 | 92.92441 | 66.53398
35.17916 | 800.0006 | 5.038408 | 92.91176 | 66.6779
35.1875 | 800.0005 | 5.037726 | 92.89919 | 66.82097
35.19584 | 800.0005 | 5.037047 | 92.88667 | 66.96342
35.20416 | 800.001 | 5.036374 | 92.87426 | 67.1046
35.2125 | 800.0007 | 5.0357 | 92.86183 | 67.246
35.22083 | 800.0015 | 5.035028 | 92.84943 | 67.38697
35.22917 | 800.0014 | 5.034356 | 92.83704 | 67.52795
35.2375 | 800.0012 | 5.033694 | 92.82483 | 67.66683
35.24584 | 800.0015 | 5.033031 | 92.81261 | 67.80592
35.25416 | 800.0024 | 5.032364 | 92.80031 | 67.94584
35.2625 | 800.0028 | 5.031702 | 92.7881 | 68.08472
35.27083 | 800.0026 | 5.031042 | 92.77593 | 68.22318
35.27917 | 800.0034 | 5.030381 | 92.76374 | 68.36185
35.2875 | 800.0034 | 5.02973 | 92.75174 | 68.49842
35.29584 | 800.0024 | 5.029076 | 92.73968 | 68.63562
35.30416 | 800.0024 | 5.02842 | 92.72758 | 68.77324
35.3125 | 800.003 | 5.02776 | 92.71541 | 68.9117
35.32084 | 800.003 | 5.0271 | 92.70324 | 69.05016
35.32916 | 800.0024 | 5.026441 | 92.69108 | 69.1884
35.3375 | 800.0024 | 5.02578 | 92.6789 | 69.32707
35.34583 | 800.0028 | 5.025116 | 92.66665 | 69.46637
35.35417 | 800.0029 | 5.024456 | 92.65448 | 69.60483
35.3625 | 800.0034 | 5.023802 | 92.64242 | 69.74203
35.37084 | 800.0032 | 5.02315 | 92.6304 | 69.87881
35.37916 | 800.0034 | 5.022494 | 92.6183 | 70.01643
35.3875 | 800.0026 | 5.021844 | 92.60631 | 70.15279
35.39583 | 800.0034 | 5.021196 | 92.59436 | 70.28873
35.40417 | 800.0029 | 5.020557 | 92.58258 | 70.42278
35.4125 | 800.0026 | 5.019922 | 92.57087 | 70.556
35.42084 | 800.002 | 5.019286 | 92.55914 | 70.68942
35.42916 | 800.0024 | 5.01865 | 92.54741 | 70.82285
35.4375 | 800.002 | 5.018013 | 92.53567 | 70.95648
35.44584 | 800.002 | 5.017376 | 92.52392 | 71.09011
35.45416 | 800.0025 | 5.016739 | 92.51217 | 71.22375
35.4625 | 800.0025 | 5.01611 | 92.50057 | 71.3557
35.47083 | 800.0022 | 5.015476 | 92.48888 | 71.48871
35.47917 | 800.0029 | 5.014847 | 92.47728 | 71.62066
35.4875 | 800.0032 | 5.014218 | 92.46568 | 71.75262
35.49584 | 800.0034 | 5.013596 | 92.45421 | 71.8831
35.50416 | 800.0038 | 5.012973 | 92.44273 | 72.0138
35.5125 | 800.0038 | 5.012348 | 92.4312 | 72.14492
35.52083 | 800.004 | 5.011722 | 92.41966 | 72.27624
35.52917 | 800.0046 | 5.011096 | 92.40811 | 72.40757
35.5375 | 800.0046 | 5.010472 | 92.3966 | 72.53847
35.54584 | 800.005 | 5.009847 | 92.38508 | 72.66959
35.55416 | 800.0055 | 5.009227 | 92.37365 | 72.79966
35.5625 | 800.0056 | 5.008606 | 92.36219 | 72.92993
35.57084 | 800.0063 | 5.00799 | 92.35084 | 73.05916
35.57916 | 800.0056 | 5.007379 | 92.33957 | 73.18734
35.5875 | 800.0058 | 5.006773 | 92.32839 | 73.31447
35.59583 | 800.0056 | 5.006169 | 92.31725 | 73.44118
35.60417 | 800.0056 | 5.005569 | 92.3061901 | 73.56705
35.6125 | 800.0054 | 5.00497 | 92.29514 | 73.69271
35.62084 | 800.0049 | 5.004379 | 92.28425 | 73.8167
35.62916 | 800.005 | 5.00379 | 92.27338 | 73.94026
35.6375 | 800.0044 | 5.003201 | 92.26252 | 74.06383
35.64583 | 800.004 | 5.002616 | 92.25173 | 74.18655
35.65417 | 800.003 | 5.002031 | 92.24095 | 74.30928
35.6625 | 800.0025 | 5.001446 | 92.23016 | 74.432
35.67084 | 800.0026 | 5.000862 | 92.21939 | 74.55451
35.67916 | 800.0025 | 5.000278 | 92.20862 | 74.67703
35.6875 | 800.0028 | 4.999693 | 92.19783 | 74.79975
35.69584 | 800.0031 | 4.999114 | 92.18716 | 74.92122
35.70416 | 800.0032 | 4.998549 | 92.17674 | 75.03975
35.7125 | 800.0029 | 4.997982 | 92.16628 | 75.1587
35.72083 | 800.0031 | 4.99741 | 92.15573 | 75.2787
35.72917 | 800.0029 | 4.996834 | 92.14511 | 75.39953
35.7375 | 800.0034 | 4.996259 | 92.13451 | 75.52016
35.74584 | 800.0032 | 4.995684 | 92.1239 | 75.64079
35.75416 | 800.0039 | 4.995112 | 92.11336 | 75.76078
35.7625 | 800.005 | 4.994548 | 92.10296 | 75.8791
35.77083 | 800.005 | 4.993991 | 92.09268 | 75.99595
35.77917 | 800.0051 | 4.993435 | 92.08243 | 76.11259
35.7875 | 800.0055 | 4.99288 | 92.0722 | 76.22902
35.79584 | 800.0062 | 4.992328 | 92.06202 | 76.34483
35.80416 | 800.0047 | 4.991781 | 92.05193 | 76.45958
35.8125 | 800.0054 | 4.99124 | 92.04195 | 76.57307
35.82084 | 800.0058 | 4.990706 | 92.03211 | 76.6851
35.82916 | 800.0055 | 4.990179 | 92.02239 | 76.79566
35.8375 | 800.0051 | 4.989656 | 92.01274 | 76.90537
35.84583 | 800.0048 | 4.989134 | 92.00312 | 77.01488
35.85417 | 800.0054 | 4.988614 | 91.99353 | 77.12397
35.8625 | 800.0058 | 4.988096 | 91.98398 | 77.23264
35.87084 | 800.0062 | 4.987574 | 91.97435 | 77.34215
35.87916 | 800.0069 | 4.987057 | 91.96482 | 77.45061
35.8875 | 800.0066 | 4.986533 | 91.95515 | 77.56054
35.89583 | 800.0074 | 4.986002 | 91.94536 | 77.67193
35.90417 | 800.0078 | 4.985469 | 91.93553 | 77.78375
35.9125 | 800.007 | 4.984934 | 91.92567 | 77.89598
35.92084 | 800.007 | 4.984402 | 91.91586 | 78.00759
35.92916 | 800.0076 | 4.983872 | 91.90608 | 78.11878
35.9375 | 800.0074 | 4.983337 | 91.89622 | 78.23101
35.94584 | 800.0079 | 4.982802 | 91.88635 | 78.34325
35.95416 | 800.0078 | 4.982266 | 91.87647 | 78.45569
35.9625 | 800.0078 | 4.981736 | 91.86669 | 78.56688
35.97083 | 800.0074 | 4.981211 | 91.85701 | 78.67702
35.97917 | 800.0071 | 4.980688 | 91.84737 | 78.78673
35.9875 | 800.0081 | 4.980167 | 91.83776 | 78.89603
35.99584 | 800.0079 | 4.97965 | 91.82823 | 79.00449
36.00416 | 800.0075 | 4.979135 | 91.81873 | 79.11253
36.0125 | 800.0078 | 4.978623 | 91.80929 | 79.21994
36.02083 | 800.0076 | 4.978114 | 91.7999 | 79.32672
36.02917 | 800.0071 | 4.977607 | 91.79055 | 79.43308
36.0375 | 800.0074 | 4.977101 | 91.78122 | 79.53924
36.04584 | 800.0074 | 4.976594 | 91.77187 | 79.6456
36.05416 | 800.0072 | 4.976088 | 91.76254 | 79.75175
36.0625 | 800.0066 | 4.975586 | 91.75328 | 79.85706
36.07084 | 800.0068 | 4.975082 | 91.74399 | 79.96279
36.07916 | 800.0071 | 4.974578 | 91.73469 | 80.06852
36.0875 | 800.0078 | 4.97408 | 91.72551 | 80.173
36.09583 | 800.007 | 4.973582 | 91.71633 | 80.27747
36.10417 | 800.0078 | 4.973087 | 91.7072 | 80.38132
36.1125 | 800.0072 | 4.972594 | 91.69811 | 80.48474
36.12084 | 800.0071 | 4.972108 | 91.68915 | 80.5867
36.12916 | 800.0072 | 4.971626 | 91.68026 | 80.68781
36.1375 | 800.0062 | 4.971146 | 91.67141 | 80.78851
36.14583 | 800.007 | 4.970665 | 91.66254 | 80.88942
36.15417 | 800.0062 | 4.970184 | 91.65367 | 80.99032
36.1625 | 800.0072 | 4.9697 | 91.64474 | 81.09186
36.17084 | 800.0069 | 4.969214 | 91.63578 | 81.19382
36.17916 | 800.0061 | 4.96873 | 91.62685 | 81.29535
36.1875 | 800.0055 | 4.968242 | 91.61785 | 81.39773
36.19584 | 800.0051 | 4.967754 | 91.60886 | 81.5001
36.20416 | 800.0042 | 4.967264 | 91.59982 | 81.6029
36.2125 | 800.0038 | 4.96677 | 91.59071 | 81.70653
36.22083 | 800.0038 | 4.96628 | 91.58167 | 81.80933
36.22917 | 800.0019 | 4.965793 | 91.57269 | 81.91149
36.2375 | 800.0011 | 4.965312 | 91.56382 | 82.0124
36.24584 | 800.001 | 4.964834 | 91.55501 | 82.11268
36.25416 | 800.0005 | 4.96436 | 91.54627 | 82.21212
36.2625 | 800 | 4.963892 | 91.53764 | 82.3103
36.27083 | 800 | 4.963425 | 91.52903 | 82.40827
36.27917 | 800.0004 | 4.962957 | 91.5204 | 82.50645
36.2875 | 800.0002 | 4.962486 | 91.51171 | 82.60525
36.29584 | 800.0004 | 4.962014 | 91.50301 | 82.70427
36.30416 | 800 | 4.961546 | 91.49438 | 82.80245
36.3125 | 800.0003 | 4.961082 | 91.48582 | 82.89979
36.32084 | 800 | 4.96062 | 91.4773 | 82.99671
36.32916 | 799.9996 | 4.960162 | 91.46885 | 83.0928
36.3375 | 799.9995 | 4.959704 | 91.46041 | 83.18888
36.34583 | 799.999 | 4.959247 | 91.45198 | 83.28475
36.35417 | 799.9994 | 4.958791 | 91.44357 | 83.38041
36.3625 | 799.9995 | 4.958338 | 91.43522 | 83.47545
36.37084 | 799.9991 | 4.95789 | 91.42696 | 83.56943
36.37916 | 799.999 | 4.95744 | 91.41866 | 83.66383
36.3875 | 799.9991 | 4.956998 | 91.41051 | 83.75656
36.39583 | 799.999 | 4.956558 | 91.40239 | 83.84886
36.40417 | 799.998 | 4.956118 | 91.39428 | 83.94117
36.4125 | 799.998 | 4.955675 | 91.38611 | 84.03411
36.42084 | 799.998 | 4.955234 | 91.37798 | 84.12662
36.42916 | 799.998 | 4.954796 | 91.3699 | 84.21851
36.4375 | 799.9981 | 4.95436 | 91.36186 | 84.30997
36.44584 | 799.9986 | 4.953928 | 91.35389 | 84.4006
36.45416 | 799.998 | 4.953496 | 91.34593 | 84.49123
36.4625 | 799.9988 | 4.953062 | 91.33792 | 84.58228
36.47083 | 799.999 | 4.952624 | 91.32985 | 84.67416
36.47917 | 799.9992 | 4.95219 | 91.32184 | 84.76521
36.4875 | 799.9988 | 4.951754 | 91.3138 | 84.85668
36.49584 | 799.9988 | 4.951317 | 91.30575 | 84.94835
36.50416 | 799.9986 | 4.950879 | 91.29767 | 85.04024
36.5125 | 799.9986 | 4.950439 | 91.28955 | 85.13254
36.52083 | 799.9989 | 4.95 | 91.28146 | 85.22464
36.52917 | 799.9985 | 4.949568 | 91.27349 | 85.31527
36.5375 | 799.9992 | 4.94914 | 91.2656 | 85.40506
36.54584 | 799.9994 | 4.948716 | 91.25778 | 85.494
36.55416 | 800 | 4.948301 | 91.25013 | 85.58107
36.5625 | 800.0007 | 4.947894 | 91.24262 | 85.66645
36.57084 | 800.0016 | 4.947484 | 91.23506 | 85.75246
36.57916 | 800.002 | 4.947071 | 91.22745 | 85.8391
36.5875 | 800.0018 | 4.946663 | 91.21992 | 85.9247
36.59583 | 800.0026 | 4.94626 | 91.21249 | 86.00924
36.60417 | 800.0026 | 4.94586 | 91.20511 | 86.09315
36.6125 | 800.0031 | 4.94546 | 91.19774 | 86.17707
36.62084 | 800.0026 | 4.945056 | 91.19029 | 86.26182
36.62916 | 800.0034 | 4.944659 | 91.18297 | 86.34511
36.6375 | 800.0028 | 4.94426 | 91.17561 | 86.42881
36.64583 | 800.0026 | 4.94386 | 91.16823 | 86.51272
36.65417 | 800.0024 | 4.94346 | 91.16086 | 86.59664
36.6625 | 800.0028 | 4.943062 | 91.15352 | 86.68013
36.67084 | 800.003 | 4.942666 | 91.14621 | 86.76321
36.67916 | 800.0031 | 4.942266 | 91.13884 | 86.84712
36.6875 | 800.0037 | 4.94187 | 91.13154 | 86.9302
36.69584 | 800.004 | 4.941476 | 91.12427 | 87.01285
36.70416 | 800.0046 | 4.941082 | 91.117 | 87.09551
36.7125 | 800.004 | 4.940687 | 91.10972 | 87.17837
36.72083 | 800.005 | 4.940295 | 91.10249 | 87.26061
36.72917 | 800.005 | 4.939906 | 91.09532 | 87.34222
36.7375 | 800.005 | 4.939516 | 91.08813 | 87.42403
36.74584 | 800.004 | 4.939137 | 91.08114 | 87.50354
36.75416 | 800.0043 | 4.938758 | 91.07415 | 87.58305
36.7625 | 800.0041 | 4.938375 | 91.06709 | 87.6634
36.77083 | 800.0044 | 4.937992 | 91.06002 | 87.74375
36.77917 | 800.0043 | 4.937613 | 91.05303 | 87.82326
36.7875 | 800.0034 | 4.937239 | 91.04614 | 87.90172
36.79584 | 800.0032 | 4.93686 | 91.03915 | 87.98123
36.80416 | 800.0031 | 4.93648 | 91.03214 | 88.06094
36.8125 | 800.003 | 4.9361 | 91.02513 | 88.14066
36.82084 | 800.0018 | 4.935722 | 91.01816 | 88.21996
36.82916 | 800.0012 | 4.935347 | 91.01125 | 88.29863
36.8375 | 800.0012 | 4.934971 | 91.00431 | 88.37751
36.84583 | 800.0024 | 4.934592 | 90.99732 | 88.45702
36.85417 | 800.0018 | 4.934217 | 90.99041 | 88.53569
36.8625 | 800.0022 | 4.933846 | 90.98357 | 88.61352
36.87084 | 800.0018 | 4.933474 | 90.97671 | 88.69156
36.87916 | 800.0018 | 4.933105 | 90.9699 | 88.76897
36.8875 | 800.0018 | 4.932738 | 90.96314 | 88.84596
36.89583 | 800.0015 | 4.932379 | 90.95652 | 88.92128
36.90417 | 800.0012 | 4.932019 | 90.94988 | 88.9968
36.9125 | 800.0004 | 4.931653 | 90.94313 | 89.07358
36.92084 | 800.001 | 4.931288 | 90.9364 | 89.15015
36.92916 | 800 | 4.930934 | 90.92987 | 89.22442
36.9375 | 800.0005 | 4.930584 | 90.92341 | 89.29784
36.94584 | 800.0002 | 4.930234 | 90.91696 | 89.37127
36.95416 | 799.9997 | 4.929887 | 90.91056 | 89.44406
36.9625 | 800.0001 | 4.929546 | 90.90427 | 89.5156
36.97083 | 799.9993 | 4.929204 | 90.89797 | 89.58735
36.97917 | 799.9989 | 4.928869 | 90.89179 | 89.65762
36.9875 | 799.999 | 4.928536 | 90.88565 | 89.72748
36.99584 | 799.999 | 4.9282 | 90.87945 | 89.79797
37.00416 | 799.9985 | 4.927872 | 90.8734 | 89.86678
37.0125 | 799.9982 | 4.927548 | 90.86743 | 89.93475
37.02083 | 799.9982 | 4.927224 | 90.86145 | 90.00272
37.02917 | 799.9972 | 4.926904 | 90.85555 | 90.06985
37.0375 | 799.9966 | 4.92659 | 90.84976 | 90.13573
37.04584 | 799.9969 | 4.926278 | 90.84401 | 90.20118
37.05416 | 799.997 | 4.925968 | 90.83829 | 90.26621
37.0625 | 799.9962 | 4.925662 | 90.83265 | 90.33041
37.07084 | 799.9953 | 4.925358 | 90.82704 | 90.39418
37.07916 | 799.9958 | 4.925059 | 90.82153 | 90.45691
37.0875 | 799.9956 | 4.924756 | 90.81594 | 90.52047
37.09583 | 799.9955 | 4.924458 | 90.81045 | 90.58299
37.10417 | 799.9966 | 4.924164 | 90.80503 | 90.64467
37.1125 | 799.9962 | 4.923872 | 90.79964 | 90.70592
37.12084 | 799.9975 | 4.92358 | 90.79426 | 90.76718
37.12916 | 799.9968 | 4.923284 | 90.7888 | 90.82928
37.1375 | 799.9961 | 4.922988 | 90.78334 | 90.89137
37.14583 | 799.9962 | 4.9227 | 90.77803 | 90.95179
37.15417 | 799.9954 | 4.922412 | 90.77272 | 91.01221
37.1625 | 799.996 | 4.922126 | 90.76744 | 91.07221
37.17084 | 799.9945 | 4.92184 | 90.76217 | 91.13221
37.17916 | 799.9934 | 4.921554 | 90.75689 | 91.19221
37.1875 | 799.9926 | 4.921274 | 90.75173 | 91.25095
37.19584 | 799.9924 | 4.920994 | 90.74657 | 91.30969
37.20416 | 799.9918 | 4.920719 | 90.7415 | 91.36738
37.2125 | 799.992 | 4.920442 | 90.73639 | 91.42549
37.22083 | 799.9905 | 4.920172 | 90.73141 | 91.48213
37.22917 | 799.9906 | 4.919903 | 90.72645 | 91.53856
37.2375 | 799.9893 | 4.919639 | 90.72158 | 91.59395
37.24584 | 799.9895 | 4.919378 | 90.71677 | 91.6487
37.25416 | 799.9898 | 4.919121 | 90.71203 | 91.70262
37.2625 | 799.9894 | 4.918867 | 90.70734 | 91.7559
37.27083 | 799.99 | 4.918616 | 90.70272 | 91.80856
37.27917 | 799.99 | 4.918362 | 90.69803 | 91.86184
37.2875 | 799.9907 | 4.918112 | 90.69342 | 91.91429
37.29584 | 799.9912 | 4.917862 | 90.68881 | 91.96674
37.30416 | 799.9919 | 4.917614 | 90.68424 | 92.01876
37.3125 | 799.9928 | 4.917368 | 90.6797 | 92.07037
37.32084 | 799.9931 | 4.917125 | 90.67522 | 92.12135
37.32916 | 799.9931 | 4.916886 | 90.67081 | 92.17149
37.3375 | 799.9932 | 4.91665 | 90.66646 | 92.221
37.34583 | 799.9938 | 4.916418 | 90.66218 | 92.26967
37.35417 | 799.9939 | 4.91619 | 90.65798 | 92.3175
37.3625 | 799.9941 | 4.91597 | 90.65392 | 92.36365
37.37084 | 799.9941 | 4.91575 | 90.64986 | 92.4098
37.37916 | 799.9944 | 4.915523 | 90.64568 | 92.45742
37.3875 | 799.995 | 4.915288 | 90.64135 | 92.50672
37.39583 | 799.9956 | 4.915053 | 90.63701 | 92.55602
37.40417 | 799.9956 | 4.914817 | 90.63266 | 92.60553
37.4125 | 799.9962 | 4.914586 | 90.6284 | 92.65399
37.42084 | 799.9964 | 4.914359 | 90.62421 | 92.70162
37.42916 | 799.9965 | 4.914133 | 90.62005 | 92.74903
37.4375 | 799.9969 | 4.91391 | 90.61593 | 92.79581
37.44584 | 799.998 | 4.913687 | 90.61182 | 92.84259
37.45416 | 799.9976 | 4.913471 | 90.60784 | 92.88791
37.4625 | 799.9982 | 4.91326 | 90.60395 | 92.93217
37.47083 | 799.9991 | 4.91305 | 90.60008 | 92.97622
37.47917 | 799.9994 | 4.912838 | 90.59617 | 93.0207
37.4875 | 799.9995 | 4.912637 | 90.59246 | 93.06287
37.49584 | 800 | 4.912441 | 90.58884 | 93.10398
37.50416 | 800 | 4.91224 | 90.58514 | 93.14615
37.5125 | 800.0004 | 4.912041 | 90.58147 | 93.1879
37.52083 | 800.0003 | 4.911846 | 90.57787 | 93.22881
37.52917 | 800 | 4.911653 | 90.57431 | 93.2693
37.5375 | 799.9994 | 4.911462 | 90.57079 | 93.30936
37.54584 | 799.9993 | 4.91127 | 90.56725 | 93.34964
37.55416 | 799.9988 | 4.911083 | 90.5638 | 93.38887
37.5625 | 799.999 | 4.910894 | 90.56032 | 93.42852
37.57084 | 800 | 4.910708 | 90.55689 | 93.46754
37.57916 | 799.9999 | 4.910523 | 90.55348 | 93.50635
37.5875 | 799.9992 | 4.910344 | 90.55017 | 93.54391
37.59583 | 800.0002 | 4.910164 | 90.54686 | 93.58167
37.60417 | 800.0005 | 4.90999 | 90.54365 | 93.61817
37.6125 | 800.0014 | 4.909819 | 90.54049 | 93.65404
37.62084 | 800.0014 | 4.909641 | 90.53721 | 93.69138
37.62916 | 800.002 | 4.909461 | 90.53389 | 93.72915
37.6375 | 800.0019 | 4.909282 | 90.53059 | 93.7667
37.64583 | 800.0019 | 4.909106 | 90.52734 | 93.80362
37.65417 | 800.0019 | 4.908938 | 90.52425 | 93.83886
37.6625 | 800.0028 | 4.908771 | 90.52117 | 93.8739
37.67084 | 800.0015 | 4.908602 | 90.51805 | 93.90935
37.67916 | 800.0025 | 4.908433 | 90.51493 | 93.94481
37.6875 | 800.0024 | 4.908272 | 90.51197 | 93.97858
37.69584 | 800.0028 | 4.90812 | 90.50916 | 94.01047
37.70416 | 800.0015 | 4.907974 | 90.50647 | 94.0411
37.7125 | 800.0018 | 4.907829 | 90.5038 | 94.07152
37.72083 | 800.0016 | 4.90769 | 90.50123 | 94.10068
37.72917 | 800.0011 | 4.907552 | 90.49869 | 94.12963
37.7375 | 800.0018 | 4.907406 | 90.496 | 94.16026
37.74584 | 800.0012 | 4.907266 | 90.49341 | 94.18963
37.75416 | 800.002 | 4.90713 | 90.49091 | 94.21816
37.7625 | 800.0028 | 4.907 | 90.48851 | 94.24543
37.77083 | 800.0031 | 4.906867 | 90.48606 | 94.27333
37.77917 | 800.0034 | 4.90673 | 90.48353 | 94.30207
37.7875 | 800.003 | 4.906594 | 90.48102 | 94.3306
37.79584 | 800.0038 | 4.906456 | 90.47848 | 94.35955
37.80416 | 800.0048 | 4.906319 | 90.47595 | 94.38829
37.8125 | 800.0058 | 4.906176 | 90.47331 | 94.41829
37.82084 | 800.0051 | 4.906034 | 90.4707 | 94.44808
37.82916 | 800.0058 | 4.905893 | 90.4681 | 94.47766
37.8375 | 800.0064 | 4.905754 | 90.46553 | 94.50682
37.84583 | 800.0063 | 4.90562 | 90.46306 | 94.53493
37.85417 | 800.0056 | 4.90549 | 90.46066 | 94.56221
37.8625 | 800.0051 | 4.90536 | 90.45827 | 94.58948
37.87084 | 800.0042 | 4.905236 | 90.45598 | 94.61549
37.87916 | 800.0038 | 4.905114 | 90.45373 | 94.64109
37.8875 | 800.003 | 4.904993 | 90.4515 | 94.66647
37.89583 | 800.0038 | 4.904877 | 90.44936 | 94.6908
37.90417 | 800.0034 | 4.904766 | 90.44731 | 94.71409
37.9125 | 800.003 | 4.904659 | 90.44534 | 94.73654
37.92084 | 800.0038 | 4.90455 | 90.44333 | 94.7594
37.92916 | 800.0032 | 4.904446 | 90.44141 | 94.78122
37.9375 | 800.0026 | 4.904346 | 90.43957 | 94.8022
37.94584 | 800.003 | 4.904248 | 90.43776 | 94.82276
37.95416 | 800.0026 | 4.904153 | 90.43601 | 94.84269
37.9625 | 800.0034 | 4.90406 | 90.43429 | 94.8622
37.97083 | 800.0026 | 4.903963 | 90.4325 | 94.88255
37.97917 | 800.0026 | 4.903868 | 90.43075 | 94.90248
37.9875 | 800.0025 | 4.903774 | 90.42902 | 94.9222
37.99584 | 800.003 | 4.903683 | 90.42734 | 94.94129
38.00416 | 800.0028 | 4.903598 | 90.42577 | 94.95912
38.0125 | 800.0031 | 4.903519 | 90.42432 | 94.97569
38.02083 | 800.0029 | 4.903443 | 90.42292 | 94.99164
38.02917 | 800.0032 | 4.903364 | 90.42146 | 95.00821
38.0375 | 800.0034 | 4.903281 | 90.41993 | 95.02562
38.04584 | 800.004 | 4.9032 | 90.41843 | 95.04262
38.05416 | 800.004 | 4.903119 | 90.41694 | 95.05961
38.0625 | 800.0044 | 4.903033 | 90.41535 | 95.07765
38.07084 | 800.0044 | 4.902952 | 90.41386 | 95.09464
38.07916 | 800.0036 | 4.902869 | 90.41233 | 95.11205
38.0875 | 800.0044 | 4.902789 | 90.41086 | 95.12884
38.09583 | 800.0045 | 4.902702 | 90.40925 | 95.14709
38.10417 | 800.0032 | 4.902617 | 90.40768 | 95.16492
38.1125 | 800.0034 | 4.902531 | 90.4061 | 95.18296
38.12084 | 800.003 | 4.90245 | 90.4046 | 95.19995
38.12916 | 800.0012 | 4.902368 | 90.40309 | 95.21716
38.1375 | 800.0005 | 4.902292 | 90.40169 | 95.2331
38.14583 | 800.0006 | 4.902224 | 90.40044 | 95.24737
38.15417 | 799.9994 | 4.90216 | 90.39926 | 95.26079
38.1625 | 799.9995 | 4.902092 | 90.398 | 95.27506
38.17084 | 799.9989 | 4.902023 | 90.39673 | 95.28953
38.17916 | 799.9986 | 4.901956 | 90.39549 | 95.30359
38.1875 | 799.9975 | 4.901899 | 90.39444 | 95.31555
38.19584 | 799.9976 | 4.901846 | 90.39347 | 95.32666
38.20416 | 799.9968 | 4.901794 | 90.39251 | 95.33757
38.2125 | 799.997 | 4.901747 | 90.39164 | 95.34743
38.22083 | 799.9976 | 4.9017 | 90.39077 | 95.35729
38.22917 | 799.9978 | 4.901646 | 90.38978 | 95.36862
38.2375 | 799.9986 | 4.901594 | 90.38882 | 95.37953
38.24584 | 799.9984 | 4.901542 | 90.38786 | 95.39044
38.25416 | 799.9992 | 4.901496 | 90.38701 | 95.40009
38.2625 | 799.9991 | 4.90145 | 90.38616 | 95.40974
38.27083 | 799.9995 | 4.901413 | 90.38548 | 95.4175
38.27917 | 799.9995 | 4.901379 | 90.38485 | 95.42463
38.2875 | 799.9988 | 4.901346 | 90.38425 | 95.43156
38.29584 | 799.9986 | 4.901306 | 90.38351 | 95.43995
38.30416 | 799.9978 | 4.901268 | 90.38281 | 95.44792
38.3125 | 799.9981 | 4.901226 | 90.38203 | 95.45673
38.32084 | 799.9978 | 4.901187 | 90.38131 | 95.46491
38.32916 | 799.998 | 4.901146 | 90.38056 | 95.47352
38.3375 | 799.9982 | 4.901108 | 90.37986 | 95.48149
38.34583 | 799.998 | 4.90107 | 90.37916 | 95.48946
38.35417 | 799.9981 | 4.901031 | 90.37844 | 95.49764
38.3625 | 799.9978 | 4.900992 | 90.37772 | 95.50582
38.37084 | 799.9978 | 4.900953 | 90.377 | 95.514
38.37916 | 799.9962 | 4.900914 | 90.37628 | 95.52219
38.3875 | 799.9957 | 4.90088 | 90.37565 | 95.52932
38.39583 | 799.9957 | 4.900846 | 90.37502 | 95.53645
38.40417 | 799.9958 | 4.900816 | 90.37447 | 95.54274
38.4125 | 799.9962 | 4.900785 | 90.3739 | 95.54925
38.42084 | 799.997 | 4.90076 | 90.37344 | 95.55449
38.42916 | 799.9968 | 4.900733 | 90.37294 | 95.56016
38.4375 | 799.9975 | 4.900701 | 90.37235 | 95.56687
38.44584 | 799.997 | 4.900666 | 90.37171 | 95.57421
38.45416 | 799.997 | 4.90063 | 90.37104 | 95.58176
38.4625 | 799.9976 | 4.900594 | 90.37038 | 95.58932
38.47083 | 799.9982 | 4.900556 | 90.36968 | 95.59729
38.47917 | 799.9978 | 4.90052 | 90.36901 | 95.60484
38.4875 | 799.9984 | 4.900483 | 90.36833 | 95.6126
38.49584 | 799.9988 | 4.900447 | 90.36767 | 95.62016
38.50416 | 799.9994 | 4.900412 | 90.36702 | 95.6275
38.5125 | 799.9999 | 4.900377 | 90.36638 | 95.63484
38.52083 | 799.9992 | 4.900342 | 90.36573 | 95.64218
38.52917 | 799.999 | 4.900306 | 90.36507 | 95.64974
38.5375 | 799.9994 | 4.900273 | 90.36446 | 95.65666
38.54584 | 800 | 4.900246 | 90.36396 | 95.66232
38.55416 | 800 | 4.900221 | 90.3635 | 95.66757
38.5625 | 800.0006 | 4.900198 | 90.36308 | 95.67239
38.57084 | 800.0001 | 4.90018 | 90.36274 | 95.67617
38.57916 | 800.001 | 4.900168 | 90.36252 | 95.67869
38.5875 | 800.0012 | 4.900162 | 90.36241 | 95.67994
38.59583 | 800.001 | 4.90015 | 90.36219 | 95.68246
38.60417 | 800.0014 | 4.900139 | 90.36199 | 95.68477
38.6125 | 800.0007 | 4.900128 | 90.36178 | 95.68708
38.62084 | 800 | 4.90012 | 90.36164 | 95.68876
38.62916 | 800 | 4.900116 | 90.36156 | 95.68959
38.6375 | 800.0005 | 4.900107 | 90.3614 | 95.69148
38.64583 | 800.0014 | 4.900098 | 90.36123 | 95.69337
38.65417 | 800.0016 | 4.90009 | 90.36108 | 95.69505
38.6625 | 800.001 | 4.900084 | 90.36097 | 95.69631
38.67084 | 800 | 4.900083 | 90.36095 | 95.69652
38.67916 | 799.9993 | 4.900084 | 90.36097 | 95.69631
38.6875 | 799.9996 | 4.900084 | 90.36097 | 95.69631
38.69584 | 799.9992 | 4.900084 | 90.36097 | 95.69631
38.70416 | 799.9974 | 4.900084 | 90.36097 | 95.69631
38.7125 | 799.9974 | 4.900078 | 90.36086 | 95.69757
38.72083 | 799.997 | 4.900072 | 90.36075 | 95.69882
38.72917 | 799.9975 | 4.90007 | 90.36071 | 95.69924
38.7375 | 799.997 | 4.90007 | 90.36071 | 95.69924
38.74584 | 799.9975 | 4.90007 | 90.36071 | 95.69924
38.75416 | 799.9975 | 4.900066 | 90.36064 | 95.70008
38.7625 | 799.9982 | 4.90006 | 90.36053 | 95.70134
38.77083 | 799.9975 | 4.900054 | 90.36042 | 95.7026
38.77917 | 799.9986 | 4.900047 | 90.36029 | 95.70407
38.7875 | 799.9981 | 4.900036 | 90.36009 | 95.70638
38.79584 | 799.9992 | 4.900019 | 90.35977 | 95.70994
38.80416 | 799.9988 | 4.900003 | 90.35948 | 95.7133
38.8125 | 799.998 | 4.89999 | 90.35924 | 95.71603
38.82084 | 799.9988 | 4.899979 | 90.35904 | 95.71834
38.82916 | 799.9984 | 4.899966 | 90.3588 | 95.72106
38.8375 | 799.9985 | 4.899949 | 90.35848 | 95.72463
38.84583 | 799.9984 | 4.899941 | 90.35834 | 95.72631
38.85417 | 799.9975 | 4.899947 | 90.35845 | 95.72505
38.8625 | 799.9974 | 4.899961 | 90.3587 | 95.72211
38.87084 | 799.9972 | 4.899971 | 90.35889 | 95.72001
38.87916 | 799.9976 | 4.899984 | 90.35913 | 95.71729
38.8875 | 799.9966 | 4.9 | 90.35942 | 95.71393
38.89583 | 799.998 | 4.900016 | 90.35972 | 95.71057
38.90417 | 799.9965 | 4.900037 | 90.36011 | 95.70617
38.9125 | 799.9966 | 4.90007 | 90.36071 | 95.69924
38.92084 | 799.9978 | 4.900109 | 90.36143 | 95.69106
38.92916 | 799.998 | 4.900154 | 90.36226 | 95.68162
38.9375 | 799.9988 | 4.9002 | 90.36311 | 95.67197
38.94584 | 799.9992 | 4.900234 | 90.36374 | 95.66484
38.95416 | 800 | 4.900263 | 90.36427 | 95.65876
38.9625 | 800 | 4.900278 | 90.36455 | 95.65561
38.97083 | 800.0015 | 4.900283 | 90.36464 | 95.65456
38.97917 | 800.0012 | 4.900284 | 90.36466 | 95.65435
38.9875 | 800.002 | 4.900286 | 90.3647 | 95.65393
38.99584 | 800.002 | 4.900282 | 90.36462 | 95.65477
39.00416 | 800.0012 | 4.900278 | 90.36455 | 95.65561
39.0125 | 800.0015 | 4.900272 | 90.36444 | 95.65687
39.02083 | 800.0015 | 4.900264 | 90.36429 | 95.65855
39.02917 | 800.0019 | 4.900263 | 90.36427 | 95.65876
39.0375 | 800.0018 | 4.900266 | 90.36433 | 95.65813
39.04584 | 800.0015 | 4.900276 | 90.36451 | 95.65603
39.05416 | 800.0012 | 4.900285 | 90.36468 | 95.65414
39.0625 | 800.0012 | 4.900297 | 90.3649 | 95.65162
39.07084 | 800.0007 | 4.900309 | 90.36512 | 95.64911
39.07916 | 800.0009 | 4.900325 | 90.36542 | 95.64575
39.0875 | 800.0012 | 4.900338 | 90.36566 | 95.64302
39.09583 | 800.0007 | 4.90035 | 90.36588 | 95.6405
39.10417 | 800.0009 | 4.900359 | 90.36604 | 95.63862
39.1125 | 800.0011 | 4.900359 | 90.36604 | 95.63862
39.12084 | 800.0011 | 4.900363 | 90.36612 | 95.63778
39.12916 | 800.001 | 4.900373 | 90.3663 | 95.63568
39.1375 | 800.0018 | 4.900381 | 90.36645 | 95.634
39.14583 | 800.0018 | 4.900383 | 90.36649 | 95.63358
39.15417 | 800.0025 | 4.900383 | 90.36649 | 95.63358
39.1625 | 800.0025 | 4.900386 | 90.36654 | 95.63295
39.17084 | 800.002 | 4.900384 | 90.36651 | 95.63337
39.17916 | 800.0016 | 4.900383 | 90.36649 | 95.63358
39.1875 | 800.002 | 4.900384 | 90.36651 | 95.63337
39.19584 | 800.0012 | 4.900387 | 90.36656 | 95.63274
39.20416 | 800.0003 | 4.900398 | 90.36676 | 95.63043
39.2125 | 800.0005 | 4.900416 | 90.3671 | 95.62666
39.22083 | 799.9994 | 4.900426 | 90.36728 | 95.62456
39.22917 | 799.9993 | 4.900437 | 90.36748 | 95.62225
39.2375 | 799.9981 | 4.900454 | 90.3678 | 95.61869
39.24584 | 799.9978 | 4.900473 | 90.36815 | 95.6147
39.25416 | 799.9971 | 4.900496 | 90.36857 | 95.60988
39.2625 | 799.9955 | 4.900516 | 90.36894 | 95.60568
39.27083 | 799.9946 | 4.900533 | 90.36925 | 95.60211
39.27917 | 799.9938 | 4.900549 | 90.36955 | 95.59876
39.2875 | 799.9931 | 4.900566 | 90.36986 | 95.59519
39.29584 | 799.9918 | 4.900586 | 90.37023 | 95.591
39.30416 | 799.9907 | 4.900612 | 90.37071 | 95.58554
39.3125 | 799.9906 | 4.900635 | 90.37113 | 95.58072
39.32084 | 799.9906 | 4.900652 | 90.37145 | 95.57715
39.32916 | 799.9898 | 4.90067 | 90.37178 | 95.57337
39.3375 | 799.99 | 4.900684 | 90.37204 | 95.57044
39.34583 | 799.9892 | 4.900702 | 90.37237 | 95.56666
39.35417 | 799.99 | 4.900722 | 90.37274 | 95.56246
39.3625 | 799.9899 | 4.900741 | 90.37309 | 95.55848
39.37084 | 799.99 | 4.90076 | 90.37344 | 95.55449
39.37916 | 799.9903 | 4.900787 | 90.37394 | 95.54883
39.3875 | 799.9906 | 4.900817 | 90.37449 | 95.54253
39.39583 | 799.9901 | 4.900842 | 90.37495 | 95.53729
39.40417 | 799.9908 | 4.900866 | 90.37539 | 95.53226
39.4125 | 799.99 | 4.900886 | 90.37576 | 95.52806
39.42084 | 799.9911 | 4.900906 | 90.37613 | 95.52386
39.42916 | 799.9898 | 4.900924 | 90.37646 | 95.52009
39.4375 | 799.9898 | 4.90095 | 90.37694 | 95.51463
39.44584 | 799.9893 | 4.900974 | 90.37739 | 95.5096
39.45416 | 799.99 | 4.900991 | 90.3777 | 95.50603
39.4625 | 799.9897 | 4.901 | 90.37786 | 95.50414
39.47083 | 799.9894 | 4.901016 | 90.37816 | 95.50079
39.47917 | 799.9897 | 4.901031 | 90.37844 | 95.49764
39.4875 | 799.9898 | 4.901043 | 90.37866 | 95.49512
39.49584 | 799.9893 | 4.901052 | 90.37882 | 95.49323
39.50416 | 799.9895 | 4.901062 | 90.37901 | 95.49114
39.5125 | 799.99 | 4.901069 | 90.37914 | 95.48967
39.52083 | 799.9894 | 4.901078 | 90.3793 | 95.48778
39.52917 | 799.9892 | 4.901094 | 90.3796 | 95.48442
39.5375 | 799.9891 | 4.901104 | 90.37978 | 95.48233
39.54584 | 799.989 | 4.901108 | 90.37986 | 95.48149
39.55416 | 799.9888 | 4.901106 | 90.37982 | 95.48191
39.5625 | 799.988 | 4.901104 | 90.37978 | 95.48233
39.57084 | 799.988 | 4.90111 | 90.37989 | 95.48107
39.57916 | 799.9879 | 4.901119 | 90.38006 | 95.47918
39.5875 | 799.9878 | 4.901125 | 90.38017 | 95.47792
39.59583 | 799.988 | 4.901138 | 90.38041 | 95.47519
39.60417 | 799.9866 | 4.901156 | 90.38074 | 95.47142
39.6125 | 799.9866 | 4.901166 | 90.38093 | 95.46932
39.62084 | 799.9861 | 4.901184 | 90.38126 | 95.46554
39.62916 | 799.9859 | 4.9012 | 90.38155 | 95.46219
39.6375 | 799.986 | 4.901209 | 90.38172 | 95.4603
39.64583 | 799.9862 | 4.90122 | 90.38192 | 95.45799
39.65417 | 799.986 | 4.901231 | 90.38212 | 95.45568
39.6625 | 799.9862 | 4.90125 | 90.38247 | 95.4517
39.67084 | 799.9866 | 4.901256 | 90.38259 | 95.45044
39.67916 | 799.9874 | 4.90127 | 90.38284 | 95.4475
39.6875 | 799.9878 | 4.90129 | 90.38321 | 95.44331
39.69584 | 799.9885 | 4.901306 | 90.38351 | 95.43995
39.70416 | 799.9892 | 4.901319 | 90.38375 | 95.43722
39.7125 | 799.9893 | 4.901331 | 90.38397 | 95.4347
39.72083 | 799.9899 | 4.901342 | 90.38417 | 95.4324
39.72917 | 799.9901 | 4.901358 | 90.38447 | 95.42904
39.7375 | 799.9905 | 4.901372 | 90.38472 | 95.4261
39.74584 | 799.99 | 4.901382 | 90.38491 | 95.42401
39.75416 | 799.9911 | 4.901398 | 90.3852 | 95.42065
39.7625 | 799.9914 | 4.901422 | 90.38565 | 95.41561
39.77083 | 799.9912 | 4.901444 | 90.38605 | 95.411
39.77917 | 799.991 | 4.901462 | 90.38638 | 95.40722
39.7875 | 799.9903 | 4.90148 | 90.38672 | 95.40345
39.79584 | 799.9908 | 4.901496 | 90.38701 | 95.40009
39.80416 | 799.9912 | 4.901514 | 90.38734 | 95.39631
39.8125 | 799.9924 | 4.901534 | 90.38771 | 95.39212
39.82084 | 799.9916 | 4.901548 | 90.38797 | 95.38918
39.82916 | 799.993 | 4.901566 | 90.3883 | 95.38541
39.8375 | 799.9926 | 4.901579 | 90.38854 | 95.38268
39.84583 | 799.9922 | 4.901588 | 90.38871 | 95.38079
39.85417 | 799.993 | 4.901592 | 90.38878 | 95.37995
39.8625 | 799.9934 | 4.901597 | 90.38887 | 95.3789
39.87084 | 799.9946 | 4.9016 | 90.38893 | 95.37827
39.87916 | 799.996 | 4.901609 | 90.3891 | 95.37638
39.8875 | 799.996 | 4.901616 | 90.38922 | 95.37492
39.89583 | 799.9962 | 4.901623 | 90.38935 | 95.37345
39.90417 | 799.997 | 4.90162 | 90.3893 | 95.37408
39.9125 | 799.9974 | 4.901617 | 90.38924 | 95.37471
39.92084 | 799.9968 | 4.901616 | 90.38922 | 95.37492
39.92916 | 799.9968 | 4.901598 | 90.38889 | 95.37869
39.9375 | 799.9966 | 4.901584 | 90.38863 | 95.38163
39.94584 | 799.9969 | 4.901588 | 90.38871 | 95.38079
39.95416 | 799.9962 | 4.901596 | 90.38886 | 95.37911
39.9625 | 799.9968 | 4.901611 | 90.38913 | 95.37596
39.97083 | 799.9972 | 4.901639 | 90.38965 | 95.37009
39.97917 | 799.9981 | 4.90166 | 90.39004 | 95.36569
39.9875 | 799.9976 | 4.901682 | 90.39044 | 95.36107
39.99584 | 799.9974 | 4.901714 | 90.39103 | 95.35436
40.00416 | 799.9978 | 4.901734 | 90.3914 | 95.35016
40.0125 | 799.998 | 4.901742 | 90.39155 | 95.34848
40.02083 | 799.9991 | 4.901754 | 90.39177 | 95.34597
40.02917 | 800 | 4.901766 | 90.39199 | 95.34345
40.0375 | 800.0003 | 4.901776 | 90.39217 | 95.34135
40.04584 | 800.0012 | 4.901796 | 90.39254 | 95.33715
40.05416 | 800.0022 | 4.901817 | 90.39293 | 95.33275
40.0625 | 800.0026 | 4.901836 | 90.39328 | 95.32876
40.07084 | 800.0029 | 4.901861 | 90.39374 | 95.32352
40.07916 | 800.0032 | 4.901888 | 90.39424 | 95.31785
40.0875 | 800.0031 | 4.901914 | 90.39472 | 95.3124
40.09583 | 800.0037 | 4.901938 | 90.39516 | 95.30736
40.10417 | 800.0038 | 4.901956 | 90.39549 | 95.30359
40.1125 | 800.0034 | 4.901969 | 90.39573 | 95.30086
40.12084 | 800.0032 | 4.90198 | 90.39594 | 95.29855
40.12916 | 800.0031 | 4.901988 | 90.39608 | 95.29688
40.1375 | 800.0015 | 4.901988 | 90.39608 | 95.29688
40.14583 | 800.0015 | 4.901983 | 90.39599 | 95.29792
40.15417 | 800.001 | 4.901966 | 90.39568 | 95.30149
40.1625 | 800.0006 | 4.901947 | 90.39533 | 95.30548
40.17084 | 799.9985 | 4.901938 | 90.39516 | 95.30736
40.17916 | 799.9984 | 4.901929 | 90.395 | 95.30925
40.1875 | 799.9985 | 4.901917 | 90.39477 | 95.31177
40.19584 | 799.9978 | 4.901904 | 90.39454 | 95.3145
40.20416 | 799.9976 | 4.901892 | 90.39431 | 95.31701
40.2125 | 799.9976 | 4.901884 | 90.39417 | 95.31869
40.22083 | 799.9978 | 4.901877 | 90.39404 | 95.32016
40.22917 | 799.9978 | 4.901865 | 90.39382 | 95.32268
40.2375 | 799.997 | 4.901854 | 90.39361 | 95.32499
40.24584 | 799.9956 | 4.901842 | 90.39339 | 95.3275
40.25416 | 799.9946 | 4.901832 | 90.39321 | 95.3296
40.2625 | 799.9938 | 4.90182 | 90.39299 | 95.33212
40.27083 | 799.9939 | 4.901812 | 90.39284 | 95.3338
40.27917 | 799.9924 | 4.901797 | 90.39256 | 95.33694
40.2875 | 799.9926 | 4.901789 | 90.39241 | 95.33862
40.29584 | 799.9918 | 4.90178 | 90.39225 | 95.34051
40.30416 | 799.9926 | 4.901766 | 90.39199 | 95.34345
40.3125 | 799.9938 | 4.901752 | 90.39173 | 95.34638
40.32084 | 799.9938 | 4.90174 | 90.39151 | 95.3489
40.32916 | 799.9956 | 4.901735 | 90.39142 | 95.34995
40.3375 | 799.995 | 4.901733 | 90.39138 | 95.35037
40.34583 | 799.9966 | 4.901729 | 90.39131 | 95.35121
40.35417 | 799.9955 | 4.901724 | 90.39122 | 95.35226
40.3625 | 799.995 | 4.901711 | 90.39098 | 95.35499
40.37084 | 799.9956 | 4.901701 | 90.39079 | 95.35708
40.37916 | 799.9956 | 4.901686 | 90.39051 | 95.36023
40.3875 | 799.996 | 4.901666 | 90.39015 | 95.36443
40.39583 | 799.996 | 4.901646 | 90.38978 | 95.36862
40.40417 | 799.9952 | 4.901626 | 90.38941 | 95.37282
40.4125 | 799.995 | 4.901611 | 90.38913 | 95.37596
40.42084 | 799.9944 | 4.90159 | 90.38874 | 95.38037
40.42916 | 799.9937 | 4.901567 | 90.38832 | 95.3852
40.4375 | 799.9929 | 4.90155 | 90.38801 | 95.38876
40.44584 | 799.9921 | 4.901534 | 90.38771 | 95.39212
40.45416 | 799.9913 | 4.901516 | 90.38738 | 95.39589
40.4625 | 799.9908 | 4.901494 | 90.38697 | 95.40051
40.47083 | 799.9901 | 4.901468 | 90.38649 | 95.40596
40.47917 | 799.9894 | 4.901446 | 90.38609 | 95.41058
40.4875 | 799.99 | 4.901422 | 90.38565 | 95.41561
40.49584 | 799.9894 | 4.901404 | 90.38531 | 95.41939
40.50416 | 799.9892 | 4.901388 | 90.38502 | 95.42275
40.5125 | 799.9895 | 4.90137 | 90.38469 | 95.42652
40.52083 | 799.9891 | 4.90135 | 90.38432 | 95.43072
40.52917 | 799.989 | 4.901331 | 90.38397 | 95.4347
40.5375 | 799.9892 | 4.901318 | 90.38373 | 95.43743
40.54584 | 799.9891 | 4.9013 | 90.3834 | 95.44121
40.55416 | 799.9897 | 4.901287 | 90.38316 | 95.44394
40.5625 | 799.989 | 4.901264 | 90.38273 | 95.44876
40.57084 | 799.9886 | 4.901238 | 90.38225 | 95.45421
40.57916 | 799.9876 | 4.901222 | 90.38196 | 95.45757
40.5875 | 799.9884 | 4.901209 | 90.38172 | 95.4603
40.59583 | 799.9882 | 4.901194 | 90.38144 | 95.46345
40.60417 | 799.9878 | 4.901172 | 90.38104 | 95.46806
40.6125 | 799.9872 | 4.901148 | 90.38059 | 95.4731
40.62084 | 799.9863 | 4.90113 | 90.38026 | 95.47687
40.62916 | 799.9864 | 4.901111 | 90.37991 | 95.48086
40.6375 | 799.9868 | 4.90109 | 90.37952 | 95.48526
40.64583 | 799.9863 | 4.90107 | 90.37916 | 95.48946
40.65417 | 799.9866 | 4.90105 | 90.37879 | 95.49365
40.6625 | 799.9868 | 4.901033 | 90.37847 | 95.49722
40.67084 | 799.9874 | 4.901012 | 90.37809 | 95.50163
40.67916 | 799.9888 | 4.900992 | 90.37772 | 95.50582
40.6875 | 799.9894 | 4.900972 | 90.37735 | 95.51002
40.69584 | 799.9905 | 4.900955 | 90.37703 | 95.51358
40.70416 | 799.9916 | 4.900937 | 90.3767 | 95.51736
40.7125 | 799.9925 | 4.900924 | 90.37646 | 95.52009
40.72083 | 799.9932 | 4.900917 | 90.37633 | 95.52156
40.72917 | 799.9936 | 4.90091 | 90.37621 | 95.52302
40.7375 | 799.9942 | 4.900898 | 90.37598 | 95.52554
40.74584 | 799.9956 | 4.90089 | 90.37584 | 95.52722
40.75416 | 799.9963 | 4.900887 | 90.37578 | 95.52785
40.7625 | 799.9974 | 4.900878 | 90.37561 | 95.52974
40.77083 | 799.9985 | 4.900878 | 90.37561 | 95.52974
40.77917 | 799.9988 | 4.90088 | 90.37565 | 95.52932
40.7875 | 800 | 4.900874 | 90.37554 | 95.53058
40.79584 | 800.0012 | 4.900869 | 90.37545 | 95.53163
40.80416 | 800.0018 | 4.900866 | 90.37539 | 95.53226
40.8125 | 800.0022 | 4.900857 | 90.37523 | 95.53414
40.82084 | 800.0024 | 4.900844 | 90.37499 | 95.53687
40.82916 | 800.0024 | 4.900832 | 90.37477 | 95.53939
40.8375 | 800.0019 | 4.900818 | 90.37451 | 95.54232
40.84583 | 800.0019 | 4.900796 | 90.3741 | 95.54694
40.85417 | 800.0024 | 4.900772 | 90.37366 | 95.55197
40.8625 | 800.002 | 4.900753 | 90.37331 | 95.55596
40.87084 | 800.0024 | 4.900738 | 90.37303 | 95.55911
40.87916 | 800.0018 | 4.900722 | 90.37274 | 95.56246
40.8875 | 800.001 | 4.900709 | 90.3725 | 95.56519
40.89583 | 800.0005 | 4.900696 | 90.37226 | 95.56792
40.90417 | 799.9995 | 4.900687 | 90.37209 | 95.56981
40.9125 | 799.9994 | 4.900682 | 90.372 | 95.57086
40.92084 | 799.9981 | 4.900675 | 90.37187 | 95.57232
40.92916 | 799.9975 | 4.900664 | 90.37167 | 95.57463
40.9375 | 799.9976 | 4.900648 | 90.37137 | 95.57799
40.94584 | 799.9966 | 4.900632 | 90.37108 | 95.58134
40.95416 | 799.9962 | 4.900621 | 90.37088 | 95.58365
40.9625 | 799.9955 | 4.900614 | 90.37075 | 95.58512
40.97083 | 799.996 | 4.900604 | 90.37056 | 95.58722
40.97917 | 799.9972 | 4.90059 | 90.3703 | 95.59016
40.9875 | 799.9961 | 4.900582 | 90.37016 | 95.59183
40.99584 | 799.9962 | 4.900574 | 90.37001 | 95.59351
41.00416 | 799.9962 | 4.900561 | 90.36977 | 95.59624
41.0125 | 799.996 | 4.900551 | 90.36958 | 95.59834
41.02083 | 799.9949 | 4.900544 | 90.36946 | 95.59981
41.02917 | 799.9956 | 4.900536 | 90.36931 | 95.60148
41.0375 | 799.9956 | 4.900532 | 90.36923 | 95.60232
41.04584 | 799.9955 | 4.90053 | 90.3692 | 95.60274
41.05416 | 799.9959 | 4.900524 | 90.36909 | 95.604
41.0625 | 799.9963 | 4.900519 | 90.36899 | 95.60505
41.07084 | 799.9958 | 4.900507 | 90.36877 | 95.60757
41.07916 | 799.9956 | 4.900497 | 90.36859 | 95.60967
41.0875 | 799.9962 | 4.900492 | 90.3685 | 95.61071
41.09583 | 799.9961 | 4.900487 | 90.3684 | 95.61176
41.10417 | 799.9966 | 4.900488 | 90.36842 | 95.61155
41.1125 | 799.997 | 4.900489 | 90.36844 | 95.61134
41.12084 | 799.9966 | 4.900488 | 90.36842 | 95.61155
41.12916 | 799.9959 | 4.900485 | 90.36837 | 95.61218
41.1375 | 799.996 | 4.90048 | 90.36828 | 95.61323
41.14583 | 799.996 | 4.90047 | 90.36809 | 95.61533
41.15417 | 799.9957 | 4.900454 | 90.3678 | 95.61869
41.1625 | 799.9956 | 4.900442 | 90.36757 | 95.6212
41.17084 | 799.9956 | 4.90043 | 90.36735 | 95.62372
41.17916 | 799.9956 | 4.900422 | 90.36721 | 95.6254
41.1875 | 799.9966 | 4.900416 | 90.3671 | 95.62666
41.19584 | 799.9971 | 4.900412 | 90.36702 | 95.6275
41.20416 | 799.9976 | 4.900414 | 90.36706 | 95.62708
41.2125 | 799.9981 | 4.90041 | 90.36698 | 95.62792
41.22083 | 799.998 | 4.900406 | 90.36691 | 95.62876
41.22917 | 799.9984 | 4.900398 | 90.36676 | 95.63043
41.2375 | 799.9992 | 4.900394 | 90.36669 | 95.63127
41.24584 | 800.0006 | 4.900394 | 90.36669 | 95.63127
41.25416 | 800.0007 | 4.900396 | 90.36673 | 95.63085
41.2625 | 800.0004 | 4.900395 | 90.36671 | 95.63106
41.27083 | 800.0005 | 4.900394 | 90.36669 | 95.63127
41.27917 | 800.0007 | 4.90039 | 90.36662 | 95.63211
41.2875 | 800.001 | 4.900379 | 90.36641 | 95.63442
41.29584 | 800.0005 | 4.900364 | 90.36614 | 95.63757
41.30416 | 800.0005 | 4.900348 | 90.36584 | 95.64092
41.3125 | 800.0002 | 4.900334 | 90.36558 | 95.64386
41.32084 | 800 | 4.900316 | 90.36525 | 95.64764
41.32916 | 800.0003 | 4.900292 | 90.36481 | 95.65267
41.3375 | 800.0014 | 4.900276 | 90.36451 | 95.65603
41.34583 | 800.0018 | 4.900266 | 90.36433 | 95.65813
41.35417 | 800.0024 | 4.900266 | 90.36433 | 95.65813
41.3625 | 800.0028 | 4.900274 | 90.36448 | 95.65645
41.37084 | 800.002 | 4.900284 | 90.36466 | 95.65435
41.37916 | 800.0024 | 4.90029 | 90.36477 | 95.65309
41.3875 | 800.001 | 4.900291 | 90.36479 | 95.65288
41.39583 | 800 | 4.900293 | 90.36483 | 95.65246
41.40417 | 799.999 | 4.900294 | 90.36485 | 95.65225
41.4125 | 799.9984 | 4.9003 | 90.36496 | 95.65099
41.42084 | 799.999 | 4.900309 | 90.36512 | 95.64911
41.42916 | 799.9985 | 4.900318 | 90.36529 | 95.64722
41.4375 | 799.9975 | 4.900319 | 90.36531 | 95.64701
41.44584 | 799.9975 | 4.900312 | 90.36518 | 95.64848
41.45416 | 799.9968 | 4.900304 | 90.36503 | 95.65015
41.4625 | 799.9964 | 4.900295 | 90.36486 | 95.65204
41.47083 | 799.996 | 4.900283 | 90.36464 | 95.65456
41.47917 | 799.9959 | 4.900272 | 90.36444 | 95.65687
41.4875 | 799.9956 | 4.90026 | 90.36422 | 95.65939
41.49584 | 799.9955 | 4.900246 | 90.36396 | 95.66232
41.50416 | 799.9958 | 4.900239 | 90.36383 | 95.66379
41.5125 | 799.9968 | 4.900231 | 90.36368 | 95.66547
41.52083 | 799.9968 | 4.900217 | 90.36343 | 95.66841
41.52917 | 799.9976 | 4.9002 | 90.36311 | 95.67197
41.5375 | 799.998 | 4.900186 | 90.36285 | 95.67491
41.54584 | 799.9981 | 4.900172 | 90.3626 | 95.67785
41.55416 | 799.999 | 4.900161 | 90.36239 | 95.68015
41.5625 | 799.9986 | 4.900148 | 90.36215 | 95.68288
41.57084 | 799.9984 | 4.900132 | 90.36186 | 95.68624
41.57916 | 799.9988 | 4.900114 | 90.36153 | 95.69001
41.5875 | 799.9972 | 4.900097 | 90.36121 | 95.69358
41.59583 | 799.9976 | 4.900082 | 90.36094 | 95.69673
41.60417 | 799.9969 | 4.900072 | 90.36075 | 95.69882
41.6125 | 799.9966 | 4.900069 | 90.3607 | 95.69945
41.62084 | 799.9969 | 4.90007 | 90.36071 | 95.69924
41.62916 | 799.9965 | 4.90007 | 90.36071 | 95.69924
41.6375 | 799.9951 | 4.90007 | 90.36071 | 95.69924
41.64583 | 799.995 | 4.900064 | 90.3606 | 95.7005
41.65417 | 799.9951 | 4.900058 | 90.36049 | 95.70176
41.6625 | 799.9947 | 4.900046 | 90.36027 | 95.70428
41.67084 | 799.995 | 4.900029 | 90.35996 | 95.70785
41.67916 | 799.995 | 4.900008 | 90.35957 | 95.71225
41.6875 | 799.995 | 4.899983 | 90.35911 | 95.7175
41.69584 | 799.9946 | 4.899956 | 90.35861 | 95.72316
41.70416 | 799.9952 | 4.89993 | 90.35813 | 95.72861
41.7125 | 799.9946 | 4.899908 | 90.35773 | 95.73323
41.72083 | 799.9944 | 4.89989 | 90.3574 | 95.73701
41.72917 | 799.995 | 4.89988 | 90.35721 | 95.7391
41.7375 | 799.9956 | 4.89987 | 90.35703 | 95.7412
41.74584 | 799.9952 | 4.899862 | 90.35688 | 95.74288
41.75416 | 799.9956 | 4.89986 | 90.35684 | 95.7433
41.7625 | 799.9963 | 4.899862 | 90.35688 | 95.74288
41.77083 | 799.9976 | 4.899863 | 90.3569 | 95.74267
41.77917 | 799.9978 | 4.899861 | 90.35686 | 95.74309
41.7875 | 799.9984 | 4.89986 | 90.35684 | 95.7433
41.79584 | 799.9989 | 4.899862 | 90.35688 | 95.74288
41.80416 | 800 | 4.899861 | 90.35686 | 95.74309
41.8125 | 800.0005 | 4.899856 | 90.35677 | 95.74414
41.82084 | 800.0001 | 4.899854 | 90.35673 | 95.74456
41.82916 | 800 | 4.89985 | 90.35666 | 95.7454
41.8375 | 799.9997 | 4.899847 | 90.3566 | 95.74603
41.84583 | 799.9994 | 4.899842 | 90.35651 | 95.74708
41.85417 | 800 | 4.899834 | 90.35636 | 95.74875
41.8625 | 800.0006 | 4.899826 | 90.35622 | 95.75043
41.87084 | 800.0006 | 4.899812 | 90.35596 | 95.75337
41.87916 | 800.001 | 4.899796 | 90.35566 | 95.75673
41.8875 | 800.0012 | 4.899773 | 90.35524 | 95.76155
41.89583 | 800.0018 | 4.899754 | 90.35489 | 95.76554
41.90417 | 800.0009 | 4.899731 | 90.35446 | 95.77036
41.9125 | 800 | 4.899704 | 90.35397 | 95.77603
41.92084 | 800.0007 | 4.899683 | 90.35358 | 95.78043
41.92916 | 800 | 4.899662 | 90.35319 | 95.78484
41.9375 | 799.9993 | 4.899638 | 90.35275 | 95.78987
41.94584 | 799.9996 | 4.899609 | 90.35221 | 95.79596
41.95416 | 799.9992 | 4.899576 | 90.35161 | 95.80288
41.9625 | 800 | 4.899539 | 90.35092 | 95.81064
41.97083 | 800.001 | 4.899504 | 90.35028 | 95.81798
41.97917 | 800.0003 | 4.899469 | 90.34963 | 95.82533
41.9875 | 800.0015 | 4.899432 | 90.34895 | 95.83309
41.99584 | 800.0019 | 4.899394 | 90.34825 | 95.84106
42.00416 | 800.0028 | 4.899359 | 90.3476 | 95.8484
42.0125 | 800.0028 | 4.89933 | 90.34707 | 95.85449
42.02083 | 800.0022 | 4.899308 | 90.34666 | 95.8591
42.02917 | 800.002 | 4.899288 | 90.34629 | 95.8633
42.0375 | 800.0019 | 4.899263 | 90.34583 | 95.86854
42.04584 | 800.0015 | 4.899239 | 90.34539 | 95.87358
42.05416 | 799.9998 | 4.899217 | 90.34498 | 95.87819
42.0625 | 799.9997 | 4.899195 | 90.34458 | 95.88281
42.07084 | 799.999 | 4.899174 | 90.34419 | 95.88721
42.07916 | 799.9997 | 4.899153 | 90.3438 | 95.89162
42.0875 | 799.9994 | 4.899134 | 90.34345 | 95.8956
42.09583 | 799.9992 | 4.899111 | 90.34303 | 95.90043
42.10417 | 800 | 4.89909 | 90.34264 | 95.90483
42.1125 | 800.0005 | 4.899068 | 90.34224 | 95.90945
42.12084 | 800.001 | 4.899046 | 90.34183 | 95.91407
42.12916 | 800.0019 | 4.899019 | 90.34133 | 95.91973
42.1375 | 800.002 | 4.898992 | 90.34084 | 95.92539
42.14583 | 800.0025 | 4.898966 | 90.34036 | 95.93085
42.15417 | 800.0024 | 4.898941 | 90.3399 | 95.93609
42.1625 | 800.0034 | 4.89892 | 90.33951 | 95.9405
42.17084 | 800.0034 | 4.898902 | 90.33918 | 95.94427
42.17916 | 800.0044 | 4.898884 | 90.33884 | 95.94805
42.1875 | 800.0047 | 4.898866 | 90.33851 | 95.95183
42.19584 | 800.005 | 4.898848 | 90.33818 | 95.9556
42.20416 | 800.0059 | 4.898826 | 90.33777 | 95.96022
42.2125 | 800.0054 | 4.898802 | 90.33733 | 95.96525
42.22083 | 800.0058 | 4.898783 | 90.33698 | 95.96924
42.22917 | 800.0063 | 4.898766 | 90.33667 | 95.97281
42.2375 | 800.0069 | 4.898748 | 90.33634 | 95.97658
42.24584 | 800.0063 | 4.898734 | 90.33608 | 95.97952
42.25416 | 800.0074 | 4.898716 | 90.33575 | 95.98329
42.2625 | 800.0071 | 4.898686 | 90.33519 | 95.98959
42.27083 | 800.0064 | 4.898662 | 90.33475 | 95.99462
42.27917 | 800.0064 | 4.898638 | 90.33431 | 95.99966
42.2875 | 800.0069 | 4.89861 | 90.33379 | 96.00553
42.29584 | 800.0071 | 4.898584 | 90.33331 | 96.01099
42.30416 | 800.007 | 4.898556 | 90.3328 | 96.01686
42.3125 | 800.0066 | 4.898524 | 90.33221 | 96.02357
42.32084 | 800.0066 | 4.898493 | 90.33163 | 96.03008
42.32916 | 800.0062 | 4.898463 | 90.33108 | 96.03637
42.3375 | 800.005 | 4.898433 | 90.33053 | 96.04266
42.34583 | 800.0038 | 4.898409 | 90.33008 | 96.0477
42.35417 | 800.0045 | 4.898388 | 90.3297 | 96.0521
42.3625 | 800.0042 | 4.898363 | 90.32924 | 96.05735
42.37084 | 800.0035 | 4.898343 | 90.32887 | 96.06154
42.37916 | 800.0026 | 4.898324 | 90.32852 | 96.06553
42.3875 | 800.0034 | 4.8983 | 90.32807 | 96.07057
42.39583 | 800.0022 | 4.898274 | 90.3276 | 96.07602
42.40417 | 800.0032 | 4.898246 | 90.32708 | 96.08189
42.4125 | 800.0032 | 4.89822 | 90.3266 | 96.08735
42.42084 | 800.003 | 4.898194 | 90.32612 | 96.0928
42.42916 | 800.0028 | 4.898165 | 90.32559 | 96.09889
42.4375 | 800.0025 | 4.898137 | 90.32507 | 96.10476
42.44584 | 800.0026 | 4.898109 | 90.32455 | 96.11063
42.45416 | 800.0026 | 4.898083 | 90.32407 | 96.11609
42.4625 | 800.0036 | 4.898053 | 90.32352 | 96.12238
42.47083 | 800.0035 | 4.898026 | 90.32302 | 96.12805
42.47917 | 800.0044 | 4.898 | 90.32254 | 96.1335
42.4875 | 800.0039 | 4.897976 | 90.3221 | 96.13854
42.49584 | 800.0039 | 4.897947 | 90.32157 | 96.14462
42.50416 | 800.0026 | 4.89792 | 90.32107 | 96.15028
42.5125 | 800.0028 | 4.897895 | 90.32061 | 96.15553
42.52083 | 800.0024 | 4.897874 | 90.32022 | 96.15993
42.52917 | 800.0012 | 4.897857 | 90.31991 | 96.1635
42.5375 | 800.0014 | 4.897836 | 90.31952 | 96.16791
42.54584 | 800 | 4.897812 | 90.31908 | 96.17294
42.55416 | 799.9994 | 4.897794 | 90.31874 | 96.17672
42.5625 | 799.9984 | 4.897781 | 90.3185 | 96.17944
42.57084 | 799.9982 | 4.897772 | 90.31834 | 96.18133
42.57916 | 799.9976 | 4.89777 | 90.3183 | 96.18175
42.5875 | 799.9974 | 4.89777 | 90.3183 | 96.18175
42.59583 | 799.9968 | 4.89777 | 90.3183 | 96.18175
42.60417 | 799.9971 | 4.897768 | 90.31826 | 96.18217
42.6125 | 799.9975 | 4.897763 | 90.31817 | 96.18322
42.62084 | 799.9974 | 4.897758 | 90.31808 | 96.18427
42.62916 | 799.9971 | 4.897746 | 90.31786 | 96.18679
42.6375 | 799.9969 | 4.897734 | 90.31764 | 96.1893
42.64583 | 799.9986 | 4.897717 | 90.31732 | 96.19287
42.65417 | 799.9996 | 4.897693 | 90.31688 | 96.19791
42.6625 | 800.0006 | 4.897667 | 90.3164 | 96.20336
42.67084 | 800.0012 | 4.89765 | 90.31609 | 96.20693
42.67916 | 800.0016 | 4.897628 | 90.31568 | 96.21154
42.6875 | 800.0018 | 4.8976 | 90.31517 | 96.21742
42.69584 | 800.0011 | 4.897572 | 90.31465 | 96.22329
42.70416 | 800 | 4.897547 | 90.31419 | 96.22853
42.7125 | 799.9999 | 4.897522 | 90.31373 | 96.23378
42.72083 | 799.999 | 4.897503 | 90.31338 | 96.23776
42.72917 | 799.9978 | 4.89748 | 90.31295 | 96.24259
42.7375 | 799.996 | 4.897459 | 90.31257 | 96.247
42.74584 | 799.9955 | 4.897436 | 90.31214 | 96.25182
42.75416 | 799.9953 | 4.897406 | 90.31159 | 96.25811
42.7625 | 799.9956 | 4.89738 | 90.31111 | 96.26357
42.77083 | 799.995 | 4.897356 | 90.31067 | 96.2686
42.77917 | 799.995 | 4.897339 | 90.31035 | 96.27217
42.7875 | 799.9947 | 4.897316 | 90.30993 | 96.27699
42.79584 | 799.9959 | 4.897291 | 90.30947 | 96.28224
42.80416 | 799.9954 | 4.897266 | 90.30901 | 96.28748
42.8125 | 799.996 | 4.89724 | 90.30853 | 96.29294
42.82084 | 799.996 | 4.897208 | 90.30794 | 96.29965
42.82916 | 799.9966 | 4.89718 | 90.30742 | 96.30553
42.8375 | 799.997 | 4.897161 | 90.30707 | 96.30951
42.84583 | 799.9978 | 4.897148 | 90.30683 | 96.31224
42.85417 | 799.9976 | 4.897131 | 90.30652 | 96.31581
42.8625 | 799.9982 | 4.89711 | 90.30613 | 96.32021
42.87084 | 799.9988 | 4.897094 | 90.30584 | 96.32357
42.87916 | 799.999 | 4.897076 | 90.3055 | 96.32734
42.8875 | 800.0007 | 4.89706 | 90.30521 | 96.3307
42.89583 | 800.0006 | 4.897044 | 90.30491 | 96.33406
42.90417 | 800.0012 | 4.897026 | 90.30458 | 96.33783
42.9125 | 800.0019 | 4.897003 | 90.30416 | 96.34266
42.92084 | 800.0018 | 4.896976 | 90.30366 | 96.34832
42.92916 | 800.0014 | 4.896953 | 90.30324 | 96.35315
42.9375 | 800.0024 | 4.896926 | 90.30274 | 96.35881
42.94584 | 800.0014 | 4.8969 | 90.30226 | 96.36427
42.95416 | 800.0015 | 4.896876 | 90.30182 | 96.3693
42.9625 | 800.0014 | 4.896856 | 90.30145 | 96.3735
42.97083 | 800.0028 | 4.896837 | 90.3011 | 96.37748
42.97917 | 800.0037 | 4.89682 | 90.30078 | 96.38105
42.9875 | 800.0046 | 4.896799 | 90.3004 | 96.38545
42.99584 | 800.0056 | 4.896781 | 90.30006 | 96.38923
43.00416 | 800.0056 | 4.896759 | 90.29966 | 96.39385
43.0125 | 800.0059 | 4.896738 | 90.29927 | 96.39825
43.02083 | 800.0061 | 4.896722 | 90.29898 | 96.40161
43.02917 | 800.0069 | 4.896704 | 90.29864 | 96.40538
43.0375 | 800.0062 | 4.896685 | 90.29829 | 96.40937
43.04584 | 800.006 | 4.89667 | 90.29802 | 96.41252
43.05416 | 800.0059 | 4.89666 | 90.29783 | 96.41461
43.0625 | 800.005 | 4.896653 | 90.2977 | 96.41608
43.07084 | 800.0046 | 4.896645 | 90.29756 | 96.41776
43.07916 | 800.004 | 4.896636 | 90.29739 | 96.41965
43.0875 | 800.004 | 4.896635 | 90.29737 | 96.41986
-4 | 0 | 0 | 0 | 1123.664
43.09583 | 800.0034 | 4.896634 | 90.29735 | 96.42007
43.10417 | 800.0032 | 4.896632 | 90.29732 | 96.42049
43.1125 | 800.004 | 4.896626 | 90.29721 | 96.42175
43.12084 | 800.0037 | 4.896622 | 90.29713 | 96.42259
43.12916 | 800.0045 | 4.896618 | 90.29706 | 96.42343
43.1375 | 800.0042 | 4.89661 | 90.29691 | 96.4251
43.14583 | 800.0049 | 4.896601 | 90.29674 | 96.42699
43.15417 | 800.0051 | 4.89659 | 90.29654 | 96.4293
43.1625 | 800.0053 | 4.896579 | 90.29634 | 96.43161
43.17084 | 800.0055 | 4.89657 | 90.29617 | 96.43349
43.17916 | 800.0054 | 4.896563 | 90.29604 | 96.43496
43.1875 | 800.0054 | 4.896559 | 90.29597 | 96.4358
43.19584 | 800.006 | 4.896547 | 90.29575 | 96.43832
43.20416 | 800.0064 | 4.896539 | 90.2956 | 96.44
43.2125 | 800.006 | 4.89653 | 90.29543 | 96.44189
43.22083 | 800.0074 | 4.896476 | 90.29444 | 96.45321
43.22917 | 800.0062 | 4.896347 | 90.29206 | 96.48028
43.2375 | 800.003 | 4.896175 | 90.28889 | 96.51636
43.24584 | 799.9998 | 4.895989 | 90.28546 | 96.55538
43.25416 | 799.9956 | 4.895804 | 90.28205 | 96.59419
43.2625 | 799.9931 | 4.895626 | 90.27876 | 96.63153
43.27083 | 799.9887 | 4.895454 | 90.27559 | 96.66762
43.27917 | 799.9868 | 4.895294 | 90.27264 | 96.70118
43.2875 | 799.9852 | 4.895138 | 90.26977 | 96.73391
43.29584 | 799.9843 | 4.89499 | 90.26704 | 96.76496
43.30416 | 799.9842 | 4.89485 | 90.26445 | 96.79433
43.3125 | 799.985 | 4.894712 | 90.26191 | 96.82328
43.32084 | 799.9866 | 4.894583 | 90.25953 | 96.85034
43.32916 | 799.9889 | 4.894463 | 90.25732 | 96.87551
43.3375 | 799.9921 | 4.894348 | 90.2552 | 96.89964
43.34583 | 799.9954 | 4.894234 | 90.25309 | 96.92355
43.35417 | 799.9982 | 4.894126 | 90.2511 | 96.94621
43.3625 | 800.0022 | 4.894016 | 90.24907 | 96.96929
43.37084 | 800.0058 | 4.893904 | 90.24701 | 96.99278
43.37916 | 800.0087 | 4.89379 | 90.24491 | 97.0167
43.3875 | 800.0126 | 4.893683 | 90.24293 | 97.03915
43.39583 | 800.0154 | 4.893578 | 90.241 | 97.06117
43.40417 | 800.0187 | 4.893476 | 90.23912 | 97.08257
43.4125 | 800.0216 | 4.893372 | 90.2372 | 97.10439
43.42084 | 800.023 | 4.893268 | 90.23528 | 97.12621
43.42916 | 800.026 | 4.893164 | 90.23336 | 97.14803
43.4375 | 800.0274 | 4.893054 | 90.23133 | 97.1711
43.44584 | 800.0298 | 4.892944 | 90.22931 | 97.19418
43.45416 | 800.0305 | 4.892836 | 90.22731 | 97.21684
43.4625 | 800.0326 | 4.892725 | 90.22527 | 97.24012
43.47083 | 800.0334 | 4.892618 | 90.22329 | 97.26257
43.47917 | 800.0344 | 4.892512 | 90.22134 | 97.28481
43.4875 | 800.036 | 4.89241 | 90.21946 | 97.3062
43.49584 | 800.037 | 4.892309 | 90.2176 | 97.32739
43.50416 | 800.0378 | 4.89221 | 90.21577 | 97.34816
43.5125 | 800.0394 | 4.892117 | 90.21406 | 97.36767
43.52083 | 800.0406 | 4.89203 | 90.21245 | 97.38592
43.52917 | 800.0407 | 4.891949 | 90.21096 | 97.40292
43.5375 | 800.0418 | 4.891866 | 90.20943 | 97.42033
43.54584 | 800.0419 | 4.891785 | 90.20793 | 97.43732
43.55416 | 800.0421 | 4.891709 | 90.20653 | 97.45326
43.5625 | 800.0432 | 4.891641 | 90.20528 | 97.46753
43.57084 | 800.0432 | 4.891581 | 90.20417 | 97.48012
43.57916 | 800.0434 | 4.89152 | 90.20305 | 97.49291
43.5875 | 800.0438 | 4.891463 | 90.202 | 97.50487
43.59583 | 800.0454 | 4.891412 | 90.20106 | 97.51557
43.60417 | 800.0462 | 4.891373 | 90.20034 | 97.52375
43.6125 | 800.0476 | 4.891342 | 90.19976 | 97.53025
43.62084 | 800.05 | 4.891321 | 90.19938 | 97.53466
43.62916 | 800.0496 | 4.891307 | 90.19912 | 97.5376
43.6375 | 800.0515 | 4.891294 | 90.19888 | 97.54032
43.64583 | 800.0512 | 4.891289 | 90.19879 | 97.54137
43.65417 | 800.0519 | 4.891287 | 90.19875 | 97.54179
43.6625 | 800.0524 | 4.891289 | 90.19879 | 97.54137
43.67084 | 800.0526 | 4.891284 | 90.19869 | 97.54242
43.67916 | 800.0522 | 4.891283 | 90.19868 | 97.54263
43.6875 | 800.0526 | 4.891293 | 90.19886 | 97.54053
43.69584 | 800.053 | 4.891308 | 90.19914 | 97.53739
43.70416 | 800.0536 | 4.891326 | 90.19947 | 97.53361
43.7125 | 800.0543 | 4.89135 | 90.19991 | 97.52858
43.72083 | 800.0541 | 4.891378 | 90.20043 | 97.5227
43.72917 | 800.0542 | 4.891406 | 90.20094 | 97.51683
43.7375 | 800.0543 | 4.891444 | 90.20165 | 97.50886
43.74584 | 800.0547 | 4.891488 | 90.20246 | 97.49963
43.75416 | 800.0543 | 4.891534 | 90.20331 | 97.48998
43.7625 | 800.054 | 4.891582 | 90.20419 | 97.47991
43.77083 | 800.0532 | 4.891635 | 90.20517 | 97.46879
43.77917 | 800.0525 | 4.891694 | 90.20626 | 97.45641
43.7875 | 800.0522 | 4.891754 | 90.20736 | 97.44382
43.79584 | 800.052 | 4.89181 | 90.20839 | 97.43208
43.80416 | 800.0509 | 4.891864 | 90.20939 | 97.42075
43.8125 | 800.051 | 4.891918 | 90.21039 | 97.40942
43.82084 | 800.05 | 4.891972 | 90.21138 | 97.39809
43.82916 | 800.0499 | 4.892028 | 90.21241 | 97.38634
43.8375 | 800.0495 | 4.892081 | 90.21339 | 97.37522
43.84583 | 800.0498 | 4.892131 | 90.21431 | 97.36473
43.85417 | 800.05 | 4.892184 | 90.21529 | 97.35362
43.8625 | 800.0493 | 4.892239 | 90.21631 | 97.34208
43.87084 | 800.0494 | 4.892295 | 90.21734 | 97.33033
43.87916 | 800.05 | 4.892344 | 90.21824 | 97.32005
43.8875 | 800.0493 | 4.892396 | 90.2192 | 97.30914
43.89583 | 800.0489 | 4.892446 | 90.22012 | 97.29865
43.90417 | 800.0492 | 4.892491 | 90.22095 | 97.28921
43.9125 | 800.0493 | 4.892536 | 90.22178 | 97.27977
43.92084 | 800.0488 | 4.892582 | 90.22263 | 97.27012
43.92916 | 800.0481 | 4.892631 | 90.22353 | 97.25984
43.9375 | 800.0478 | 4.892676 | 90.22436 | 97.2504
43.94584 | 800.0478 | 4.892718 | 90.22514 | 97.24159
43.95416 | 800.0476 | 4.892758 | 90.22588 | 97.2332
43.9625 | 800.0474 | 4.892803 | 90.22671 | 97.22376
43.97083 | 800.0478 | 4.892844 | 90.22746 | 97.21516
43.97917 | 800.0468 | 4.892886 | 90.22824 | 97.20635
43.9875 | 800.0468 | 4.892929 | 90.22903 | 97.19732
43.99584 | 800.046 | 4.892972 | 90.22982 | 97.1883
44.00416 | 800.0454 | 4.893016 | 90.23063 | 97.17907
44.0125 | 800.0456 | 4.893054 | 90.23133 | 97.1711
44.02083 | 800.0449 | 4.89309 | 90.232 | 97.16355
44.02917 | 800.0442 | 4.893124 | 90.23263 | 97.15642
44.0375 | 800.0434 | 4.893161 | 90.23331 | 97.14865
44.04584 | 800.0428 | 4.893196 | 90.23395 | 97.14131
44.05416 | 800.0429 | 4.893225 | 90.23449 | 97.13523
44.0625 | 800.0426 | 4.893254 | 90.23502 | 97.12914
44.07084 | 800.0428 | 4.893283 | 90.23556 | 97.12306
44.07916 | 800.0439 | 4.893311 | 90.23607 | 97.11719
44.0875 | 800.0429 | 4.89334 | 90.23661 | 97.1111
44.09583 | 800.0437 | 4.893364 | 90.23705 | 97.10607
44.10417 | 800.0428 | 4.893388 | 90.23749 | 97.10103
44.1125 | 800.0425 | 4.893409 | 90.23788 | 97.09663
44.12084 | 800.0414 | 4.893426 | 90.23819 | 97.09306
44.12916 | 800.0401 | 4.89345 | 90.23864 | 97.08803
44.1375 | 800.0394 | 4.893478 | 90.23915 | 97.08215
44.14583 | 800.0388 | 4.893515 | 90.23984 | 97.07439
44.15417 | 800.0378 | 4.893544 | 90.24037 | 97.06831
44.1625 | 800.0374 | 4.893566 | 90.24078 | 97.06369
44.17084 | 800.0368 | 4.893588 | 90.24118 | 97.05908
44.17916 | 800.036 | 4.893614 | 90.24166 | 97.05362
44.1875 | 800.0352 | 4.893634 | 90.24203 | 97.04943
-4 | 1 | 0 | 0 | 1123.664
44.19584 | 800.0347 | 4.893654 | 90.2424 | 97.04523
44.20416 | 800.035 | 4.893675 | 90.24279 | 97.04082
44.2125 | 800.0339 | 4.893696 | 90.24317 | 97.03642
44.22083 | 800.0344 | 4.893715 | 90.24352 | 97.03243
44.22917 | 800.0344 | 4.89373 | 90.2438 | 97.02929
44.2375 | 800.0356 | 4.893744 | 90.24406 | 97.02635
44.24584 | 800.0352 | 4.893758 | 90.24432 | 97.02341
44.25416 | 800.0362 | 4.893776 | 90.24465 | 97.01964
44.2625 | 800.0366 | 4.893796 | 90.24502 | 97.01544
44.27083 | 800.0372 | 4.893819 | 90.24544 | 97.01062
44.27917 | 800.0376 | 4.893839 | 90.24581 | 97.00642
44.2875 | 800.0388 | 4.893859 | 90.24618 | 97.00222
44.29584 | 800.039 | 4.893878 | 90.24653 | 96.99824
44.30416 | 800.0388 | 4.893906 | 90.24705 | 96.99236
44.3125 | 800.0384 | 4.89394 | 90.24767 | 96.98523
44.32084 | 800.0372 | 4.893953 | 90.24791 | 96.9825
44.32916 | 800.0371 | 4.893982 | 90.24845 | 96.97642
44.3375 | 800.0395 | 4.894071 | 90.25009 | 96.95775
44.34583 | 800.0489 | 4.894261 | 90.25359 | 96.91789
44.35417 | 800.0799 | 4.894954 | 90.26637 | 96.77251
44.3625 | 800.1668 | 4.898469 | 90.33119 | 96.03511
44.37084 | 800.3262 | 4.909637 | 90.53714 | 93.69222
44.37916 | 800.531 | 4.926697 | 90.85174 | 90.11328
44.3875 | 800.7421 | 4.942766 | 91.14806 | 86.74223
44.39583 | 800.9312 | 4.956146 | 91.3948 | 83.9353
44.40417 | 801.0794 | 4.968822 | 91.62855 | 81.27605
44.4125 | 801.1835 | 4.980726 | 91.84807 | 78.77876
44.42084 | 801.2436 | 4.992488 | 92.06497 | 76.31126
44.42916 | 801.2636 | 5.003766 | 92.27294 | 73.9453
44.4375 | 801.2522 | 5.014902 | 92.4783 | 71.60912
44.44584 | 801.2175 | 5.025653 | 92.67655 | 69.35372
44.45416 | 801.1666 | 5.036365 | 92.87409 | 67.10649
44.4625 | 801.105 | 5.046748 | 93.06556 | 64.92828
44.47083 | 801.0372 | 5.057246 | 93.25915 | 62.72595
44.47917 | 800.9658 | 5.06744 | 93.44713 | 60.5874
44.4875 | 800.8936 | 5.07758 | 93.63412 | 58.46017
44.49584 | 800.8213 | 5.087553 | 93.81803 | 56.36797
44.50416 | 800.7507 | 5.097387 | 93.99938 | 54.30494
44.5125 | 800.683 | 5.107026 | 94.17713 | 52.28282
44.52083 | 800.6176 | 5.116761 | 94.35665 | 50.24055
44.52917 | 800.5568 | 5.126172 | 94.53019 | 48.26626
44.5375 | 800.5 | 5.135652 | 94.70501 | 46.27749
44.54584 | 800.4494 | 5.144493 | 94.86805 | 44.42277
44.55416 | 800.4038 | 5.153718 | 95.03816 | 42.4875
44.5625 | 800.3628 | 5.162596 | 95.20188 | 40.62502
44.57084 | 800.3266 | 5.171287 | 95.36215 | 38.80177
44.57916 | 800.295 | 5.179773 | 95.51863 | 37.02153
44.5875 | 800.2668 | 5.188004 | 95.67042 | 35.29478
44.59583 | 800.2415 | 5.196154 | 95.82071 | 33.58503
44.60417 | 800.2206 | 5.204106 | 95.96735 | 31.91681
44.6125 | 800.1993 | 5.212153 | 96.11574 | 30.22866
44.62084 | 800.1812 | 5.21996 | 96.25971 | 28.59087
44.62916 | 800.1641 | 5.227306 | 96.39518 | 27.04978
44.6375 | 800.1486 | 5.234514 | 96.5281 | 25.53764
44.64583 | 800.134 | 5.241504 | 96.657 | 24.07124
44.65417 | 800.1216 | 5.248379 | 96.78378 | 22.62896
44.6625 | 800.1091 | 5.25497 | 96.90532 | 21.24627
44.67084 | 800.098 | 5.261638 | 97.02828 | 19.84741
44.67916 | 800.0894 | 5.26803 | 97.14615 | 18.50646
44.6875 | 800.0812 | 5.274188 | 97.25971 | 17.2146
44.69584 | 800.074 | 5.280266 | 97.37179 | 15.93952
44.70416 | 800.0676 | 5.285949 | 97.47659 | 14.74731
44.7125 | 800.0618 | 5.291462 | 97.57826 | 13.59076
44.72083 | 800.0569 | 5.296709 | 97.67502 | 12.49002
44.72917 | 800.0525 | 5.301965 | 97.77194 | 11.38738
44.7375 | 800.0484 | 5.307037 | 97.86547 | 10.32335
44.74584 | 800.045 | 5.311919 | 97.9555 | 9.299175
44.75416 | 800.0411 | 5.316625 | 98.04228 | 8.311923
44.7625 | 800.0375 | 5.320875 | 98.12065 | 7.420333
44.77083 | 800.035 | 5.324821 | 98.19342 | 6.592519
44.77917 | 800.0322 | 5.328575 | 98.26265 | 5.804983
44.7875 | 800.0295 | 5.332042 | 98.32658 | 5.077655
44.79584 | 800.0276 | 5.33513 | 98.38353 | 4.429837
44.80416 | 800.0243 | 5.337985 | 98.43617 | 3.830898
44.8125 | 800.0234 | 5.3406 | 98.4844 | 3.282309
44.82084 | 800.02 | 5.342912 | 98.52703 | 2.797284
44.82916 | 800.0169 | 5.344814 | 98.5621 | 2.398271
44.8375 | 800.0151 | 5.346336 | 98.59017 | 2.078977
44.84583 | 800.0122 | 5.34755 | 98.61256 | 1.824297
44.85417 | 800.0088 | 5.348504 | 98.63015 | 1.624162
44.8625 | 800.0061 | 5.349151 | 98.64208 | 1.48843
44.87084 | 800.0016 | 5.349599 | 98.65034 | 1.394446
44.87916 | 799.9978 | 5.349915 | 98.65617 | 1.328154
44.8875 | 799.9934 | 5.350128 | 98.6601 | 1.283469
44.89583 | 799.9886 | 5.350308 | 98.66342 | 1.245708
44.90417 | 799.9843 | 5.350484 | 98.66666 | 1.208786
44.9125 | 799.9803 | 5.350683 | 98.67033 | 1.167038
44.92084 | 799.9772 | 5.350891 | 98.67417 | 1.123403
44.92916 | 799.975 | 5.35106 | 98.67729 | 1.087949
44.9375 | 799.9718 | 5.351222 | 98.68027 | 1.053964
44.94584 | 799.9695 | 5.35138 | 98.68319 | 1.020818
44.95416 | 799.967 | 5.351532 | 98.68599 | 0.9889302
44.9625 | 799.9648 | 5.35168 | 98.68872 | 0.9578819
44.97083 | 799.9628 | 5.35182 | 98.6913 | 0.9285119
44.97917 | 799.9606 | 5.351957 | 98.69383 | 0.8997713
44.9875 | 799.959 | 5.352093 | 98.69633 | 0.8712404
44.99584 | 799.9582 | 5.35222 | 98.69868 | 0.8445976
45.00416 | 799.9565 | 5.352348 | 98.70104 | 0.817745
45.0125 | 799.9556 | 5.35247 | 98.70329 | 0.7921512
45.02083 | 799.955 | 5.352592 | 98.70554 | 0.7665573
45.02917 | 799.9546 | 5.352707 | 98.70766 | 0.7424319
45.0375 | 799.954 | 5.352816 | 98.70967 | 0.7195653
45.04584 | 799.9536 | 5.352915 | 98.71149 | 0.6987965
45.05416 | 799.9534 | 5.353015 | 98.71334 | 0.6778179
45.0625 | 799.9538 | 5.353115 | 98.71518 | 0.6568393
45.07084 | 799.9532 | 5.353218 | 98.71708 | 0.6352314
45.07916 | 799.9534 | 5.353316 | 98.71889 | 0.6146724
45.0875 | 799.9538 | 5.353407 | 98.72057 | 0.5955819
45.09583 | 799.9538 | 5.353496 | 98.72221 | 0.5769109
45.10417 | 799.953 | 5.353584 | 98.72383 | 0.5584498
45.1125 | 799.9526 | 5.353669 | 98.7254 | 0.540618
45.12084 | 799.9526 | 5.353753 | 98.72695 | 0.522996
45.12916 | 799.953 | 5.353834 | 98.72844 | 0.5060033
45.1375 | 799.9532 | 5.353909 | 98.72982 | 0.4902694
45.14583 | 799.9535 | 5.353976 | 98.73106 | 0.4762138
45.15417 | 799.9544 | 5.35404 | 98.73224 | 0.4627875
45.1625 | 799.9544 | 5.354098 | 98.73331 | 0.4506199
45.17084 | 799.9556 | 5.354157 | 98.7344 | 0.4382425
45.17916 | 799.9561 | 5.354215 | 98.73547 | 0.4260749
45.1875 | 799.9563 | 5.354274 | 98.73655 | 0.4136976
45.19584 | 799.9568 | 5.354332 | 98.73762 | 0.40153
45.20416 | 799.9564 | 5.354395 | 98.73879 | 0.3883135
45.2125 | 799.9572 | 5.35445 | 98.7398 | 0.3767753
45.22083 | 799.9578 | 5.3545 | 98.74072 | 0.366286
45.22917 | 799.9582 | 5.354542 | 98.7415 | 0.357475
45.2375 | 799.9584 | 5.354578 | 98.74216 | 0.3499227
45.24584 | 799.9586 | 5.35461 | 98.74275 | 0.3432096
45.25416 | 799.9592 | 5.35464 | 98.7433 | 0.336916
45.2625 | 799.96 | 5.354672 | 98.74389 | 0.3302028
45.27083 | 799.96 | 5.3547 | 98.74441 | 0.3243288
45.27917 | 799.96 | 5.354728 | 98.74493 | 0.3184548
45.2875 | 799.9597 | 5.35476 | 98.74552 | 0.3117417
45.29584 | 799.9603 | 5.354792 | 98.74611 | 0.3050285
45.30416 | 799.9594 | 5.354824 | 98.7467 | 0.2983154
45.3125 | 799.9595 | 5.354856 | 98.74729 | 0.2916023
45.32084 | 799.959 | 5.35488 | 98.74773 | 0.2865674
45.32916 | 799.9592 | 5.354903 | 98.74815 | 0.2817423
45.3375 | 799.9594 | 5.354928 | 98.74861 | 0.2764977
45.34583 | 799.9594 | 5.354954 | 98.74909 | 0.2710432
45.35417 | 799.959 | 5.354981 | 98.74959 | 0.265379
45.3625 | 799.9587 | 5.355002 | 98.74998 | 0.2609735
45.37084 | 799.9582 | 5.355024 | 98.75038 | 0.2563582
45.37916 | 799.9582 | 5.355045 | 98.75077 | 0.2519527
45.3875 | 799.9579 | 5.355066 | 98.75116 | 0.2475472
45.39583 | 799.959 | 5.355087 | 98.75155 | 0.2431417
45.40417 | 799.9586 | 5.355103 | 98.75184 | 0.2397852
45.4125 | 799.959 | 5.355114 | 98.75204 | 0.2374775
45.42084 | 799.9599 | 5.355126 | 98.75227 | 0.2349601
45.42916 | 799.9601 | 5.355136 | 98.75245 | 0.2328622
45.4375 | 799.9607 | 5.355144 | 98.7526 | 0.2311839
45.44584 | 799.9611 | 5.355152 | 98.75274 | 0.2295057
45.45416 | 799.9609 | 5.355166 | 98.753 | 0.2265687
45.4625 | 799.96 | 5.355176 | 98.75319 | 0.2244708
45.47083 | 799.9607 | 5.355182 | 98.7533 | 0.2232121
45.47917 | 799.96 | 5.35519 | 98.75345 | 0.2215338
45.4875 | 799.9601 | 5.355199 | 98.75361 | 0.2196457
45.49584 | 799.9603 | 5.355213 | 98.75387 | 0.2167087
45.50416 | 799.9606 | 5.35523 | 98.75418 | 0.2131424
45.5125 | 799.9598 | 5.35524 | 98.75437 | 0.2110445
45.52083 | 799.9594 | 5.355246 | 98.75448 | 0.2097858
45.52917 | 799.9605 | 5.355251 | 98.75457 | 0.2087369
45.5375 | 799.9605 | 5.355266 | 98.75485 | 0.2055901
45.54584 | 799.9606 | 5.35528 | 98.75511 | 0.2026531
45.55416 | 799.9614 | 5.355299 | 98.75546 | 0.1986671
45.5625 | 799.962 | 5.355318 | 98.75581 | 0.1946812
45.57084 | 799.9625 | 5.35533 | 98.75603 | 0.1921638
45.57916 | 799.9624 | 5.355341 | 98.75623 | 0.1898561
45.5875 | 799.9628 | 5.355347 | 98.75634 | 0.1885974
45.59583 | 799.9624 | 5.355349 | 98.75638 | 0.1881779
45.60417 | 799.9619 | 5.355354 | 98.75647 | 0.1871289
45.6125 | 799.9622 | 5.35536 | 98.75658 | 0.1858702
45.62084 | 799.9631 | 5.355374 | 98.75684 | 0.1829332
45.62916 | 799.9638 | 5.355389 | 98.75712 | 0.1797864
45.6375 | 799.9641 | 5.355403 | 98.75737 | 0.1768494
45.64583 | 799.9644 | 5.35542 | 98.75769 | 0.1732831
45.65417 | 799.965 | 5.355434 | 98.75795 | 0.1703461
45.6625 | 799.9653 | 5.35544 | 98.75806 | 0.1690874
45.67084 | 799.9665 | 5.355444 | 98.75813 | 0.1682482
45.67916 | 799.9676 | 5.355443 | 98.75811 | 0.168458
45.6875 | 799.9669 | 5.355448 | 98.7582 | 0.1674091
45.69584 | 799.9675 | 5.355454 | 98.75831 | 0.1661503
45.70416 | 799.968 | 5.355459 | 98.75841 | 0.1651014
45.7125 | 799.9688 | 5.355463 | 98.75848 | 0.1642623
45.72083 | 799.969 | 5.355466 | 98.75854 | 0.1636329
45.72917 | 799.9692 | 5.355468 | 98.75857 | 0.1632133
45.7375 | 799.9701 | 5.355468 | 98.75857 | 0.1632133
45.74584 | 799.97 | 5.35547 | 98.75861 | 0.1627938
45.75416 | 799.9694 | 5.355471 | 98.75863 | 0.162584
45.7625 | 799.9695 | 5.355476 | 98.75872 | 0.1615351
45.77083 | 799.9697 | 5.355478 | 98.75876 | 0.1611155
45.77917 | 799.9701 | 5.355479 | 98.75878 | 0.1609057
45.7875 | 799.9692 | 5.355482 | 98.75883 | 0.1602763
45.79584 | 799.9703 | 5.355482 | 98.75883 | 0.1602763
45.80416 | 799.9707 | 5.355488 | 98.75894 | 0.1590176
45.8125 | 799.9712 | 5.355494 | 98.75905 | 0.1577589
45.82084 | 799.9714 | 5.355509 | 98.75933 | 0.1546121
45.82916 | 799.971 | 5.35553 | 98.75972 | 0.1502066
45.8375 | 799.9712 | 5.355549 | 98.76007 | 0.1462207
45.84583 | 799.9716 | 5.355567 | 98.7604 | 0.1424446
45.85417 | 799.9708 | 5.355582 | 98.76067 | 0.1392978
45.8625 | 799.9712 | 5.355598 | 98.76097 | 0.1359412
45.87084 | 799.9705 | 5.355614 | 98.76126 | 0.1325846
45.87916 | 799.9712 | 5.35563 | 98.76156 | 0.129228
45.8875 | 799.9707 | 5.355649 | 98.76191 | 0.1252421
45.89583 | 799.9706 | 5.355674 | 98.76237 | 0.1199975
45.90417 | 799.9696 | 5.355692 | 98.7627 | 0.1162213
45.9125 | 799.9712 | 5.355712 | 98.76307 | 0.1120256
45.92084 | 799.9711 | 5.355734 | 98.76348 | 0.1074103
45.92916 | 799.971 | 5.355748 | 98.76374 | 0.1044733
45.9375 | 799.9712 | 5.355757 | 98.7639 | 0.1025853
45.94584 | 799.9706 | 5.355766 | 98.76407 | 0.1006972
45.95416 | 799.9705 | 5.355774 | 98.76422 | 0.09901889
45.9625 | 799.9701 | 5.355778 | 98.76429 | 0.09817975
45.97083 | 799.9684 | 5.355781 | 98.76434 | 0.09755039
45.97917 | 799.9687 | 5.35578 | 98.76433 | 0.09776018
45.9875 | 799.9682 | 5.35578 | 98.76433 | 0.09776018
45.99584 | 799.967 | 5.35578 | 98.76433 | 0.09776018
46.00416 | 799.9663 | 5.355778 | 98.76429 | 0.09817975
46.0125 | 799.9658 | 5.355774 | 98.76422 | 0.09901889
46.02083 | 799.9663 | 5.35577 | 98.76414 | 0.09985804
46.02917 | 799.966 | 5.355768 | 98.7641 | 0.1002776
46.0375 | 799.9668 | 5.355764 | 98.76403 | 0.1011168
46.04584 | 799.9671 | 5.355769 | 98.76412 | 0.1000678
46.05416 | 799.9672 | 5.355776 | 98.76425 | 0.09859932
46.0625 | 799.9682 | 5.355781 | 98.76434 | 0.09755039
46.07084 | 799.968 | 5.355783 | 98.76438 | 0.09713082
46.07916 | 799.9688 | 5.355789 | 98.76449 | 0.09587211
46.0875 | 799.9697 | 5.355805 | 98.76479 | 0.09251554
46.09583 | 799.9691 | 5.355825 | 98.76516 | 0.08831982
46.10417 | 799.9694 | 5.355847 | 98.76556 | 0.08370453
46.1125 | 799.9688 | 5.355865 | 98.76589 | 0.07992839
46.12084 | 799.9682 | 5.355882 | 98.76621 | 0.07636203
46.12916 | 799.9674 | 5.3559 | 98.76654 | 0.07258588
46.1375 | 799.968 | 5.355919 | 98.76689 | 0.06859995
46.14583 | 799.9672 | 5.355936 | 98.7672 | 0.0650336
46.15417 | 799.9674 | 5.35595 | 98.76746 | 0.0620966
46.1625 | 799.9676 | 5.355968 | 98.76779 | 0.05832045
46.17084 | 799.9665 | 5.355984 | 98.76809 | 0.05496388
46.17916 | 799.9672 | 5.355996 | 98.76831 | 0.05244645
46.1875 | 799.966 | 5.356011 | 98.76859 | 0.04929966
46.19584 | 799.9663 | 5.35602 | 98.76875 | 0.04741159
46.20416 | 799.9659 | 5.356021 | 98.76877 | 0.0472018
46.2125 | 799.9658 | 5.356016 | 98.76868 | 0.04825073
46.22083 | 799.9656 | 5.356007 | 98.76851 | 0.0501388
46.22917 | 799.9668 | 5.355999 | 98.76836 | 0.05181709
46.2375 | 799.9665 | 5.355991 | 98.76822 | 0.05349538
46.24584 | 799.9669 | 5.355982 | 98.76805 | 0.05538345
46.25416 | 799.9676 | 5.355976 | 98.76794 | 0.05664216
46.2625 | 799.9676 | 5.35597 | 98.76783 | 0.05790088
46.27083 | 799.9684 | 5.355966 | 98.76776 | 0.05874002
46.27917 | 799.9692 | 5.355957 | 98.76759 | 0.06062809
46.2875 | 799.969 | 5.355951 | 98.76748 | 0.06188681
46.29584 | 799.9697 | 5.35595 | 98.76746 | 0.0620966
46.30416 | 799.97 | 5.355945 | 98.76737 | 0.06314552
46.3125 | 799.9693 | 5.355937 | 98.76722 | 0.06482381
46.32084 | 799.969 | 5.355929 | 98.76707 | 0.0665021
46.32916 | 799.9688 | 5.355921 | 98.76693 | 0.06818038
46.3375 | 799.9682 | 5.355918 | 98.76687 | 0.06880974
46.34583 | 799.9682 | 5.355915 | 98.76682 | 0.0694391
46.35417 | 799.9688 | 5.355911 | 98.76674 | 0.07027824
46.3625 | 799.9682 | 5.355914 | 98.7668 | 0.06964888
46.37084 | 799.9682 | 5.355919 | 98.76689 | 0.06859995
46.37916 | 799.9676 | 5.355926 | 98.76702 | 0.06713145
46.3875 | 799.9672 | 5.355928 | 98.76705 | 0.06671188
46.39583 | 799.9672 | 5.355929 | 98.76707 | 0.0665021
46.40417 | 799.9666 | 5.355935 | 98.76718 | 0.06524338
46.4125 | 799.9662 | 5.355943 | 98.76733 | 0.0635651
46.42084 | 799.966 | 5.355953 | 98.76752 | 0.06146724
46.42916 | 799.9663 | 5.355964 | 98.76772 | 0.05915959
46.4375 | 799.966 | 5.35597 | 98.76783 | 0.05790088
46.44584 | 799.966 | 5.35597 | 98.76783 | 0.05790088
46.45416 | 799.9672 | 5.355969 | 98.76781 | 0.05811067
46.4625 | 799.9674 | 5.355969 | 98.76781 | 0.05811067
46.47083 | 799.9682 | 5.355972 | 98.76787 | 0.05748131
46.47917 | 799.9686 | 5.355969 | 98.76781 | 0.05811067
46.4875 | 799.9684 | 5.355972 | 98.76787 | 0.05748131
46.49584 | 799.9687 | 5.355974 | 98.7679 | 0.05706174
46.50416 | 799.9689 | 5.355972 | 98.76787 | 0.05748131
46.5125 | 799.9685 | 5.355976 | 98.76794 | 0.05664216
46.52083 | 799.9684 | 5.355982 | 98.76805 | 0.05538345
46.52917 | 799.9682 | 5.355986 | 98.76812 | 0.05454431
46.5375 | 799.9687 | 5.355991 | 98.76822 | 0.05349538
46.54584 | 799.9689 | 5.355997 | 98.76833 | 0.05223666
46.55416 | 799.9686 | 5.356006 | 98.76849 | 0.05034859
46.5625 | 799.9693 | 5.35602 | 98.76875 | 0.04741159
46.57084 | 799.969 | 5.356034 | 98.76901 | 0.04447459
46.57916 | 799.9708 | 5.356044 | 98.76919 | 0.04237673
46.5875 | 799.9702 | 5.356055 | 98.7694 | 0.04006909
46.59583 | 799.9705 | 5.356064 | 98.76956 | 0.03818101
46.60417 | 799.9697 | 5.356074 | 98.76975 | 0.03608316
46.6125 | 799.9698 | 5.356088 | 98.77001 | 0.03314616
46.62084 | 799.9689 | 5.356104 | 98.7703 | 0.02978958
46.62916 | 799.9678 | 5.356123 | 98.77065 | 0.02580365
46.6375 | 799.9669 | 5.356145 | 98.77106 | 0.02118837
46.64583 | 799.9663 | 5.356163 | 98.77139 | 0.01741222
46.65417 | 799.9668 | 5.356176 | 98.77163 | 0.01468501
46.6625 | 799.9669 | 5.356186 | 98.77181 | 0.01258715
46.67084 | 799.9655 | 5.356198 | 98.77203 | 0.01006972
46.67916 | 799.9655 | 5.356208 | 98.77222 | 0.00797186
46.6875 | 799.9656 | 5.356216 | 98.77237 | 0.006293574
46.69584 | 799.965 | 5.356216 | 98.77237 | 0.006293574
46.70416 | 799.9648 | 5.356219 | 98.77242 | 0.005664216
46.7125 | 799.965 | 5.35622 | 98.77244 | 0.005454431
46.72083 | 799.9655 | 5.356218 | 98.7724 | 0.005874002
46.72917 | 799.9654 | 5.35622 | 98.77244 | 0.005454431
46.7375 | 799.965 | 5.35622 | 98.77244 | 0.005454431
46.74584 | 799.9658 | 5.356224 | 98.77251 | 0.004615287
46.75416 | 799.9656 | 5.356235 | 98.77272 | 0.002307644
46.7625 | 799.9663 | 5.356243 | 98.77286 | 0.0006293574
46.77083 | 799.9669 | 5.356254 | 98.77307 | -0.001678286
46.77917 | 799.9678 | 5.356271 | 98.77338 | -0.005244645
46.7875 | 799.9684 | 5.356293 | 98.77379 | -0.009859932
46.79584 | 799.969 | 5.356312 | 98.77414 | -0.01384586
46.80416 | 799.9705 | 5.356329 | 98.77445 | -0.01741222
46.8125 | 799.971 | 5.356344 | 98.77473 | -0.02055901
46.82084 | 799.972 | 5.356363 | 98.77508 | -0.02454494
46.82916 | 799.972 | 5.356382 | 98.77543 | -0.02853087
46.8375 | 799.9724 | 5.356402 | 98.7758 | -0.03272658
46.84583 | 799.9726 | 5.356421 | 98.77615 | -0.03671251
46.85417 | 799.9731 | 5.356434 | 98.77639 | -0.03943973
46.8625 | 799.9736 | 5.356441 | 98.77651 | -0.04090823
46.87084 | 799.974 | 5.35645 | 98.77668 | -0.0427963
46.87916 | 799.9742 | 5.356458 | 98.77683 | -0.04447459
46.8875 | 799.9738 | 5.356466 | 98.77698 | -0.04615287
46.89583 | 799.9736 | 5.356476 | 98.77716 | -0.04825073
46.90417 | 799.9731 | 5.356487 | 98.77736 | -0.05055838
46.9125 | 799.9737 | 5.356496 | 98.77753 | -0.05244645
46.92084 | 799.9734 | 5.356506 | 98.77771 | -0.05454431
46.92916 | 799.9731 | 5.356516 | 98.7779 | -0.05664216
46.9375 | 799.972 | 5.356522 | 98.77801 | -0.05790088
46.94584 | 799.9722 | 5.35653 | 98.77816 | -0.05957917
46.95416 | 799.972 | 5.356536 | 98.77827 | -0.06083788
46.9625 | 799.9718 | 5.356542 | 98.77838 | -0.0620966
46.97083 | 799.9722 | 5.356556 | 98.77864 | -0.0650336
46.97917 | 799.9726 | 5.356568 | 98.77886 | -0.06755103
46.9875 | 799.9736 | 5.35658 | 98.77908 | -0.07006846
46.99584 | 799.9747 | 5.356584 | 98.77915 | -0.0709076
47.00416 | 799.9766 | 5.356582 | 98.77912 | -0.07048803
47.0125 | 799.9781 | 5.356578 | 98.77904 | -0.06964888
47.02083 | 799.9803 | 5.356571 | 98.77891 | -0.06818038
47.02917 | 799.9824 | 5.356564 | 98.77878 | -0.06671188
47.0375 | 799.9843 | 5.356556 | 98.77864 | -0.0650336
47.04584 | 799.9856 | 5.356544 | 98.77841 | -0.06251617
47.05416 | 799.9878 | 5.356537 | 98.77829 | -0.06104767
47.0625 | 799.9882 | 5.356534 | 98.77823 | -0.06041831
47.07084 | 799.989 | 5.356531 | 98.77817 | -0.05978895
47.07916 | 799.9903 | 5.356526 | 98.77808 | -0.05874002
47.0875 | 799.9916 | 5.356526 | 98.77808 | -0.05874002
47.09583 | 799.9916 | 5.356522 | 98.77801 | -0.05790088
47.10417 | 799.9929 | 5.356521 | 98.77799 | -0.05769109
47.1125 | 799.9932 | 5.356516 | 98.7779 | -0.05664216
47.12084 | 799.9934 | 5.356511 | 98.77781 | -0.05559324
47.12916 | 799.9937 | 5.356506 | 98.77771 | -0.05454431
47.1375 | 799.9934 | 5.356503 | 98.77766 | -0.05391495
47.14583 | 799.9939 | 5.356495 | 98.77751 | -0.05223666
47.15417 | 799.993 | 5.356484 | 98.77731 | -0.04992902
47.1625 | 799.9934 | 5.356478 | 98.7772 | -0.0486703
47.17084 | 799.9934 | 5.356472 | 98.77709 | -0.04741159
47.17916 | 799.9934 | 5.356464 | 98.77694 | -0.0457333
47.1875 | 799.9938 | 5.356451 | 98.7767 | -0.04300609
47.19584 | 799.9936 | 5.35644 | 98.7765 | -0.04069844
47.20416 | 799.9936 | 5.35643 | 98.77631 | -0.03860059
47.2125 | 799.9932 | 5.356416 | 98.77605 | -0.03566359
47.22083 | 799.9937 | 5.356406 | 98.77587 | -0.03356573
47.22917 | 799.9926 | 5.356394 | 98.77565 | -0.0310483
47.2375 | 799.9924 | 5.35639 | 98.77557 | -0.03020915
47.24584 | 799.9922 | 5.356385 | 98.77548 | -0.02916023
47.25416 | 799.9921 | 5.35638 | 98.77539 | -0.0281113
47.2625 | 799.9922 | 5.356379 | 98.77537 | -0.02790151
47.27083 | 799.9922 | 5.35638 | 98.77539 | -0.0281113
47.27917 | 799.9929 | 5.35638 | 98.77539 | -0.0281113
47.2875 | 799.992 | 5.356382 | 98.77543 | -0.02853087
47.29584 | 799.9936 | 5.356389 | 98.77556 | -0.02999937
47.30416 | 799.9938 | 5.35639 | 98.77557 | -0.03020915
47.3125 | 799.9946 | 5.356387 | 98.77552 | -0.0295798
47.32084 | 799.9958 | 5.356387 | 98.77552 | -0.0295798
47.32916 | 799.9975 | 5.356389 | 98.77556 | -0.02999937
47.3375 | 799.9981 | 5.356384 | 98.77546 | -0.02895044
47.34583 | 799.9994 | 5.35638 | 98.77539 | -0.0281113
47.35417 | 800.0007 | 5.356385 | 98.77548 | -0.02916023
47.3625 | 800.0015 | 5.35639 | 98.77557 | -0.03020915
47.37084 | 800.0018 | 5.356396 | 98.77569 | -0.03146787
47.37916 | 800.0022 | 5.356401 | 98.77578 | -0.0325168
47.3875 | 800.0032 | 5.356403 | 98.77581 | -0.03293637
47.39583 | 800.0038 | 5.356406 | 98.77587 | -0.03356573
47.40417 | 800.0038 | 5.356406 | 98.77587 | -0.03356573
47.4125 | 800.005 | 5.356403 | 98.77581 | -0.03293637
47.42084 | 800.0034 | 5.356404 | 98.77583 | -0.03314616
47.42916 | 800.0046 | 5.356412 | 98.77598 | -0.03482444
47.4375 | 800.005 | 5.356421 | 98.77615 | -0.03671251
47.44584 | 800.0054 | 5.356426 | 98.77624 | -0.03776144
47.45416 | 800.0061 | 5.356428 | 98.77628 | -0.03818101
47.4625 | 800.0063 | 5.356432 | 98.77635 | -0.03902016
47.47083 | 800.0064 | 5.356432 | 98.77635 | -0.03902016
47.47917 | 800.0056 | 5.356438 | 98.77646 | -0.04027887
47.4875 | 800.0044 | 5.356445 | 98.77659 | -0.04174737
47.49584 | 800.0038 | 5.35645 | 98.77668 | -0.0427963
47.50416 | 800.0025 | 5.356445 | 98.77659 | -0.04174737
47.5125 | 800.0012 | 5.356437 | 98.77644 | -0.04006909
47.52083 | 799.9994 | 5.356434 | 98.77639 | -0.03943973
47.52917 | 799.9982 | 5.356434 | 98.77639 | -0.03943973
47.5375 | 799.9975 | 5.35643 | 98.77631 | -0.03860059
47.54584 | 799.9966 | 5.35642 | 98.77613 | -0.03650273
47.55416 | 799.9964 | 5.356415 | 98.77604 | -0.0354538
47.5625 | 799.9953 | 5.356412 | 98.77598 | -0.03482444
47.57084 | 799.9954 | 5.35641 | 98.77594 | -0.03440487
47.57916 | 799.9942 | 5.356407 | 98.77589 | -0.03377551
47.5875 | 799.9939 | 5.356403 | 98.77581 | -0.03293637
47.59583 | 799.9929 | 5.356396 | 98.77569 | -0.03146787
47.60417 | 799.9921 | 5.356386 | 98.7755 | -0.02937001
47.6125 | 799.9906 | 5.356379 | 98.77537 | -0.02790151
47.62084 | 799.99 | 5.356376 | 98.77532 | -0.02727215
47.62916 | 799.9892 | 5.356373 | 98.77526 | -0.0266428
47.6375 | 799.989 | 5.35638 | 98.77539 | -0.0281113
47.64583 | 799.988 | 5.356392 | 98.77561 | -0.03062873
47.65417 | 799.9862 | 5.356406 | 98.77587 | -0.03356573
47.6625 | 799.986 | 5.356411 | 98.77596 | -0.03461466
47.67084 | 799.9844 | 5.356414 | 98.77602 | -0.03524401
47.67916 | 799.9832 | 5.356415 | 98.77604 | -0.0354538
47.6875 | 799.9838 | 5.356416 | 98.77605 | -0.03566359
47.69584 | 799.9834 | 5.356416 | 98.77605 | -0.03566359
47.70416 | 799.9849 | 5.356419 | 98.77611 | -0.03629294
47.7125 | 799.985 | 5.356424 | 98.7762 | -0.03734187
47.72083 | 799.985 | 5.356434 | 98.77639 | -0.03943973
47.72917 | 799.9859 | 5.356438 | 98.77646 | -0.04027887
47.7375 | 799.9853 | 5.356437 | 98.77644 | -0.04006909
47.74584 | 799.9861 | 5.356434 | 98.77639 | -0.03943973
47.75416 | 799.9866 | 5.356433 | 98.77637 | -0.03922994
47.7625 | 799.9874 | 5.356434 | 98.77639 | -0.03943973
47.77083 | 799.9875 | 5.356438 | 98.77646 | -0.04027887
47.77917 | 799.9879 | 5.356445 | 98.77659 | -0.04174737
47.7875 | 799.9884 | 5.35645 | 98.77668 | -0.0427963
47.79584 | 799.9878 | 5.356451 | 98.7767 | -0.04300609
47.80416 | 799.9881 | 5.356452 | 98.77672 | -0.04321587
47.8125 | 799.989 | 5.35645 | 98.77668 | -0.0427963
47.82084 | 799.9895 | 5.356445 | 98.77659 | -0.04174737
47.82916 | 799.991 | 5.356446 | 98.77661 | -0.04195716
47.8375 | 799.9906 | 5.356446 | 98.77661 | -0.04195716
47.84583 | 799.9913 | 5.356441 | 98.77651 | -0.04090823
47.85417 | 799.9921 | 5.35644 | 98.7765 | -0.04069844
47.8625 | 799.9919 | 5.356432 | 98.77635 | -0.03902016
47.87084 | 799.9918 | 5.356421 | 98.77615 | -0.03671251
47.87916 | 799.9922 | 5.356414 | 98.77602 | -0.03524401
47.8875 | 799.9925 | 5.356406 | 98.77587 | -0.03356573
47.89583 | 799.9928 | 5.356399 | 98.77574 | -0.03209723
47.90417 | 799.9934 | 5.356397 | 98.7757 | -0.03167765
47.9125 | 799.9929 | 5.356398 | 98.77572 | -0.03188744
47.92084 | 799.9925 | 5.3564 | 98.77576 | -0.03230701
47.92916 | 799.993 | 5.356398 | 98.77572 | -0.03188744
47.9375 | 799.9931 | 5.356394 | 98.77565 | -0.0310483
47.94584 | 799.9937 | 5.35639 | 98.77557 | -0.03020915
47.95416 | 799.994 | 5.356385 | 98.77548 | -0.02916023
47.9625 | 799.9947 | 5.35638 | 98.77539 | -0.0281113
47.97083 | 799.9951 | 5.356381 | 98.77541 | -0.02832108
47.97917 | 799.9956 | 5.35639 | 98.77557 | -0.03020915
47.9875 | 799.996 | 5.356406 | 98.77587 | -0.03356573
47.99584 | 799.997 | 5.356422 | 98.77616 | -0.0369223
48.00416 | 799.9963 | 5.356438 | 98.77646 | -0.04027887
48.0125 | 799.9961 | 5.35645 | 98.77668 | -0.0427963
48.02083 | 799.9958 | 5.356461 | 98.77688 | -0.04510395
48.02917 | 799.9959 | 5.356472 | 98.77709 | -0.04741159
48.0375 | 799.9956 | 5.35648 | 98.77723 | -0.04908988
48.04584 | 799.9956 | 5.356488 | 98.77738 | -0.05076816
48.05416 | 799.9944 | 5.3565 | 98.7776 | -0.05328559
48.0625 | 799.9942 | 5.356508 | 98.77775 | -0.05496388
48.07084 | 799.9934 | 5.356509 | 98.77777 | -0.05517366
48.07916 | 799.9934 | 5.356508 | 98.77775 | -0.05496388
48.0875 | 799.993 | 5.356508 | 98.77775 | -0.05496388
48.09583 | 799.9931 | 5.356514 | 98.77786 | -0.05622259
48.10417 | 799.9926 | 5.356521 | 98.77799 | -0.05769109
48.1125 | 799.9929 | 5.356529 | 98.77814 | -0.05936938
48.12084 | 799.9922 | 5.356533 | 98.77821 | -0.06020852
48.12916 | 799.992 | 5.356536 | 98.77827 | -0.06083788
48.1375 | 799.9914 | 5.356538 | 98.7783 | -0.06125745
48.14583 | 799.9916 | 5.356543 | 98.77839591 | -0.06230638
48.15417 | 799.9922 | 5.356549 | 98.77851 | -0.0635651
48.1625 | 799.9922 | 5.356554 | 98.7786 | -0.06461402
48.17084 | 799.9921 | 5.356558 | 98.77867 | -0.06545317
48.17916 | 799.9928 | 5.356562 | 98.77875 | -0.06629231
48.1875 | 799.9937 | 5.356563 | 98.77876 | -0.0665021
48.19584 | 799.9944 | 5.356568 | 98.77886 | -0.06755103
48.20416 | 799.9951 | 5.356574 | 98.77897 | -0.06880974
48.2125 | 799.9962 | 5.356581 | 98.7791 | -0.07027824
48.22083 | 799.9969 | 5.356586 | 98.77919 | -0.07132717
48.22917 | 799.9976 | 5.356588 | 98.77923 | -0.07174674
48.2375 | 799.9981 | 5.356594 | 98.77934 | -0.07300546
48.24584 | 799.9986 | 5.356601 | 98.77947 | -0.07447396
48.25416 | 799.9982 | 5.35661 | 98.77963 | -0.07636203
48.2625 | 799.9978 | 5.356618 | 98.77978 | -0.07804032
48.27083 | 799.999 | 5.356625 | 98.77991 | -0.07950882
48.27917 | 800 | 5.35663 | 98.78 | -0.08055775
48.2875 | 800.0012 | 5.356637 | 98.78013 | -0.08202625
48.29584 | 800.002 | 5.35664 | 98.78018 | -0.0826556
48.30416 | 800.0026 | 5.35664 | 98.78018 | -0.0826556
48.3125 | 800.0039 | 5.356636 | 98.78011 | -0.08181646
48.32084 | 800.0049 | 5.356636 | 98.78011 | -0.08181646
48.32916 | 800.0045 | 5.356636 | 98.78011 | -0.08181646
48.3375 | 800.0051 | 5.35663 | 98.78 | -0.08055775
48.34583 | 800.004 | 5.356625 | 98.77991 | -0.07950882
48.35417 | 800.004 | 5.356621 | 98.77983 | -0.07866967
48.3625 | 800.0038 | 5.356616 | 98.77974 | -0.07762074
48.37084 | 800.0037 | 5.35661 | 98.77963 | -0.07636203
48.37916 | 800.0025 | 5.356606 | 98.77956 | -0.07552289
48.3875 | 800.0016 | 5.356605 | 98.77954 | -0.0753131
48.39583 | 800.0015 | 5.356599 | 98.77943 | -0.07405439
48.40417 | 800.001 | 5.356599 | 98.77943 | -0.07405439
48.4125 | 799.9993 | 5.356598 | 98.77941 | -0.0738446
48.42084 | 799.9989 | 5.356594 | 98.77934 | -0.07300546
48.42916 | 799.9975 | 5.356593 | 98.77932 | -0.07279567
48.4375 | 799.9969 | 5.35659 | 98.77926 | -0.07216631
48.44584 | 799.9961 | 5.356588 | 98.77923 | -0.07174674
48.45416 | 799.9957 | 5.356584 | 98.77915 | -0.0709076
48.4625 | 799.9952 | 5.356579 | 98.77906 | -0.06985867
48.47083 | 799.9952 | 5.356574 | 98.77897 | -0.06880974
48.47917 | 799.9953 | 5.356572 | 98.77893 | -0.06839017
48.4875 | 799.9953 | 5.356576 | 98.779 | -0.06922931
48.49584 | 799.9956 | 5.356586 | 98.77919 | -0.07132717
48.50416 | 799.9957 | 5.356593 | 98.77932 | -0.07279567
48.5125 | 799.9964 | 5.3566 | 98.77945 | -0.07426417
48.52083 | 799.9956 | 5.356608 | 98.77959 | -0.07594246
48.52917 | 799.9964 | 5.356613 | 98.77969 | -0.07699139
48.5375 | 799.9962 | 5.356615 | 98.77972 | -0.07741096
48.54584 | 799.9966 | 5.356616 | 98.77974 | -0.07762074
48.55416 | 799.9969 | 5.356611 | 98.77965 | -0.07657181
48.5625 | 799.9968 | 5.3566 | 98.77945 | -0.07426417
48.57084 | 799.9968 | 5.356582 | 98.77912 | -0.07048803
48.57916 | 799.9976 | 5.356568 | 98.77886 | -0.06755103
48.5875 | 799.9971 | 5.356558 | 98.77867 | -0.06545317
48.59583 | 799.9978 | 5.356546 | 98.77845 | -0.06293574
48.60417 | 799.9985 | 5.356532 | 98.77819 | -0.05999874
48.6125 | 799.999 | 5.356519 | 98.77795 | -0.05727152
48.62084 | 799.9995 | 5.3565 | 98.7776 | -0.05328559
48.62916 | 800 | 5.356489 | 98.7774 | -0.05097795
48.6375 | 800.0005 | 5.356479 | 98.77722 | -0.04888009
48.64583 | 800.0007 | 5.356472 | 98.77709 | -0.04741159
48.65417 | 800.0003 | 5.35647 | 98.77705 | -0.04699202
48.6625 | 800.0005 | 5.356465 | 98.77696 | -0.04594309
48.67084 | 800.0007 | 5.356459 | 98.77685 | -0.04468437
48.67916 | 800.0002 | 5.356448 | 98.77664 | -0.04237673
48.6875 | 800.0006 | 5.356436 | 98.77642 | -0.0398593
48.69584 | 800.001 | 5.356428 | 98.77628 | -0.03818101
48.70416 | 800.0018 | 5.356426 | 98.77624 | -0.03776144
48.7125 | 800.0019 | 5.356421 | 98.77615 | -0.03671251
48.72083 | 800.0025 | 5.35642 | 98.77613 | -0.03650273
48.72917 | 800.002 | 5.356421 | 98.77615 | -0.03671251
48.7375 | 800.002 | 5.356418 | 98.77609 | -0.03608316
48.74584 | 800.0026 | 5.356414 | 98.77602 | -0.03524401
48.75416 | 800.0026 | 5.356406 | 98.77587 | -0.03356573
48.7625 | 800.003 | 5.356402 | 98.7758 | -0.03272658
48.77083 | 800.0022 | 5.3564 | 98.77576 | -0.03230701
48.77917 | 800.0028 | 5.356398 | 98.77572 | -0.03188744
48.7875 | 800.0018 | 5.356396 | 98.77569 | -0.03146787
48.79584 | 800.002 | 5.356399 | 98.77574 | -0.03209723
48.80416 | 800.002 | 5.3564 | 98.77576 | -0.03230701
48.8125 | 800.002 | 5.356406 | 98.77587 | -0.03356573
48.82084 | 800.0018 | 5.35641 | 98.77594 | -0.03440487
48.82916 | 800.0025 | 5.356414 | 98.77602 | -0.03524401
48.8375 | 800.003 | 5.356412 | 98.77598 | -0.03482444
48.84583 | 800.0029 | 5.356404 | 98.77583 | -0.03314616
48.85417 | 800.0026 | 5.356391 | 98.77559 | -0.03041894
48.8625 | 800.0035 | 5.356377 | 98.77533 | -0.02748194
48.87084 | 800.0034 | 5.35637 | 98.77521 | -0.02601344
48.87916 | 800.0035 | 5.356362 | 98.77506 | -0.02433515
48.8875 | 800.0044 | 5.356354 | 98.77491 | -0.02265687
48.89583 | 800.0056 | 5.356345 | 98.77474 | -0.02076879
48.90417 | 800.0062 | 5.356334 | 98.77454 | -0.01846115
48.9125 | 800.0069 | 5.356316 | 98.77421 | -0.01468501
48.92084 | 800.0072 | 5.356299 | 98.7739 | -0.01111865
48.92916 | 800.0072 | 5.356278 | 98.77351 | -0.006713145
48.9375 | 800.0082 | 5.356258 | 98.77314 | -0.00251743
48.94584 | 800.0084 | 5.356242 | 98.77285 | 0.0008391432
48.95416 | 800.0084 | 5.356229 | 98.77261 | 0.003566359
48.9625 | 800.0085 | 5.356215 | 98.77235 | 0.00650336
48.97083 | 800.0085 | 5.356205 | 98.77216 | 0.008601218
48.97917 | 800.0086 | 5.356192 | 98.77192 | 0.01132843
48.9875 | 800.0079 | 5.356179 | 98.77168 | 0.01405565
48.99584 | 800.0076 | 5.35616 | 98.77133 | 0.01804158
49.00416 | 800.0066 | 5.356135 | 98.77087 | 0.02328622
49.0125 | 800.0066 | 5.356114 | 98.77048 | 0.02769172
49.02083 | 800.0066 | 5.356098 | 98.77019 | 0.0310483
49.02917 | 800.0056 | 5.356079 | 98.76984 | 0.03503423
49.0375 | 800.0046 | 5.356059 | 98.76947 | 0.03922994
49.04584 | 800.003 | 5.35604 | 98.76912 | 0.04321587
49.05416 | 800.0019 | 5.356024 | 98.76883 | 0.04657245
49.0625 | 800.0012 | 5.35601 | 98.76857 | 0.04950945
49.07084 | 800.0006 | 5.355994 | 98.76827 | 0.05286602
49.07916 | 800.0002 | 5.355978 | 98.76798 | 0.05622259
49.0875 | 800.0001 | 5.355958 | 98.76761 | 0.06041831
49.09583 | 800.0005 | 5.355938 | 98.76724 | 0.06461402
49.10417 | 800.001 | 5.355918 | 98.76687 | 0.06880974
49.1125 | 800 | 5.355894 | 98.76643 | 0.0738446
49.12084 | 800.0006 | 5.355875 | 98.76608 | 0.07783053
49.12916 | 800.0003 | 5.35586 | 98.7658 | 0.08097732
49.1375 | 800.0007 | 5.355852 | 98.76565 | 0.0826556
49.14583 | 800.0009 | 5.355843 | 98.76549 | 0.08454368
49.15417 | 800.0008 | 5.35583 | 98.76525 | 0.08727089
49.1625 | 800.0015 | 5.35582 | 98.76506 | 0.08936875
49.17084 | 800.0006 | 5.355808 | 98.76484 | 0.09188618
49.17916 | 800.0007 | 5.355796 | 98.76462 | 0.09440361
49.1875 | 800.001 | 5.355784 | 98.7644 | 0.09692104
49.19584 | 799.999 | 5.35577 | 98.76414 | 0.09985804
49.20416 | 799.9984 | 5.355759 | 98.76394 | 0.1021657
49.2125 | 799.9982 | 5.355747 | 98.76372 | 0.1046831
49.22083 | 799.9988 | 5.355732 | 98.76344 | 0.1078299
49.22917 | 799.9988 | 5.355712 | 98.76307 | 0.1120256
49.2375 | 799.9986 | 5.355698 | 98.76281 | 0.1149626
49.24584 | 799.9988 | 5.355688 | 98.76263 | 0.1170605
49.25416 | 799.9985 | 5.355683 | 98.76254 | 0.1181094
49.2625 | 799.9981 | 5.355671 | 98.76232 | 0.1206268
49.27083 | 799.9982 | 5.355657 | 98.76206 | 0.1235638
49.27917 | 799.9984 | 5.355637 | 98.76169 | 0.1277595
49.2875 | 799.998 | 5.355615 | 98.76128 | 0.1323748
-4 | 0 | 0 | 0 | 1123.664
49.29584 | 799.9984 | 5.355593 | 98.76088 | 0.1369901
49.30416 | 799.9986 | 5.355575 | 98.76055 | 0.1407663
49.3125 | 799.9988 | 5.35556 | 98.76027 | 0.1439131
49.32084 | 799.9999 | 5.355544 | 98.75997 | 0.1472696
49.32916 | 799.9988 | 5.355538 | 98.75986 | 0.1485283
49.3375 | 799.9981 | 5.355532 | 98.75975 | 0.1497871
-4 | 1 | 0 | 0 | 1123.664
49.34583 | 799.9982 | 5.355525 | 98.75962 | 0.1512556
49.35417 | 799.9985 | 5.355514 | 98.75942 | 0.1535632
49.3625 | 799.9995 | 5.355508 | 98.75931 | 0.1548219
49.37084 | 799.9984 | 5.355503 | 98.75922 | 0.1558708
49.37916 | 799.9994 | 5.355498 | 98.75913 | 0.1569198
49.3875 | 800 | 5.355495 | 98.75907 | 0.1575491
-4 | 0 | 0 | 0 | 1123.664

## ProcessedData
Time /min | Time reset /s | Conversion
15.7875 | 0 | 0
15.79584 | 0.5004 | 0.08915896
15.80417 | 1.0002 | 0.2777564
15.8125 | 1.5 | 0.5945329
15.82083 | 1.9998 | 1.001098
15.82916 | 2.4996 | 1.461787
15.8375 | 3 | 1.967371
15.84584 | 3.5004 | 2.489738
15.85417 | 4.0002 | 3.012734
15.8625 | 4.5 | 3.530066
15.87083 | 4.9998 | 4.016559
15.87917 | 5.5002 | 4.503681
15.8875 | 6 | 4.996258
15.89583 | 6.4998 | 5.490094
15.90416 | 6.9996 | 5.997147
15.9125 | 7.5 | 6.516366
15.92084 | 8.0004 | 7.04125
15.92917 | 8.5002 | 7.583337
15.9375 | 9 | 8.12836
15.94583 | 9.4998 | 8.688488
15.95416 | 9.9996 | 9.281553
15.9625 | 10.5 | 9.873778
15.97084 | 11.0004 | 10.47838
15.97917 | 11.5002 | 11.09809
15.9875 | 12 | 11.74024
15.99583 | 12.4998 | 12.42981
16.00417 | 13.0002 | 13.15147
16.0125 | 13.5 | 13.86705
16.02084 | 14.0004 | 14.57151
16.02917 | 14.5002 | 15.26926
16.0375 | 15 | 15.95232
16.04584 | 15.5004 | 16.65573
16.05417 | 16.0002 | 17.3797
16.0625 | 16.5 | 18.0999
16.07083 | 16.9998 | 18.83499
16.07916 | 17.4996 | 19.56336
16.0875 | 18 | 20.30517
16.09583 | 18.4998 | 21.05641
16.10416 | 18.9996 | 21.79171
16.1125 | 19.5 | 22.53624
16.12083 | 19.9998 | 23.27846
16.12917 | 20.5002 | 24.0274
16.1375 | 21 | 24.77717
16.14584 | 21.5004 | 25.53177
16.15417 | 22.0002 | 26.27945
16.1625 | 22.5 | 27.00195
16.17084 | 23.0004 | 27.71858
16.17917 | 23.5002 | 28.41612
16.1875 | 24 | 29.08135
16.19583 | 24.4998 | 29.7321
16.20416 | 24.9996 | 30.36985
16.2125 | 25.5 | 30.99711
16.22083 | 25.9998 | 31.61262
16.22916 | 26.4996 | 32.20862
16.2375 | 27 | 32.78029
16.24583 | 27.4998 | 33.34272
16.25417 | 28.0002 | 33.85838
16.2625 | 28.5 | 34.36228
16.27084 | 29.0004 | 34.87248
16.27917 | 29.5002 | 35.35394
16.2875 | 30 | 35.81673
16.29584 | 30.5004 | 36.27259
16.30417 | 31.0002 | 36.6907
16.3125 | 31.5 | 37.06579
16.32083 | 31.9998 | 37.43166
16.32916 | 32.4996 | 37.76018
16.3375 | 33 | 38.06395
16.34583 | 33.4998 | 38.3329
16.35416 | 33.9996 | 38.57457
16.3625 | 34.5 | 38.78646
16.37083 | 34.9998 | 38.98177
16.37917 | 35.5002 | 39.15988
16.3875 | 36 | 39.30924
16.39584 | 36.5004 | 39.43427
16.40417 | 37.0002 | 39.54378
16.4125 | 37.5 | 39.64679
16.42084 | 38.0004 | 39.74266
16.42917 | 38.5002 | 39.83643
16.4375 | 39 | 39.93147
16.44583 | 39.4998 | 40.02881
16.45416 | 39.9996 | 40.12783
16.4625 | 40.5 | 40.22685
16.47083 | 40.9998 | 40.32712
16.47916 | 41.4996 | 40.42992
16.4875 | 42 | 40.53523
16.49583 | 42.4998 | 40.6418
16.50417 | 43.0002 | 40.74921
16.5125 | 43.5 | 40.85704
16.52084 | 44.0004 | 40.96529
16.52917 | 44.5002 | 41.07438
16.5375 | 45 | 41.18305
16.54584 | 45.5004 | 41.29214
16.55417 | 46.0002 | 41.40165
16.5625 | 46.5 | 41.5122
16.57083 | 46.9998 | 41.62318
16.57916 | 47.4996 | 41.73458
16.5875 | 48 | 41.84597
16.59583 | 48.4998 | 41.958
16.60416 | 48.9996 | 42.0696
16.6125 | 49.5 | 42.18121
16.62083 | 49.9998 | 42.29324
16.62917 | 50.5002 | 42.40442
16.6375 | 51 | 42.51645
16.64584 | 51.5004 | 42.62763
16.65417 | 52.0002 | 42.73945
16.6625 | 52.5 | 42.85148
16.67084 | 53.0004 | 42.96329
16.67917 | 53.5002 | 43.07658
16.6875 | 54 | 43.1907
16.69583 | 54.4998 | 43.30524
16.70416 | 54.9996 | 43.42125
16.7125 | 55.5 | 43.53748
16.72083 | 55.9998 | 43.65496
16.72916 | 56.4996 | 43.77306
16.7375 | 57 | 43.8918
16.74583 | 57.4998 | 44.01138
16.75417 | 58.0002 | 44.13012
16.7625 | 58.5 | 44.24928
16.77084 | 59.0004 | 44.36676
16.77917 | 59.5002 | 44.4855
16.7875 | 60 | 44.60403
16.79584 | 60.5004 | 44.72318
16.80417 | 61.0002 | 44.84318
16.8125 | 61.5 | 44.96465
16.82083 | 61.9998 | 45.0859
16.82916 | 62.4996 | 45.20716
16.8375 | 63 | 45.32884
16.84583 | 63.4998 | 45.45051
16.85416 | 63.9996 | 45.57261
16.8625 | 64.5 | 45.69575
16.87083 | 64.9998 | 45.81848
16.87917 | 65.5002 | 45.94099
16.8875 | 66 | 46.06267
16.89584 | 66.5004 | 46.18392
16.90417 | 67.0002 | 46.30518
16.9125 | 67.5 | 46.42686
16.92084 | 68.0004 | 46.54853
16.92917 | 68.5002 | 46.67084
16.9375 | 69 | 46.7944
16.94583 | 69.4998 | 46.91859
16.95416 | 69.9996 | 47.043
16.9625 | 70.5 | 47.16614
16.97083 | 70.9998 | 47.28949
16.97916 | 71.4996 | 47.41327
16.9875 | 72 | 47.53788
16.99583 | 72.4998 | 47.6627
17.00417 | 73.0002 | 47.78795
17.0125 | 73.5 | 47.91277
17.02084 | 74.0004 | 48.03801
17.02917 | 74.5002 | 48.16346
17.0375 | 75 | 48.28786
17.04584 | 75.5004 | 48.41311
17.05417 | 76.0002 | 48.53793
17.0625 | 76.5 | 48.6617
17.07083 | 76.9998 | 48.78485
17.07916 | 77.4996 | 48.90883
17.0875 | 78 | 49.03323
17.09583 | 78.4998 | 49.15785
17.10416 | 78.9996 | 49.2833
17.1125 | 79.5 | 49.40896
17.12083 | 79.9998 | 49.53441
17.12917 | 80.5002 | 49.65944
17.1375 | 81 | 49.78301
17.14584 | 81.5004 | 49.90636
17.15417 | 82.0002 | 50.03014
17.1625 | 82.5 | 50.15433
17.17084 | 83.0004 | 50.27936
17.17917 | 83.5002 | 50.40523
17.1875 | 84 | 50.5311
17.19583 | 84.4998 | 50.65677
17.20416 | 84.9996 | 50.78243
17.2125 | 85.5 | 50.90893
17.22083 | 85.9998 | 51.03522
17.22916 | 86.4996 | 51.16382
17.2375 | 87 | 51.29179
17.24583 | 87.4998 | 51.41955
17.25417 | 88.0002 | 51.54752
17.2625 | 88.5 | 51.6757
17.27084 | 89.0004 | 51.80304
17.27917 | 89.5002 | 51.93163
17.2875 | 90 | 52.06023
17.29584 | 90.5004 | 52.18925
17.30417 | 91.0002 | 52.31932
17.3125 | 91.5 | 52.44981
17.32083 | 91.9998 | 52.57861
17.32916 | 92.4996 | 52.70742
17.3375 | 93 | 52.83497
17.34583 | 93.4998 | 52.96378
17.35416 | 93.9996 | 53.09385
17.3625 | 94.5 | 53.22412
17.37083 | 94.9998 | 53.35398
17.37917 | 95.5002 | 53.48405
17.3875 | 96 | 53.61538
17.39584 | 96.5004 | 53.74712
17.40417 | 97.0002 | 53.87845
17.4125 | 97.5 | 54.0104
17.42084 | 98.0004 | 54.14236
17.42917 | 98.5002 | 54.27494
17.4375 | 99 | 54.40753
17.44583 | 99.4998 | 54.54011
17.45416 | 99.9996 | 54.67374
17.4625 | 100.5 | 54.80864
17.47083 | 100.9998 | 54.94416
17.47916 | 101.4996 | 55.08052
17.4875 | 102 | 55.21688
17.49583 | 102.4998 | 55.35324
17.50417 | 103.0002 | 55.48981
17.5125 | 103.5 | 55.62554
17.52084 | 104.0004 | 55.76232
17.52917 | 104.5002 | 55.89889
17.5375 | 105 | 56.03483
17.54584 | 105.5004 | 56.17078
17.55417 | 106.0002 | 56.30693
17.5625 | 106.5 | 56.44371
17.57083 | 106.9998 | 56.58049
17.57916 | 107.4996 | 56.71769
17.5875 | 108 | 56.85552
17.59583 | 108.4998 | 56.99335
17.60416 | 108.9996 | 57.13034
17.6125 | 109.5 | 57.26754
17.62083 | 109.9998 | 57.40495
17.62917 | 110.5002 | 57.54361
17.6375 | 111 | 57.68333
17.64584 | 111.5004 | 57.82326
17.65417 | 112.0002 | 57.96319
17.6625 | 112.5 | 58.10374
17.67084 | 113.0004 | 58.24409
17.67917 | 113.5002 | 58.38465
17.6875 | 114 | 58.52394
17.69583 | 114.4998 | 58.66366
17.70416 | 114.9996 | 58.80275
17.7125 | 115.5 | 58.94205
17.72083 | 115.9998 | 59.08197
17.72916 | 116.4996 | 59.22358
17.7375 | 117 | 59.36414
17.74583 | 117.4998 | 59.5049
17.75417 | 118.0002 | 59.64546
17.7625 | 118.5 | 59.78601
17.77084 | 119.0004 | 59.92657
17.77917 | 119.5002 | 60.06734
17.7875 | 120 | 60.20936
17.79584 | 120.5004 | 60.34992
17.80417 | 121.0002 | 60.49027
17.8125 | 121.5 | 60.63061
17.82083 | 121.9998 | 60.77033
17.82916 | 122.4996 | 60.91089
17.8375 | 123 | 61.05228
17.84583 | 123.4998 | 61.19368
17.85416 | 123.9996 | 61.33528
17.8625 | 124.5 | 61.47773
17.87083 | 124.9998 | 61.61912
17.87917 | 125.5002 | 61.75947
17.8875 | 126 | 61.89856
17.89584 | 126.5004 | 62.03744
17.90417 | 127.0002 | 62.17506
17.9125 | 127.5 | 62.31351
17.92084 | 128.0004 | 62.45302
17.92917 | 128.5002 | 62.59463
17.9375 | 129 | 62.73686
17.94583 | 129.4998 | 62.87847
17.95416 | 129.9996 | 63.01923
17.9625 | 130.5 | 63.15937
17.97083 | 130.9998 | 63.3016
17.97916 | 131.4996 | 63.4451
17.9875 | 132 | 63.5888
17.99583 | 132.4998 | 63.73229
18.00417 | 133.0002 | 63.87516
18.0125 | 133.5 | 64.01655
18.02084 | 134.0004 | 64.15711
18.02917 | 134.5002 | 64.29851
18.0375 | 135 | 64.44074
18.04584 | 135.5004 | 64.5834
18.05417 | 136.0002 | 64.72689
18.0625 | 136.5 | 64.87038
18.07083 | 136.9998 | 65.01388
18.07916 | 137.4996 | 65.15716
18.0875 | 138 | 65.30044
18.09583 | 138.4998 | 65.44352
18.10416 | 138.9996 | 65.58638
18.1125 | 139.5 | 65.72841
18.12083 | 139.9998 | 65.86854
18.12917 | 140.5002 | 66.00805
18.1375 | 141 | 66.14735
18.14584 | 141.5004 | 66.28644
18.15417 | 142.0002 | 66.42511
18.1625 | 142.5 | 66.56419
18.17084 | 143.0004 | 66.70454
18.17917 | 143.5002 | 66.84531
18.1875 | 144 | 66.98586
18.19583 | 144.4998 | 67.12684
18.20416 | 144.9996 | 67.2674
18.2125 | 145.5 | 67.40753
18.22083 | 145.9998 | 67.54851
18.22916 | 146.4996 | 67.6899
18.2375 | 147 | 67.83151
18.24583 | 147.4998 | 67.97228
18.25417 | 148.0002 | 68.1122
18.2625 | 148.5 | 68.25213
18.27084 | 149.0004 | 68.39017
18.27917 | 149.5002 | 68.52737
18.2875 | 150 | 68.66457
18.29584 | 150.5004 | 68.80198
18.30417 | 151.0002 | 68.93939
18.3125 | 151.5 | 69.07827
18.32083 | 151.9998 | 69.21756
18.32916 | 152.4996 | 69.35602
18.3375 | 153 | 69.49406
18.34583 | 153.4998 | 69.63126
18.35416 | 153.9996 | 69.76678
18.3625 | 154.5 | 69.90356
18.37083 | 154.9998 | 70.04139
18.37917 | 155.5002 | 70.1788
18.3875 | 156 | 70.31726
18.39584 | 156.5004 | 70.45572
18.40417 | 157.0002 | 70.59481
18.4125 | 157.5 | 70.73369
18.42084 | 158.0004 | 70.87235
18.42917 | 158.5002 | 71.01123
18.4375 | 159 | 71.15053
18.44583 | 159.4998 | 71.28857
18.45416 | 159.9996 | 71.42577
18.4625 | 160.5 | 71.56402
18.47083 | 160.9998 | 71.70311
18.47916 | 161.4996 | 71.84198
18.4875 | 162 | 71.98002
18.49583 | 162.4998 | 72.1168
18.50417 | 163.0002 | 72.25191
18.5125 | 163.5 | 72.38659
18.52084 | 164.0004 | 72.52253
18.52917 | 164.5002 | 72.65847
18.5375 | 165 | 72.79231
18.54584 | 165.5004 | 72.92595
18.55417 | 166.0002 | 73.05916
18.5625 | 166.5 | 73.19259
18.57083 | 166.9998 | 73.32517
18.57916 | 167.4996 | 73.4565
18.5875 | 168 | 73.58782
18.59583 | 168.4998 | 73.71852
18.60416 | 168.9996 | 73.8488
18.6125 | 169.5 | 73.9797
18.62083 | 169.9998 | 74.11145
18.62917 | 170.5002 | 74.24277
18.6375 | 171 | 74.37515
18.64584 | 171.5004 | 74.50773
18.65417 | 172.0002 | 74.64095
18.6625 | 172.5 | 74.77374
18.67084 | 173.0004 | 74.9057
18.67917 | 173.5002 | 75.03765
18.6875 | 174 | 75.17003
18.69583 | 174.4998 | 75.30177
18.70416 | 174.9996 | 75.4331
18.7125 | 175.5 | 75.56442
18.72083 | 175.9998 | 75.69575
18.72916 | 176.4996 | 75.82708
18.7375 | 177 | 75.9563
18.74583 | 177.4998 | 76.0849
18.75417 | 178.0002 | 76.21308
18.7625 | 178.5 | 76.34105
18.77084 | 179.0004 | 76.4686
18.77917 | 179.5002 | 76.59468
18.7875 | 180 | 76.72013
18.79584 | 180.5004 | 76.84559
18.80417 | 181.0002 | 76.96999
18.8125 | 181.5 | 77.09502
18.82083 | 181.9998 | 77.21921
18.82916 | 182.4996 | 77.34257
18.8375 | 183 | 77.46592
18.84583 | 183.4998 | 77.58949
18.85416 | 183.9996 | 77.71326
18.8625 | 184.5 | 77.83619
18.87083 | 184.9998 | 77.95892
18.87917 | 185.5002 | 78.08122
18.8875 | 186 | 78.20311
18.89584 | 186.5004 | 78.32499
18.90417 | 187.0002 | 78.44688
18.9125 | 187.5 | 78.5673
18.92084 | 188.0004 | 78.68604
18.92917 | 188.5002 | 78.80477
18.9375 | 189 | 78.9233
18.94583 | 189.4998 | 79.04267
18.95416 | 189.9996 | 79.16267
18.9625 | 190.5 | 79.28267
18.97083 | 190.9998 | 79.40078
18.97916 | 191.4996 | 79.51931
18.9875 | 192 | 79.63783
18.99583 | 192.4998 | 79.75699
19.00417 | 193.0002 | 79.8751
19.0125 | 193.5 | 79.993
19.02084 | 194.0004 | 80.11027
19.02917 | 194.5002 | 80.22754
19.0375 | 195 | 80.34418
19.04584 | 195.5004 | 80.46145
19.05417 | 196.0002 | 80.57914
19.0625 | 196.5 | 80.69662
19.07083 | 196.9998 | 80.81284
19.07916 | 197.4996 | 80.92718
19.0875 | 198 | 81.04025
19.09583 | 198.4998 | 81.1527
19.10416 | 198.9996 | 81.26514
19.1125 | 199.5 | 81.37633
19.12083 | 199.9998 | 81.48689
19.12917 | 200.5002 | 81.59933
19.1375 | 201 | 81.71199
19.14584 | 201.5004 | 81.82401
19.15417 | 202.0002 | 81.9352
19.1625 | 202.5 | 82.0468
19.17084 | 203.0004 | 82.1582
19.17917 | 203.5002 | 82.26981
19.1875 | 204 | 82.37952
19.19583 | 204.4998 | 82.48715
19.20416 | 204.9996 | 82.5956
19.2125 | 205.5 | 82.70322
19.22083 | 205.9998 | 82.81022
19.22916 | 206.4996 | 82.91784
19.2375 | 207 | 83.02525
19.24583 | 207.4998 | 83.1335
19.25417 | 208.0002 | 83.24028
19.2625 | 208.5 | 83.34622
19.27084 | 209.0004 | 83.45195
19.27917 | 209.5002 | 83.55705
19.2875 | 210 | 83.66174
19.29584 | 210.5004 | 83.76579
19.30417 | 211.0002 | 83.87047
19.3125 | 211.5 | 83.9762
19.32083 | 211.9998 | 84.08257
19.32916 | 212.4996 | 84.18683
19.3375 | 213 | 84.289
19.34583 | 213.4998 | 84.39095
19.35416 | 213.9996 | 84.49291
19.3625 | 214.5 | 84.59591
19.37083 | 214.9998 | 84.69871
19.37917 | 215.5002 | 84.8015
19.3875 | 216 | 84.90346
19.39584 | 216.5004 | 85.00478
19.40417 | 217.0002 | 85.10527
19.4125 | 217.5 | 85.20597
19.42084 | 218.0004 | 85.30604
19.42917 | 218.5002 | 85.40506
19.4375 | 219 | 85.5047
19.44583 | 219.4998 | 85.60288
19.45416 | 219.9996 | 85.70001
19.4625 | 220.5 | 85.79568
19.47083 | 220.9998 | 85.89071
19.47916 | 221.4996 | 85.98637
19.4875 | 222 | 86.08182
19.49583 | 222.4998 | 86.17686
19.50417 | 223.0002 | 86.27084
19.5125 | 223.5 | 86.36483
19.52084 | 224.0004 | 86.45839
19.52917 | 224.5002 | 86.55133
19.5375 | 225 | 86.64426
19.54584 | 225.5004 | 86.73782
19.55417 | 226.0002 | 86.83013
19.5625 | 226.5 | 86.92181
19.57083 | 226.9998 | 87.01139
19.57916 | 227.4996 | 87.09866
19.5875 | 228 | 87.1853
19.59583 | 228.4998 | 87.27173
19.60416 | 228.9996 | 87.35774
19.6125 | 229.5 | 87.44459
19.62083 | 229.9998 | 87.53144
19.62917 | 230.5002 | 87.6183
19.6375 | 231 | 87.70515
19.64584 | 231.5004 | 87.79158
19.65417 | 232.0002 | 87.87738
19.6625 | 232.5 | 87.96318
19.67084 | 233.0004 | 88.04689
19.67917 | 233.5002 | 88.12891
19.6875 | 234 | 88.21157
19.69583 | 234.4998 | 88.29234
19.70416 | 234.9996 | 88.37227
19.7125 | 235.5 | 88.45031
19.72083 | 235.9998 | 88.52709
19.72916 | 236.4996 | 88.60303
19.7375 | 237 | 88.68023
19.74583 | 237.4998 | 88.75743
19.75417 | 238.0002 | 88.83505
19.7625 | 238.5 | 88.91163
19.77084 | 239.0004 | 88.9882
19.77917 | 239.5002 | 89.06456
19.7875 | 240 | 89.14155
19.79584 | 240.5004 | 89.2177
19.80417 | 241.0002 | 89.29448
19.8125 | 241.5 | 89.37127
19.82083 | 241.9998 | 89.44742
19.82916 | 242.4996 | 89.52294
19.8375 | 243 | 89.59783
19.84583 | 243.4998 | 89.67147
19.85416 | 243.9996 | 89.74322
19.8625 | 244.5 | 89.81307
19.87083 | 244.9998 | 89.88188
19.87917 | 245.5002 | 89.94986
19.8875 | 246 | 90.01825
19.89584 | 246.5004 | 90.08643
19.90417 | 247.0002 | 90.15377
19.9125 | 247.5 | 90.22111
19.92084 | 248.0004 | 90.28803
19.92917 | 248.5002 | 90.35474
19.9375 | 249 | 90.42103
19.94583 | 249.4998 | 90.48691
19.95416 | 249.9996 | 90.55152
19.9625 | 250.5 | 90.61467
19.97083 | 250.9998 | 90.67739
19.97916 | 251.4996 | 90.74159
19.9875 | 252 | 90.80431
19.99583 | 252.4998 | 90.86683
20.00417 | 253.0002 | 90.9283
20.0125 | 253.5 | 90.98871
20.02084 | 254.0004 | 91.04934
20.02917 | 254.5002 | 91.10997
20.0375 | 255 | 91.16976
20.04584 | 255.5004 | 91.22787
20.05417 | 256.0002 | 91.28535
20.0625 | 256.5 | 91.3422
20.07083 | 256.9998 | 91.39864
20.07916 | 257.4996 | 91.45486
20.0875 | 258 | 91.51108
20.09583 | 258.4998 | 91.5673
20.10416 | 258.9996 | 91.62311
20.1125 | 259.5 | 91.67849
20.12083 | 259.9998 | 91.73303
20.12917 | 260.5002 | 91.78716
20.1375 | 261 | 91.84212
20.14584 | 261.5004 | 91.89583
20.15417 | 262.0002 | 91.94827
20.1625 | 262.5 | 91.99946
20.17084 | 263.0004 | 92.04939
20.17917 | 263.5002 | 92.09995
20.1875 | 264 | 92.15051
20.19583 | 264.4998 | 92.20044
20.20416 | 264.9996 | 92.25016
20.2125 | 265.5 | 92.29967
20.22083 | 265.9998 | 92.34897
20.22916 | 266.4996 | 92.3968
20.2375 | 267 | 92.44379
20.24583 | 267.4998 | 92.49015
20.25417 | 268.0002 | 92.53609
20.2625 | 268.5 | 92.5812
20.27084 | 269.0004 | 92.62609
20.27917 | 269.5002 | 92.6712
20.2875 | 270 | 92.71504
20.29584 | 270.5004 | 92.75826
20.30417 | 271.0002 | 92.80063
20.3125 | 271.5 | 92.84217
20.32083 | 271.9998 | 92.88308
20.32916 | 272.4996 | 92.92462
20.3375 | 273 | 92.96574
20.34583 | 273.4998 | 93.00476
20.35416 | 273.9996 | 93.04252
20.3625 | 274.5 | 93.07839
20.37083 | 274.9998 | 93.11384
20.37917 | 275.5002 | 93.14951
20.3875 | 276 | 93.18601
20.39584 | 276.5004 | 93.2223
20.40417 | 277.0002 | 93.25839
20.4125 | 277.5 | 93.29384
20.42084 | 278.0004 | 93.32867
20.42917 | 278.5002 | 93.36328
20.4375 | 279 | 93.39727
20.44583 | 279.4998 | 93.43041
20.45416 | 279.9996 | 93.46335
20.4625 | 280.5 | 93.49565
20.47083 | 280.9998 | 93.52712
20.47916 | 281.4996 | 93.5588
20.4875 | 282 | 93.59048
20.49583 | 282.4998 | 93.62111
20.50417 | 283.0002 | 93.6509
20.5125 | 283.5 | 93.6809
20.52084 | 284.0004 | 93.71173
20.52917 | 284.5002 | 93.74152
20.5375 | 285 | 93.7711
20.54584 | 285.5004 | 93.799
20.55417 | 286.0002 | 93.82712
20.5625 | 286.5 | 93.8546
20.57083 | 286.9998 | 93.88082
20.57916 | 287.4996 | 93.90704
20.5875 | 288 | 93.93285
20.59583 | 288.4998 | 93.95886
20.60416 | 288.9996 | 93.98446
20.6125 | 289.5 | 94.00963
20.62083 | 289.9998 | 94.0348
20.62917 | 290.5002 | 94.05914
20.6375 | 291 | 94.08389
20.64584 | 291.5004 | 94.10697
20.65417 | 292.0002 | 94.13005
20.6625 | 292.5 | 94.15207
20.67084 | 293.0004 | 94.17347
20.67917 | 293.5002 | 94.1955
20.6875 | 294 | 94.21669
20.69583 | 294.4998 | 94.23788
20.70416 | 294.9996 | 94.25865
20.7125 | 295.5 | 94.2792
20.72083 | 295.9998 | 94.29955
20.72916 | 296.4996 | 94.31969
20.7375 | 297 | 94.33983
20.74583 | 297.4998 | 94.35892
20.75417 | 298.0002 | 94.37759
20.7625 | 298.5 | 94.39522
20.77084 | 299.0004 | 94.41221
20.77917 | 299.5002 | 94.42836
20.7875 | 300 | 94.44473
20.79584 | 300.5004 | 94.46067
20.80417 | 301.0002 | 94.47787
20.8125 | 301.5 | 94.49591
20.82083 | 301.9998 | 94.51458
20.82916 | 302.4996 | 94.53284
20.8375 | 303 | 94.55004
20.84583 | 303.4998 | 94.56766
20.85416 | 303.9996 | 94.5836
20.8625 | 304.5 | 94.59871
20.87083 | 304.9998 | 94.61339
20.87917 | 305.5002 | 94.62892
20.8875 | 306 | 94.64381
20.89584 | 306.5004 | 94.65976
20.90417 | 307.0002 | 94.67633
20.9125 | 307.5 | 94.69269
20.92084 | 308.0004 | 94.70696
20.92917 | 308.5002 | 94.7208
20.9375 | 309 | 94.73633
20.94583 | 309.4998 | 94.75227
20.95416 | 309.9996 | 94.7678
20.9625 | 310.5 | 94.7829
20.97083 | 310.9998 | 94.7978
20.97916 | 311.4996 | 94.81059
20.9875 | 312 | 94.82318
20.99583 | 312.4998 | 94.83577
21.00417 | 313.0002 | 94.84814
21.0125 | 313.5 | 94.86052
21.02084 | 314.0004 | 94.87143
21.02917 | 314.5002 | 94.88192
21.0375 | 315 | 94.89241
21.04584 | 315.5004 | 94.90269
21.05417 | 316.0002 | 94.91339
21.0625 | 316.5 | 94.92367
21.07083 | 316.9998 | 94.93374
21.07916 | 317.4996 | 94.9436
21.0875 | 318 | 94.95409
21.09583 | 318.4998 | 94.96541
21.10416 | 318.9996 | 94.9759
21.1125 | 319.5 | 94.98681
21.12083 | 319.9998 | 94.9973
21.12917 | 320.5002 | 95.00695
21.1375 | 321 | 95.01618
21.14584 | 321.5004 | 95.02541
21.15417 | 322.0002 | 95.03255
21.1625 | 322.5 | 95.03968
21.17084 | 323.0004 | 95.04723
21.17917 | 323.5002 | 95.05541
21.1875 | 324 | 95.06485
21.19583 | 324.4998 | 95.07576
21.20416 | 324.9996 | 95.08709
21.2125 | 325.5 | 95.098
21.22083 | 325.9998 | 95.10912
21.22916 | 326.4996 | 95.11982
21.2375 | 327 | 95.13031
21.24583 | 327.4998 | 95.13996
21.25417 | 328.0002 | 95.14814
21.2625 | 328.5 | 95.15548
21.27084 | 329.0004 | 95.16198
21.27917 | 329.5002 | 95.16891
21.2875 | 330 | 95.17625
21.29584 | 330.5004 | 95.18317
21.30417 | 331.0002 | 95.18947
21.3125 | 331.5 | 95.19492
21.32083 | 331.9998 | 95.20016
21.32916 | 332.4996 | 95.20457
21.3375 | 333 | 95.21086
21.34583 | 333.4998 | 95.21716
21.35416 | 333.9996 | 95.22303
21.3625 | 334.5 | 95.22828
21.37083 | 334.9998 | 95.2331
21.37917 | 335.5002 | 95.2373
21.3875 | 336 | 95.24149
21.39584 | 336.5004 | 95.24653
21.40417 | 337.0002 | 95.25156
21.4125 | 337.5 | 95.25702
21.42084 | 338.0004 | 95.26163
21.42917 | 338.5002 | 95.26499
21.4375 | 339 | 95.26876
21.44583 | 339.4998 | 95.27254
21.45416 | 339.9996 | 95.27674
21.4625 | 340.5 | 95.28345
21.47083 | 340.9998 | 95.28932
21.47916 | 341.4996 | 95.29394
21.4875 | 342 | 95.29855
21.49583 | 342.4998 | 95.3038
21.50417 | 343.0002 | 95.30946
21.5125 | 343.5 | 95.31534
21.52084 | 344.0004 | 95.31953
21.52917 | 344.5002 | 95.32289
21.5375 | 345 | 95.3252
21.54584 | 345.5004 | 95.32792
21.55417 | 346.0002 | 95.33296
21.5625 | 346.5 | 95.33904
21.57083 | 346.9998 | 95.34555
21.57916 | 347.4996 | 95.35268
21.5875 | 348 | 95.35855
21.59583 | 348.4998 | 95.36569
21.60416 | 348.9996 | 95.37324
21.6125 | 349.5 | 95.3789
21.62083 | 349.9998 | 95.38478
21.62917 | 350.5002 | 95.39128
21.6375 | 351 | 95.39841
21.64584 | 351.5004 | 95.40387
21.65417 | 352.0002 | 95.40827
21.6625 | 352.5 | 95.41226
21.67084 | 353.0004 | 95.41624
21.67917 | 353.5002 | 95.42023
21.6875 | 354 | 95.42401
21.69583 | 354.4998 | 95.42736
21.70416 | 354.9996 | 95.43072
21.7125 | 355.5 | 95.43449
21.72083 | 355.9998 | 95.4368
21.72916 | 356.4996 | 95.44037
21.7375 | 357 | 95.44456
21.74583 | 357.4998 | 95.44792
21.75417 | 358.0002 | 95.45233
21.7625 | 358.5 | 95.45631
21.77084 | 359.0004 | 95.46009
21.77917 | 359.5002 | 95.46386
21.7875 | 360 | 95.46848
21.79584 | 360.5004 | 95.47331
21.80417 | 361.0002 | 95.47897
21.8125 | 361.5 | 95.48442
21.82083 | 361.9998 | 95.48946
21.82916 | 362.4996 | 95.49428
21.8375 | 363 | 95.49911
21.84583 | 363.4998 | 95.50414
21.85416 | 363.9996 | 95.50876
21.8625 | 364.5 | 95.51337
21.87083 | 364.9998 | 95.51736
21.87917 | 365.5002 | 95.52177
21.8875 | 366 | 95.52512
21.89584 | 366.5004 | 95.5289
21.90417 | 367.0002 | 95.53226
21.9125 | 367.5 | 95.53561
21.92084 | 368.0004 | 95.53771
21.92917 | 368.5002 | 95.54023
21.9375 | 369 | 95.54358
21.94583 | 369.4998 | 95.5461
21.95416 | 369.9996 | 95.54841
21.9625 | 370.5 | 95.55072
21.97083 | 370.9998 | 95.5526
21.97916 | 371.4996 | 95.55491
21.9875 | 372 | 95.55722
21.99583 | 372.4998 | 95.55995
22.00417 | 373.0002 | 95.56163
22.0125 | 373.5 | 95.56309
22.02084 | 374.0004 | 95.56372
22.02917 | 374.5002 | 95.56456
22.0375 | 375 | 95.56561
22.04584 | 375.5004 | 95.56624
22.05417 | 376.0002 | 95.56603
22.0625 | 376.5 | 95.56582
22.07083 | 376.9998 | 95.5654
22.07916 | 377.4996 | 95.5654
22.0875 | 378 | 95.56414
22.09583 | 378.4998 | 95.56309
22.10416 | 378.9996 | 95.56288
22.1125 | 379.5 | 95.56372
22.12083 | 379.9998 | 95.56519
22.12917 | 380.5002 | 95.5675
22.1375 | 381 | 95.5696
22.14584 | 381.5004 | 95.57065
22.15417 | 382.0002 | 95.57253
22.1625 | 382.5 | 95.574
22.17084 | 383.0004 | 95.57589
22.17917 | 383.5002 | 95.57715
22.1875 | 384 | 95.57799
22.19583 | 384.4998 | 95.57841
22.20416 | 384.9996 | 95.57799
22.2125 | 385.5 | 95.5782
22.22083 | 385.9998 | 95.57925
22.22916 | 386.4996 | 95.57988
22.2375 | 387 | 95.57925
22.24583 | 387.4998 | 95.57799
22.25417 | 388.0002 | 95.57757
22.2625 | 388.5 | 95.57757
22.27084 | 389.0004 | 95.57694
22.27917 | 389.5002 | 95.57694
22.2875 | 390 | 95.57673
22.29584 | 390.5004 | 95.57568
22.30417 | 391.0002 | 95.57505
22.3125 | 391.5 | 95.57421
22.32083 | 391.9998 | 95.57295
22.32916 | 392.4996 | 95.57044
22.3375 | 393 | 95.56603
22.34583 | 393.4998 | 95.56204
22.35416 | 393.9996 | 95.5589
22.3625 | 394.5 | 95.55659
22.37083 | 394.9998 | 95.55344
22.37917 | 395.5002 | 95.5503
22.3875 | 396 | 95.5461
22.39584 | 396.5004 | 95.54149
22.40417 | 397.0002 | 95.53645