## Fe2O3_FeO_5CO_5CO2_2Cycle_150_3
CLOSED
Version | 2
Language | English
Mode | Standard
Run | 1
RunSerial | 8263
PanNo | 15
Instrument | TGA Q5000 V3.17 Build 265
Module | TGA - Modulated
InstSerial | 5000-0611
Operator | AS
File | \\Ce-mb4309\ta\Data\TGA\Jasper\2021\3layer_RPM_experiments\Fe2O3_FeO_5CO_5CO2_2Cycle_150_300um_NQW_900C_10032022.001
FurnaceType | IR
PlatformType | STD
Sample | Fe2O3 Sigma
Size | 4.995 | mg
ProcName | ChemLoop with Auto Switch
Method | ChemLoop with Auto Switch
Comment | 150_300um 5CO5CO2_4O2 900 2cycle
Xcomment | Pan: Platinum-HT
Xcomment | Gas1: Nitrogen
Xcomment | Gas2: Air
Xcomment | Balance Gas: Nitrogen 10.0 ml/min
Xcomment | Sample Gas: Nitrogen 50.0 ml/min
Text
TempCal | 2 | pts | 152.72 | 152.60,358.99 | 358.2
AutoCurie | Calibration: Passed, Date 2019-10-30 15:33:22
AutoCurie | Verification: Passed, Date 2019-11-01 16:10:36
PanForceCal | 2 pts 0.15 0.00,0.60 7.00
InstCalDate | Weight Date 2021-12-13 11:23:01
AutoWgtCal | Calibration: Passed, Date 2021-12-13 11:23:01
AutoWgtCal | Verification: Passed, Date 2021-12-13 11:26:42
Massflow | Balance N2 5 pts 10.00 9.79,50.00 45.72,100.00 97.10,150.00 147.70,190.00 183.20
Massflow | Balance He 5 pts 10.00 8.50,50.00 42.00,100.00 84.70,150.00 129.10,190.00 166.70
Massflow | Sample N2 5 pts 10.00 13.00,50.00 56.98,100.00 118.88,150.00 181.05,200.00 236.22
Massflow | Sample He 5 pts 10.00 14.20,50.00 50.10,100.00 95.80,150.00 143.70,190.00 184.00
Controls | Gas 1 Event Off Sampling 0.5
Nsig | 4
Sig1 | Time (min)
Sig2 | Temperature (°C)
Sig3 | Weight (mg)
Sig4 | Temperature Amplitude (°C)
AirCoolTime | 0.0 min
AutoAnalysis | Off
MacroFile
Date | 2022-03-10
Time | 16:12
OrgMethod | 1: Event state On
OrgMethod | 2: Isothermal for 0.05 min
OrgMethod | 3: Event state Off
OrgMethod | 4: Equilibrate at 100.00 °C
OrgMethod | 5: Ramp 60.00 °C/min to 900.00 °C
OrgMethod | 6: Event state On
OrgMethod | 7: Isothermal for 0.05 min
OrgMethod | 8: Event state Off
OrgMethod | 9: Isothermal for 0.10 min
OrgMethod | 10: Mass flow 200.00 mL/min
OrgMethod | 11: Isothermal for 1.00 min
OrgMethod | 12: Event state On
OrgMethod | 13: Isothermal for 0.10 min
OrgMethod | 14: Mass flow 157.00 mL/min
OrgMethod | 15: Isothermal for 10.00 min
OrgMethod | 16: Event state Off
OrgMethod | 17: Isothermal for 0.10 min
OrgMethod | 18: Mass flow 200.00 mL/min
OrgMethod | 19: Isothermal for 1.00 min
OrgMethod | 20: Event state On
OrgMethod | 21: Isothermal for 0.10 min
OrgMethod | 22: Mass flow 162.00 mL/min
OrgMethod | 23: Isothermal for 5.00 min
OrgMethod | 24: Event state Off
OrgMethod | 25: Repeat segment 9 for 1 times
OrgMethod | 26: Isothermal for 0.05 min
OrgMethod | 27: Event state On
OrgMethod | 28: Isothermal for 0.05 min
OrgMethod | 29: Event state Off
OrgFile | \\Ce-mb4309\ta\Data\TGA\Jasper\2021\3layer_RPM_experiments\Fe2O3_FeO_5CO_5CO2_2Cycle_150_300um_NQW_900C_10032022.001
StartOfData
-4 | 1 | 0 | 0
0.0009 | 47.4616 | 4.995052 | 100
0.004166667 | 47.4407 | 4.996033 | 100.0196
0.0125 | 47.41834 | 4.995121 | 100.0014
0.02083334 | 47.3978 | 4.99491 | 99.99716
0.02916666 | 47.37606 | 4.996008 | 100.0191
0.0375 | 47.35496 | 4.995291 | 100.0048
-4 | 0 | 0 | 0
0.04583334 | 47.33241 | 4.994715 | 99.99325
0.05416668 | 47.35007 | 4.9957 | 100.013
0.0625 | 47.56036 | 4.994497 | 99.98889
0.07083332 | 47.87283 | 4.995889 | 100.0168
0.07916666 | 48.26882 | 5.000426 | 100.1076
0.0875 | 48.77718 | 5.0028 | 100.1551
0.09583332 | 49.41889 | 5.00486 | 100.1964
0.1041666 | 50.17762 | 5.006508 | 100.2293
0.1125 | 51.03798 | 5.007186 | 100.2429
0.1208333 | 51.98068 | 5.007911 | 100.2574
0.1291666 | 52.985 | 5.008297 | 100.2652
0.1375 | 54.03098 | 5.007656 | 100.2523
0.1458333 | 55.10049 | 5.007549 | 100.2502
0.1541667 | 56.17832 | 5.007847 | 100.2562
0.1625 | 57.25379 | 5.007708 | 100.2534
0.1708334 | 58.3169 | 5.006565 | 100.2305
0.1791666 | 59.3593 | 5.006248 | 100.2241
0.1875 | 60.3772 | 5.006041 | 100.22
0.1958334 | 61.36703 | 5.00531 | 100.2054
0.2041667 | 62.32818 | 5.004752 | 100.1942
0.2125 | 63.25792 | 5.004521 | 100.1896
0.2208333 | 64.15992 | 5.004085 | 100.1808
0.2291667 | 65.0336 | 5.003686 | 100.1729
0.2375 | 65.87998 | 5.003403 | 100.1672
0.2458334 | 66.70111 | 5.00312 | 100.1615
0.2541666 | 67.49995 | 5.002822 | 100.1556
0.2625 | 68.27576 | 5.002648 | 100.1521
0.2708334 | 69.03358 | 5.002484 | 100.1488
0.2791667 | 69.77212 | 5.002303 | 100.1452
0.2875 | 70.4931 | 5.002194 | 100.143
0.2958333 | 71.19825 | 5.002074 | 100.1406
0.3041667 | 71.88922 | 5.001953 | 100.1382
0.3125 | 72.56291 | 5.001874 | 100.1366
0.3208333 | 73.22498 | 5.0018 | 100.1351
0.3291667 | 73.87139 | 5.001711 | 100.1333
0.3375 | 74.50628 | 5.001626 | 100.1316
0.3458333 | 75.12696 | 5.001546 | 100.13
0.3541666 | 75.73244 | 5.001446 | 100.128
0.3625 | 76.32671 | 5.001336 | 100.1258
0.3708334 | 76.90686 | 5.001236 | 100.1238
0.3791666 | 77.47421 | 5.001132 | 100.1217
0.3875 | 78.02993 | 5.001021 | 100.1195
0.3958334 | 78.57226 | 5.000903 | 100.1171
0.4041666 | 79.102 | 5.000775 | 100.1146
0.4125 | 79.61945 | 5.000642 | 100.1119
0.4208333 | 80.12405 | 5.00051 | 100.1093
0.4291667 | 80.61689 | 5.000372 | 100.1065
0.4375 | 81.0968 | 5.00023 | 100.1037
0.4458333 | 81.56518 | 5.000094 | 100.1009
0.4541667 | 82.02284 | 4.999961 | 100.0983
0.4625 | 82.46879 | 4.999824 | 100.0955
0.4708334 | 82.90444 | 4.999688 | 100.0928
0.4791666 | 83.32988 | 4.999556 | 100.0902
0.4875 | 83.74304 | 4.999417 | 100.0874
0.4958334 | 84.14672 | 4.99928 | 100.0846
0.5041666 | 84.54054 | 4.999153 | 100.0821
0.5125 | 84.92359 | 4.999022 | 100.0795
0.5208332 | 85.29876 | 4.998889 | 100.0768
0.5291666 | 85.66422 | 4.998761 | 100.0743
0.5375 | 86.02025 | 4.998632 | 100.0717
0.5458334 | 86.36832 | 4.998504 | 100.0691
0.5541668 | 86.70697 | 4.998382 | 100.0667
0.5625 | 87.03772 | 4.998256 | 100.0641
0.5708332 | 87.36166 | 4.998128 | 100.0616
0.5791666 | 87.67522 | 4.99801 | 100.0592
0.5875 | 87.98322 | 4.997896 | 100.0569
0.5958334 | 88.28322 | 4.997776 | 100.0545
0.6041668 | 88.57421 | 4.99766 | 100.0522
0.6125 | 88.86014 | 4.997548 | 100.05
0.6208334 | 89.13769 | 4.997433 | 100.0477
0.6291666 | 89.40975 | 4.99732 | 100.0454
0.6375 | 89.67394 | 4.997214 | 100.0433
0.6458332 | 89.93228 | 4.997105 | 100.0411
0.6541666 | 90.18397 | 4.997 | 100.039
0.6625 | 90.42969 | 4.996898 | 100.037
0.6708334 | 90.66951 | 4.99679 | 100.0348
0.6791668 | 90.90201 | 4.99668 | 100.0326
0.6875 | 91.12961 | 4.996584 | 100.0307
0.6958332 | 91.35222 | 4.996496 | 100.0289
0.7041666 | 91.5672 | 4.996406 | 100.0271
0.7125 | 91.77811 | 4.996317 | 100.0253
0.7208334 | 91.98355 | 4.996234 | 100.0237
0.7291668 | 92.18275 | 4.996148 | 100.0219
0.7375 | 92.37839 | 4.996065 | 100.0203
0.7458334 | 92.56889 | 4.995988 | 100.0187
0.7541666 | 92.75399 | 4.995906 | 100.0171
0.7625 | 92.93494 | 4.995828 | 100.0155
0.7708332 | 93.11121 | 4.995754 | 100.0141
0.7791666 | 93.28244 | 4.995684 | 100.0127
0.7875 | 93.45012 | 4.995616 | 100.0113
0.7958334 | 93.61239 | 4.995554 | 100.01
0.8041668 | 93.7715 | 4.995492 | 100.0088
0.8125 | 93.92657 | 4.99543 | 100.0076
0.8208332 | 94.07759 | 4.995375 | 100.0065
0.8291666 | 94.22366 | 4.995321 | 100.0054
0.8375 | 94.36765 | 4.995268 | 100.0043
0.8458334 | 94.50747 | 4.995219 | 100.0033
0.8541668 | 94.64368 | 4.99517 | 100.0024
0.8625 | 94.77705 | 4.995117 | 100.0013
0.8708332 | 94.90608 | 4.995066 | 100.0003
0.8791668 | 95.03368 | 4.995022 | 99.9994
0.8875 | 95.15754 | 4.994976 | 99.99848
0.8958332 | 95.27765 | 4.994933 | 99.99762
0.9041666 | 95.39478 | 4.994891 | 99.99678
0.9125 | 95.509 | 4.994852 | 99.996
0.9208334 | 95.62018 | 4.994809 | 99.99514
0.9291668 | 95.72993 | 4.99477 | 99.99435
0.9375 | 95.83566 | 4.994728 | 99.99351
0.9458332 | 95.93999 | 4.994688 | 99.99271
0.9541666 | 96.03949 | 4.99465 | 99.99195
0.9625 | 96.13871 | 4.994614 | 99.99123
0.9708334 | 96.23363 | 4.994574 | 99.99043
0.9791668 | 96.32696 | 4.994538 | 99.98971
0.9875 | 96.41851 | 4.994507 | 99.98909
0.9958332 | 96.50675 | 4.994469 | 99.98833
1.004167 | 96.59449 | 4.994434 | 99.98763
1.0125 | 96.67801 | 4.994406 | 99.98707
1.020833 | 96.76129 | 4.99438 | 99.98655
1.029167 | 96.84191 | 4.994348 | 99.98591
1.0375 | 96.92045 | 4.994324 | 99.98543
1.045834 | 96.99781 | 4.994294 | 99.98482
1.054167 | 97.07422 | 4.994267 | 99.98428
1.0625 | 97.14688 | 4.994244 | 99.98382
1.070833 | 97.21842 | 4.994223 | 99.9834
1.079166 | 97.28814 | 4.994198 | 99.9829
1.0875 | 97.35722 | 4.994178 | 99.9825
1.095833 | 97.42426 | 4.994154 | 99.98202
1.104166 | 97.48972 | 4.994132 | 99.98158
1.1125 | 97.55313 | 4.994108 | 99.9811
1.120833 | 97.61637 | 4.994087 | 99.98068
1.129167 | 97.67803 | 4.994062 | 99.98018
1.1375 | 97.7377 | 4.994036 | 99.97966
1.145834 | 97.79584 | 4.99401 | 99.97914
1.154167 | 97.85469 | 4.993988 | 99.9787
1.1625 | 97.91031 | 4.993972 | 99.97838
1.170834 | 97.96603 | 4.993963 | 99.9782
1.179167 | 98.01926 | 4.993951 | 99.97796
1.1875 | 98.07299 | 4.993931 | 99.97756
1.195833 | 98.12505 | 4.993914 | 99.97722
1.204166 | 98.17509 | 4.9939 | 99.97694
1.2125 | 98.22511 | 4.993883 | 99.9766
1.220833 | 98.27322 | 4.993868 | 99.9763
1.229166 | 98.31936 | 4.993854 | 99.97602
1.2375 | 98.36652 | 4.993838 | 99.9757
1.245833 | 98.41129 | 4.993822 | 99.97538
1.254167 | 98.45569 | 4.993809 | 99.97512
1.2625 | 98.49891 | 4.993797 | 99.97488
1.270834 | 98.54141 | 4.993782 | 99.97457
1.279167 | 98.58147 | 4.993771 | 99.97435
1.2875 | 98.62155 | 4.993759 | 99.97411
1.295834 | 98.66129 | 4.99375 | 99.97393
1.304167 | 98.69931 | 4.99374 | 99.97373
1.3125 | 98.73593 | 4.993732 | 99.97357
1.320833 | 98.7733 | 4.993719 | 99.97331
1.329166 | 98.81016 | 4.99371 | 99.97313
1.3375 | 98.84481 | 4.993704 | 99.97301
1.345833 | 98.8798 | 4.993698 | 99.97289
1.354166 | 98.91342 | 4.993692 | 99.97277
1.3625 | 98.94701 | 4.993683 | 99.97259
1.370833 | 98.97799 | 4.993672 | 99.97237
1.379167 | 99.0102 | 4.993664 | 99.97221
1.3875 | 99.04048 | 4.993661 | 99.97215
1.395834 | 99.07172 | 4.993656 | 99.97205
1.404167 | 99.10214 | 4.993654 | 99.97201
1.4125 | 99.13105 | 4.993653 | 99.97199
1.420834 | 99.16028 | 4.993648 | 99.97189
1.429167 | 99.18891 | 4.993644 | 99.97181
1.4375 | 99.21632 | 4.99364 | 99.97173
1.445833 | 99.24238 | 4.993634 | 99.97161
1.454166 | 99.26875 | 4.993629 | 99.97151
1.4625 | 99.29509 | 4.993628 | 99.97149
1.470833 | 99.32049 | 4.993626 | 99.97145
1.479166 | 99.34499 | 4.993621 | 99.97135
1.4875 | 99.3688 | 4.993618 | 99.97129
1.495833 | 99.39278 | 4.993622 | 99.97137
1.504167 | 99.41582 | 4.993625 | 99.97143
1.5125 | 99.43978 | 4.993626 | 99.97145
1.520834 | 99.46222 | 4.993625 | 99.97143
1.529167 | 99.48515 | 4.993626 | 99.97145
1.5375 | 99.50758 | 4.993628 | 99.97149
1.545834 | 99.52838 | 4.99363 | 99.97153
1.554167 | 99.55062 | 4.993631 | 99.97155
1.5625 | 99.57208 | 4.993628 | 99.97149
1.570833 | 99.59216 | 4.99363 | 99.97153
1.579166 | 99.61142 | 4.99363 | 99.97153
1.5875 | 99.6316 | 4.993633 | 99.97159
1.595833 | 99.65022 | 4.99364 | 99.97173
1.604166 | 99.67024 | 4.993647 | 99.97187
1.6125 | 99.68859 | 4.993653 | 99.97199
1.620833 | 99.70726 | 4.99366 | 99.97213
1.629167 | 99.72372 | 4.993665 | 99.97223
1.6375 | 99.73959 | 4.993668 | 99.97229
1.645834 | 99.75719 | 4.993672 | 99.97237
1.654167 | 99.77431 | 4.993674 | 99.97241
1.6625 | 99.79025 | 4.993678 | 99.97249
1.670834 | 99.80478 | 4.99368 | 99.97253
1.679166 | 99.81949 | 4.993676 | 99.97245
1.6875 | 99.83386 | 4.993679 | 99.97251
1.695834 | 99.84788 | 4.993679 | 99.97251
1.704166 | 99.86078 | 4.993675 | 99.97243
1.7125 | 99.87394 | 4.993671 | 99.97235
1.720833 | 99.88719 | 4.993671 | 99.97235
1.729166 | 99.89898 | 4.993672 | 99.97237
1.7375 | 99.91085 | 4.993672 | 99.97237
1.745833 | 99.92432 | 4.99367 | 99.97233
1.754167 | 99.93445 | 4.993668 | 99.97229
1.7625 | 99.945 | 4.993672 | 99.97237
1.770834 | 99.95624 | 4.993679 | 99.97251
1.779167 | 99.96812 | 4.993684 | 99.97261
1.7875 | 99.97905 | 4.993694 | 99.97281
1.795834 | 99.98715 | 4.9937 | 99.97293
1.804166 | 99.9985 | 4.993708 | 99.97309
1.8125 | 100.0074 | 4.993716 | 99.97325
1.820834 | 100.0189 | 4.99372 | 99.97333
1.829166 | 100.0278 | 4.993726 | 99.97345
1.8375 | 100.0375 | 4.993735 | 99.97363
1.845833 | 100.0481 | 4.993748 | 99.97389
1.854166 | 100.0583 | 4.99376 | 99.97413
1.8625 | 100.0673 | 4.993771 | 99.97435
1.870833 | 100.0758 | 4.993779 | 99.97451
1.879167 | 100.0847 | 4.993784 | 99.97461
1.8875 | 100.0952 | 4.993786 | 99.97465
1.895834 | 100.1033 | 4.993783 | 99.97459
1.904167 | 100.113 | 4.99378 | 99.97453
1.9125 | 100.1214 | 4.993778 | 99.97449
1.920834 | 100.1302 | 4.993778 | 99.97449
1.929166 | 100.1383 | 4.993782 | 99.97457
1.9375 | 100.147 | 4.993784 | 99.97461
1.945834 | 100.1538 | 4.993783 | 99.97459
1.954166 | 100.1609 | 4.993781 | 99.97455
1.9625 | 100.1688 | 4.993776 | 99.97445
1.970833 | 100.1758 | 4.993772 | 99.97437
1.979166 | 100.1827 | 4.993769 | 99.97431
1.9875 | 100.1893 | 4.993761 | 99.97415
1.995833 | 100.1951 | 4.993748 | 99.97389
2.004166 | 100.2011 | 4.993738 | 99.97369
2.0125 | 100.2066 | 4.99373 | 99.97353
2.020833 | 100.2136 | 4.993717 | 99.97327
2.029167 | 100.2185 | 4.993706 | 99.97305
2.0375 | 100.2238 | 4.993696 | 99.97285
2.045834 | 100.2289 | 4.993682 | 99.97257
2.054166 | 100.2342 | 4.99367 | 99.97233
2.0625 | 100.2401 | 4.993656 | 99.97205
2.070834 | 100.2442 | 4.993646 | 99.97185
2.079166 | 100.2497 | 4.993639 | 99.97171
2.0875 | 100.2553 | 4.993628 | 99.97149
2.095833 | 100.26 | 4.993616 | 99.97125
2.104167 | 100.2655 | 4.993603 | 99.97099
2.1125 | 100.269 | 4.993592 | 99.97077
2.120834 | 100.2741 | 4.993578 | 99.97049
2.129166 | 100.2773 | 4.993562 | 99.97017
2.1375 | 100.2826 | 4.993549 | 99.96991
2.145833 | 100.2873 | 4.99354 | 99.96973
2.154167 | 100.2908 | 4.993534 | 99.96961
2.1625 | 100.2946 | 4.993531 | 99.96955
2.170834 | 100.2991 | 4.993528 | 99.96949
2.179166 | 100.3028 | 4.993522 | 99.96937
2.1875 | 100.3055 | 4.99352 | 99.96933
2.195834 | 100.3099 | 4.993523 | 99.96939
2.204166 | 100.3121 | 4.993519 | 99.96931
2.2125 | 100.3161 | 4.993513 | 99.96919
2.220833 | 100.3201 | 4.993506 | 99.96905
2.229167 | 100.3232 | 4.993498 | 99.96889
2.2375 | 100.327 | 4.993488 | 99.96869
2.245834 | 100.33 | 4.993481 | 99.96855
2.254166 | 100.3344 | 4.993472 | 99.96837
2.2625 | 100.3359 | 4.993462 | 99.96817
2.270833 | 100.3399 | 4.993458 | 99.96809
2.279167 | 100.3425 | 4.993457 | 99.96807
2.2875 | 100.3457 | 4.99346 | 99.96813
2.295834 | 100.3488 | 4.99346 | 99.96813
2.304166 | 100.3513 | 4.993461 | 99.96815
2.3125 | 100.3532 | 4.99346 | 99.96813
2.320834 | 100.3553 | 4.993458 | 99.96809
2.329166 | 100.3567 | 4.993454 | 99.96801
2.3375 | 100.3589 | 4.993454 | 99.96801
2.345833 | 100.3603 | 4.993454 | 99.96801
2.354167 | 100.3608 | 4.993454 | 99.96801
2.3625 | 100.3623 | 4.993454 | 99.96801
2.370834 | 100.3618 | 4.993454 | 99.96801
2.379166 | 100.3626 | 4.99345 | 99.96793
2.3875 | 100.363 | 4.99345 | 99.96793
2.395833 | 100.3628 | 4.993448 | 99.96789
2.404167 | 100.3634 | 4.99345 | 99.96793
2.4125 | 100.364 | 4.99345 | 99.96793
2.420834 | 100.3638 | 4.993447 | 99.96787
2.429166 | 100.3646 | 4.993442 | 99.96777
2.4375 | 100.3654 | 4.993438 | 99.96769
2.445834 | 100.365 | 4.993434 | 99.96761
2.454166 | 100.3649 | 4.99343 | 99.96753
2.4625 | 100.3654 | 4.993426 | 99.96745
2.470833 | 100.3661 | 4.993424 | 99.96741
2.479167 | 100.3658 | 4.993419 | 99.96731
2.4875 | 100.3658 | 4.993417 | 99.96727
2.495834 | 100.3661 | 4.993421 | 99.96735
2.504166 | 100.3659 | 4.993425 | 99.96743
2.5125 | 100.3665 | 4.993424 | 99.96741
2.520833 | 100.3671 | 4.993424 | 99.96741
2.529167 | 100.3675 | 4.993426 | 99.96745
2.5375 | 100.3674 | 4.99343 | 99.96753
2.545834 | 100.3691 | 4.99343 | 99.96753
2.554166 | 100.3691 | 4.993428 | 99.96749
2.5625 | 100.369 | 4.993428 | 99.96749
2.570834 | 100.3697 | 4.993428 | 99.96749
2.579166 | 100.3711 | 4.993426 | 99.96745
2.5875 | 100.3708 | 4.993429 | 99.96751
2.595833 | 100.3705 | 4.993432 | 99.96757
2.604167 | 100.3709 | 4.993434 | 99.96761
2.6125 | 100.3704 | 4.993434 | 99.96761
2.620834 | 100.3721 | 4.993437 | 99.96767
2.629166 | 100.3736 | 4.993437 | 99.96767
2.6375 | 100.4118 | 4.993434 | 99.96761
2.645833 | 100.4942 | 4.993424 | 99.96741
2.654167 | 100.6072 | 4.993428 | 99.96749
2.6625 | 100.7553 | 4.993465 | 99.96823
2.670834 | 100.9441 | 4.993526 | 99.96945
2.679166 | 101.1749 | 4.993608 | 99.97109
2.6875 | 101.4472 | 4.993705 | 99.97303
2.695834 | 101.7548 | 4.993804 | 99.97502
2.704166 | 102.0942 | 4.993914 | 99.97722
2.7125 | 102.4601 | 4.994023 | 99.9794
2.720833 | 102.8487 | 4.994126 | 99.98146
2.729167 | 103.2542 | 4.994232 | 99.98358
2.7375 | 103.6707 | 4.994336 | 99.98567
2.745834 | 104.0918 | 4.994434 | 99.98763
2.754166 | 104.5212 | 4.994522 | 99.98939
2.7625 | 104.954 | 4.994602 | 99.99099
2.770833 | 105.3918 | 4.994676 | 99.99247
2.779167 | 105.8324 | 4.994746 | 99.99387
2.7875 | 106.2758 | 4.99481 | 99.99516
2.795834 | 106.7239 | 4.994872 | 99.9964
2.804166 | 107.1761 | 4.994933 | 99.99762
2.8125 | 107.6329 | 4.994992 | 99.9988
2.820834 | 108.095 | 4.995047 | 99.9999
2.829166 | 108.5629 | 4.995102 | 100.001
2.8375 | 109.0358 | 4.995157 | 100.0021
2.845833 | 109.5155 | 4.995207 | 100.0031
2.854167 | 109.9998 | 4.995256 | 100.0041
2.8625 | 110.4898 | 4.9953 | 100.005
2.870834 | 110.9848 | 4.995346 | 100.0059
2.879166 | 111.4854 | 4.995392 | 100.0068
2.8875 | 111.9882 | 4.995436 | 100.0077
2.895833 | 112.4984 | 4.99547 | 100.0084
2.904167 | 113.0106 | 4.995502 | 100.009
2.9125 | 113.5257 | 4.995535 | 100.0097
2.920834 | 114.0445 | 4.995567 | 100.0103
2.929166 | 114.5662 | 4.995598 | 100.0109
2.9375 | 115.0893 | 4.995623 | 100.0114
2.945834 | 115.6138 | 4.995646 | 100.0119
2.954166 | 116.138 | 4.99567 | 100.0124
2.9625 | 116.664 | 4.995691 | 100.0128
2.970833 | 117.1909 | 4.995707 | 100.0131
2.979167 | 117.7153 | 4.995718 | 100.0133
2.9875 | 118.2411 | 4.995724 | 100.0135
2.995834 | 118.7645 | 4.99573 | 100.0136
3.004166 | 119.2884 | 4.995738 | 100.0137
3.0125 | 119.8096 | 4.995744 | 100.0139
3.020833 | 120.3294 | 4.995746 | 100.0139
3.029167 | 120.8481 | 4.99575 | 100.014
3.0375 | 121.3644 | 4.995752 | 100.014
3.045834 | 121.879 | 4.995758 | 100.0141
3.054166 | 122.3925 | 4.995752 | 100.014
3.0625 | 122.9027 | 4.995742 | 100.0138
3.070834 | 123.4113 | 4.995731 | 100.0136
3.079166 | 123.9191 | 4.995716 | 100.0133
3.0875 | 124.4238 | 4.995696 | 100.0129
3.095833 | 124.9287 | 4.995675 | 100.0125
3.104167 | 125.4308 | 4.995656 | 100.0121
3.1125 | 125.9321 | 4.995636 | 100.0117
3.120834 | 126.4326 | 4.995615 | 100.0113
3.129166 | 126.9289 | 4.995594 | 100.0109
3.1375 | 127.4274 | 4.995572 | 100.0104
3.145833 | 127.9241 | 4.99555 | 100.01
3.154167 | 128.4192 | 4.995532 | 100.0096
3.1625 | 128.9145 | 4.995515 | 100.0093
3.170834 | 129.4083 | 4.995496 | 100.0089
3.179166 | 129.9044 | 4.99548 | 100.0086
3.1875 | 130.398 | 4.99546 | 100.0082
3.195834 | 130.891 | 4.995441 | 100.0078
3.204167 | 131.3862 | 4.995422 | 100.0074
3.2125 | 131.8808 | 4.9954 | 100.007
3.220833 | 132.3744 | 4.995377 | 100.0065
3.229167 | 132.8695 | 4.995352 | 100.006
3.2375 | 133.364 | 4.995331 | 100.0056
3.245834 | 133.8604 | 4.995307 | 100.0051
3.254166 | 134.3556 | 4.995284 | 100.0046
3.2625 | 134.8513 | 4.995266 | 100.0043
3.270833 | 135.3471 | 4.995244 | 100.0038
3.279167 | 135.8439 | 4.99522 | 100.0034
3.2875 | 136.341 | 4.9952 | 100.003
3.295833 | 136.8388 | 4.995183 | 100.0026
3.304166 | 137.3372 | 4.995163 | 100.0022
3.3125 | 137.8359 | 4.995143 | 100.0018
3.320834 | 138.3341 | 4.99512 | 100.0014
3.329167 | 138.8342 | 4.995094 | 100.0008
3.3375 | 139.3335 | 4.995074 | 100.0004
3.345833 | 139.8338 | 4.995047 | 99.9999
3.354167 | 140.3339 | 4.995024 | 99.99944
3.3625 | 140.8351 | 4.995002 | 99.999
3.370834 | 141.3352 | 4.994981 | 99.99858
3.379166 | 141.8361 | 4.994959 | 99.99814
3.3875 | 142.3387 | 4.994938 | 99.99772
3.395833 | 142.8386 | 4.994917 | 99.9973
3.404167 | 143.3392 | 4.994896 | 99.99688
3.4125 | 143.8414 | 4.994871 | 99.99638
3.420833 | 144.3426 | 4.994847 | 99.9959
3.429166 | 144.8433 | 4.994824 | 99.99544
3.4375 | 145.3447 | 4.9948 | 99.99496
3.445834 | 145.8457 | 4.994777 | 99.99449
3.454167 | 146.3465 | 4.994756 | 99.99407
3.4625 | 146.8467 | 4.994731 | 99.99357
3.470833 | 147.3478 | 4.994704 | 99.99303
3.479167 | 147.8486 | 4.99468 | 99.99255
3.4875 | 148.3484 | 4.99466 | 99.99215
3.495834 | 148.8491 | 4.994636 | 99.99167
3.504166 | 149.3492 | 4.994617 | 99.99129
3.5125 | 149.8482 | 4.994596 | 99.99087
3.520833 | 150.3485 | 4.994571 | 99.99037
3.529167 | 150.8471 | 4.99455 | 99.98995
3.5375 | 151.3466 | 4.994531 | 99.98957
3.545833 | 151.8464 | 4.994511 | 99.98917
3.554166 | 152.346 | 4.994492 | 99.98879
3.5625 | 152.8459 | 4.994473 | 99.98841
3.570834 | 153.3438 | 4.99445 | 99.98795
3.579167 | 153.8438 | 4.994428 | 99.98751
3.5875 | 154.3441 | 4.994402 | 99.98699
3.595833 | 154.8416 | 4.994374 | 99.98643
3.604167 | 155.3408 | 4.994348 | 99.98591
3.6125 | 155.8401 | 4.994326 | 99.98547
3.620834 | 156.3386 | 4.994304 | 99.98503
3.629166 | 156.8376 | 4.994286 | 99.98466
3.6375 | 157.3374 | 4.99427 | 99.98434
3.645833 | 157.8364 | 4.994252 | 99.98398
3.654167 | 158.3342 | 4.994232 | 99.98358
3.6625 | 158.8336 | 4.994213 | 99.9832
3.670833 | 159.3336 | 4.994194 | 99.98282
3.679166 | 159.8323 | 4.994174 | 99.98242
3.6875 | 160.3315 | 4.994148 | 99.9819
3.695834 | 160.8312 | 4.994122 | 99.98138
3.704167 | 161.3306 | 4.994094 | 99.98082
3.7125 | 161.8305 | 4.994066 | 99.98026
3.720833 | 162.3283 | 4.994038 | 99.9797
3.729167 | 162.8286 | 4.994004 | 99.97902
3.7375 | 163.3276 | 4.993974 | 99.97842
3.745834 | 163.8267 | 4.993948 | 99.9779
3.754166 | 164.3267 | 4.993926 | 99.97746
3.7625 | 164.8248 | 4.9939 | 99.97694
3.770833 | 165.3254 | 4.993881 | 99.97656
3.779167 | 165.8254 | 4.993866 | 99.97626
3.7875 | 166.325 | 4.993856 | 99.97606
3.795833 | 166.8236 | 4.993847 | 99.97588
3.804166 | 167.3237 | 4.993844 | 99.97582
3.8125 | 167.8226 | 4.993835 | 99.97564
3.820834 | 168.3236 | 4.993822 | 99.97538
3.829167 | 168.8234 | 4.993805 | 99.97504
3.8375 | 169.3239 | 4.993789 | 99.97471
3.845833 | 169.8244 | 4.993771 | 99.97435
3.854167 | 170.3237 | 4.99375 | 99.97393
3.8625 | 170.8254 | 4.993728 | 99.97349
3.870834 | 171.3249 | 4.993709 | 99.97311
3.879166 | 171.8248 | 4.993688 | 99.97269
3.8875 | 172.3258 | 4.993666 | 99.97225
3.895833 | 172.8257 | 4.99364 | 99.97173
3.904167 | 173.3253 | 4.993616 | 99.97125
3.9125 | 173.8257 | 4.993591 | 99.97075
3.920833 | 174.325 | 4.993565 | 99.97023
3.929166 | 174.8244 | 4.993539 | 99.96971
3.9375 | 175.324 | 4.993512 | 99.96917
3.945834 | 175.8246 | 4.993485 | 99.96863
3.954167 | 176.3244 | 4.993461 | 99.96815
3.9625 | 176.8227 | 4.993435 | 99.96763
3.970833 | 177.3232 | 4.993409 | 99.96711
3.979167 | 177.8229 | 4.99338 | 99.96653
3.9875 | 178.3223 | 4.99335 | 99.96593
3.995834 | 178.8234 | 4.99332 | 99.96533
4.004166 | 179.3216 | 4.993289 | 99.96471
4.0125 | 179.8202 | 4.993261 | 99.96414
4.020834 | 180.3201 | 4.993237 | 99.96366
4.029167 | 180.8185 | 4.99321 | 99.96312
4.0375 | 181.3174 | 4.99318 | 99.96252
4.045833 | 181.8162 | 4.993152 | 99.96196
4.054167 | 182.3149 | 4.99312 | 99.96132
4.0625 | 182.8128 | 4.993088 | 99.96068
4.070833 | 183.3116 | 4.993062 | 99.96016
4.079167 | 183.8103 | 4.993035 | 99.95962
4.0875 | 184.3086 | 4.993012 | 99.95916
4.095833 | 184.8069 | 4.99299 | 99.95872
4.104166 | 185.3062 | 4.992969 | 99.9583
4.1125 | 185.8058 | 4.992945 | 99.95782
4.120834 | 186.3031 | 4.992924 | 99.9574
4.129166 | 186.8039 | 4.992903 | 99.95698
4.1375 | 187.302 | 4.992888 | 99.95668
4.145834 | 187.8026 | 4.992869 | 99.9563
4.154167 | 188.3021 | 4.992847 | 99.95586
4.1625 | 188.8009 | 4.992825 | 99.95542
4.170833 | 189.3021 | 4.992803 | 99.95498
4.179167 | 189.8003 | 4.992777 | 99.95445
4.1875 | 190.2997 | 4.992752 | 99.95395
4.195833 | 190.8006 | 4.992722 | 99.95335
4.204167 | 191.2995 | 4.992696 | 99.95283
4.2125 | 191.7994 | 4.99267 | 99.95231
4.220833 | 192.2995 | 4.992648 | 99.95187
4.229166 | 192.7993 | 4.992624 | 99.95139
4.2375 | 193.2989 | 4.992596 | 99.95083
4.245834 | 193.7975 | 4.992566 | 99.95023
4.254166 | 194.2965 | 4.992542 | 99.94975
4.2625 | 194.7973 | 4.992519 | 99.94929
4.270834 | 195.2965 | 4.992496 | 99.94883
4.279167 | 195.795 | 4.992475 | 99.94841
4.2875 | 196.2957 | 4.992458 | 99.94807
4.295833 | 196.7948 | 4.992438 | 99.94767
4.304167 | 197.2944 | 4.992416 | 99.94723
4.3125 | 197.7936 | 4.9924 | 99.94691
4.320833 | 198.2942 | 4.99238 | 99.94651
4.329167 | 198.7934 | 4.992363 | 99.94617
4.3375 | 199.2929 | 4.99234 | 99.94571
4.345833 | 199.793 | 4.992314 | 99.94519
4.354166 | 200.2925 | 4.992286 | 99.94463
4.3625 | 200.7918 | 4.99226 | 99.9441
4.370834 | 201.292 | 4.992236 | 99.94362
4.379166 | 201.7928 | 4.992214 | 99.94318
4.3875 | 202.2927 | 4.992192 | 99.94274
4.395834 | 202.7911 | 4.992168 | 99.94226
4.404167 | 203.2924 | 4.992144 | 99.94178
4.4125 | 203.7912 | 4.992124 | 99.94138
4.420833 | 204.2911 | 4.992106 | 99.94102
4.429167 | 204.7905 | 4.99209 | 99.9407
4.4375 | 205.2906 | 4.992071 | 99.94032
4.445833 | 205.7899 | 4.992052 | 99.93994
4.454167 | 206.2891 | 4.992035 | 99.9396
4.4625 | 206.7875 | 4.992016 | 99.93922
4.470833 | 207.2875 | 4.991996 | 99.93882
4.479166 | 207.7875 | 4.991974 | 99.93838
4.4875 | 208.2854 | 4.991955 | 99.938
4.495834 | 208.7847 | 4.991934 | 99.93758
4.504166 | 209.2838 | 4.991914 | 99.93718
4.5125 | 209.7838 | 4.991894 | 99.93678
4.520834 | 210.2826 | 4.991876 | 99.93642
4.529167 | 210.7816 | 4.991852 | 99.93594
4.5375 | 211.2804 | 4.991824 | 99.93538
4.545833 | 211.7808 | 4.991796 | 99.93482
4.554167 | 212.2788 | 4.991772 | 99.93434
4.5625 | 212.7781 | 4.99175 | 99.93389
4.570833 | 213.2764 | 4.991734 | 99.93357
4.579167 | 213.7752 | 4.99172 | 99.93329
4.5875 | 214.2752 | 4.991702 | 99.93293
4.595833 | 214.7739 | 4.991684 | 99.93257
4.604166 | 215.2726 | 4.991664 | 99.93217
4.6125 | 215.7721 | 4.991642 | 99.93173
4.620834 | 216.2718 | 4.991626 | 99.93141
4.629166 | 216.7712 | 4.991604 | 99.93097
4.6375 | 217.27 | 4.991582 | 99.93053
4.645834 | 217.7689 | 4.991562 | 99.93013
4.654167 | 218.2698 | 4.991541 | 99.92971
4.6625 | 218.7681 | 4.991524 | 99.92937
4.670833 | 219.2677 | 4.991508 | 99.92905
4.679167 | 219.7672 | 4.991489 | 99.92867
4.6875 | 220.2658 | 4.991467 | 99.92823
4.695833 | 220.7652 | 4.991444 | 99.92777
4.704167 | 221.2635 | 4.991424 | 99.92737
4.7125 | 221.7633 | 4.991402 | 99.92693
4.720833 | 222.2627 | 4.99138 | 99.92649
4.729166 | 222.762 | 4.991363 | 99.92615
4.7375 | 223.26 | 4.991347 | 99.92583
4.745834 | 223.7594 | 4.991328 | 99.92545
4.754166 | 224.2591 | 4.991309 | 99.92507
4.7625 | 224.758 | 4.991287 | 99.92463
4.770834 | 225.2576 | 4.991261 | 99.9241
4.779167 | 225.7566 | 4.991238 | 99.92364
4.7875 | 226.2553 | 4.991213 | 99.92314
4.795833 | 226.7552 | 4.991189 | 99.92266
4.804167 | 227.2552 | 4.991164 | 99.92216
4.8125 | 227.7534 | 4.99114 | 99.92168
4.820833 | 228.2535 | 4.99111 | 99.92108
4.829167 | 228.7535 | 4.991076 | 99.9204
4.8375 | 229.2539 | 4.991044 | 99.91976
4.845833 | 229.7527 | 4.991012 | 99.91912
4.854166 | 230.2524 | 4.990984 | 99.91856
4.8625 | 230.7522 | 4.990954 | 99.91796
4.870834 | 231.2517 | 4.990928 | 99.91744
4.879166 | 231.7516 | 4.990898 | 99.91684
4.8875 | 232.2518 | 4.99087 | 99.91628
4.895834 | 232.7517 | 4.990844 | 99.91576
4.904167 | 233.2497 | 4.99082 | 99.91528
4.9125 | 233.751 | 4.990796 | 99.9148
4.920833 | 234.251 | 4.990774 | 99.91436
4.929167 | 234.749 | 4.99075 | 99.91387
4.9375 | 235.249 | 4.990727 | 99.91341
4.945833 | 235.749 | 4.990702 | 99.91291
4.954167 | 236.2476 | 4.990683 | 99.91253
4.9625 | 236.7464 | 4.990668 | 99.91223
4.970833 | 237.2456 | 4.990658 | 99.91203
4.979166 | 237.7447 | 4.99064 | 99.91167
4.9875 | 238.2444 | 4.990626 | 99.91139
4.995834 | 238.7439 | 4.990611 | 99.91109
5.004166 | 239.2426 | 4.990594 | 99.91075
5.0125 | 239.7418 | 4.990576 | 99.91039
5.020834 | 240.2422 | 4.990557 | 99.91001
5.029167 | 240.7412 | 4.990542 | 99.90971
5.0375 | 241.2402 | 4.990522 | 99.90931
5.045833 | 241.7395 | 4.990497 | 99.90881
5.054167 | 242.239 | 4.990472 | 99.90831
5.0625 | 242.7375 | 4.990446 | 99.90779
5.070833 | 243.2377 | 4.990422 | 99.90731
5.079167 | 243.7387 | 4.990394 | 99.90675
5.0875 | 244.2366 | 4.990372 | 99.90631
5.095833 | 244.736 | 4.99035 | 99.90587
5.104166 | 245.2356 | 4.990329 | 99.90545
5.1125 | 245.7351 | 4.990316 | 99.90519
5.120834 | 246.2329 | 4.990296 | 99.90479
5.129166 | 246.7324 | 4.990276 | 99.90439
5.1375 | 247.2316 | 4.990261 | 99.90409
5.145834 | 247.7305 | 4.990248 | 99.90382
5.154167 | 248.2301 | 4.990233 | 99.90352
5.1625 | 248.7288 | 4.990215 | 99.90316
5.170833 | 249.2282 | 4.990197 | 99.9028
5.179167 | 249.7286 | 4.990182 | 99.9025
5.1875 | 250.227 | 4.990167 | 99.9022
5.195833 | 250.7258 | 4.99015 | 99.90186
5.204167 | 251.2261 | 4.990136 | 99.90158
5.2125 | 251.7242 | 4.990117 | 99.9012
5.220833 | 252.2238 | 4.990097 | 99.9008
5.229166 | 252.7229 | 4.990082 | 99.9005
5.2375 | 253.2223 | 4.990065 | 99.90016
5.245834 | 253.7208 | 4.990051 | 99.89988
5.254166 | 254.2201 | 4.990038 | 99.89962
5.2625 | 254.7188 | 4.99002 | 99.89926
5.270834 | 255.2171 | 4.990004 | 99.89894
5.279168 | 255.7158 | 4.989988 | 99.89862
5.2875 | 256.2141 | 4.989971 | 99.89828
5.295832 | 256.7138 | 4.989956 | 99.89798
5.304168 | 257.2112 | 4.989938 | 99.89762
5.3125 | 257.7117 | 4.98992 | 99.89726
5.320832 | 258.2101 | 4.989902 | 99.8969
5.329168 | 258.71 | 4.989879 | 99.89644
5.3375 | 259.2096 | 4.989859 | 99.89604
5.345832 | 259.708 | 4.989844 | 99.89574
5.354166 | 260.2075 | 4.98983 | 99.89546
5.3625 | 260.7079 | 4.98981 | 99.89506
5.370834 | 261.207 | 4.989791 | 99.89468
5.379166 | 261.7074 | 4.989775 | 99.89436
5.3875 | 262.2056 | 4.98976 | 99.89406
5.395834 | 262.706 | 4.989731 | 99.89347
5.404168 | 263.2049 | 4.989704 | 99.89293
5.4125 | 263.7048 | 4.989676 | 99.89237
5.420832 | 264.2047 | 4.989649 | 99.89183
5.429168 | 264.703 | 4.98962 | 99.89125
5.4375 | 265.2029 | 4.989596 | 99.89077
5.445832 | 265.7022 | 4.989572 | 99.89029
5.454168 | 266.2019 | 4.98955 | 99.88985
5.4625 | 266.7008 | 4.989531 | 99.88947
5.470832 | 267.2008 | 4.989514 | 99.88913
5.479166 | 267.6997 | 4.989496 | 99.88877
5.4875 | 268.1994 | 4.989474 | 99.88833
5.495834 | 268.6982 | 4.98945 | 99.88785
5.504166 | 269.198 | 4.989414 | 99.88713
5.5125 | 269.6972 | 4.989372 | 99.88629
5.520834 | 270.1966 | 4.98933 | 99.88545
5.529168 | 270.6951 | 4.98929 | 99.88465
5.5375 | 271.1944 | 4.989247 | 99.88378
5.545832 | 271.6935 | 4.989204 | 99.88292
5.554168 | 272.1921 | 4.98916 | 99.88204
5.5625 | 272.6916 | 4.989118 | 99.8812
5.570832 | 273.1893 | 4.989074 | 99.88032
5.579168 | 273.6888 | 4.98903 | 99.87944
5.5875 | 274.1868 | 4.988992 | 99.87868
5.595832 | 274.6854 | 4.988956 | 99.87796
5.604166 | 275.1854 | 4.98892 | 99.87724
5.6125 | 275.6846 | 4.988889 | 99.87662
5.620834 | 276.1819 | 4.98886 | 99.87604
5.629166 | 276.6812 | 4.988834 | 99.87552
5.6375 | 277.1806 | 4.988808 | 99.875
5.645834 | 277.6801 | 4.988781 | 99.87446
5.654168 | 278.1792 | 4.988754 | 99.87392
5.6625 | 278.6783 | 4.988728 | 99.87339
5.670832 | 279.178 | 4.9887 | 99.87283
5.679168 | 279.6776 | 4.988672 | 99.87227
5.6875 | 280.177 | 4.988648 | 99.87179
5.695832 | 280.6756 | 4.988626 | 99.87135
5.704168 | 281.1758 | 4.988603 | 99.87089
5.7125 | 281.675 | 4.988576 | 99.87035
5.720832 | 282.175 | 4.98855 | 99.86983
5.729166 | 282.6744 | 4.988524 | 99.86931
5.7375 | 283.173 | 4.988496 | 99.86875
5.745834 | 283.6732 | 4.988468 | 99.86819
5.754166 | 284.1726 | 4.988441 | 99.86765
5.7625 | 284.672 | 4.988412 | 99.86707
5.770834 | 285.1726 | 4.988384 | 99.86651
5.779168 | 285.6716 | 4.988361 | 99.86605
5.7875 | 286.1716 | 4.988346 | 99.86575
5.795832 | 286.6722 | 4.988328 | 99.86539
5.804168 | 287.1708 | 4.988312 | 99.86507
5.8125 | 287.6709 | 4.988296 | 99.86475
5.820832 | 288.1702 | 4.98828 | 99.86443
5.829168 | 288.6701 | 4.988259 | 99.86401
5.8375 | 289.1689 | 4.988238 | 99.86359
5.845832 | 289.6682 | 4.988217 | 99.86316
5.854166 | 290.1678 | 4.988197 | 99.86276
5.8625 | 290.667 | 4.988176 | 99.86234
5.870834 | 291.1654 | 4.988158 | 99.86198
5.879166 | 291.665 | 4.988137 | 99.86156
5.8875 | 292.1644 | 4.988119 | 99.8612
5.895834 | 292.6627 | 4.988104 | 99.8609
5.904168 | 293.1624 | 4.98809 | 99.86062
5.9125 | 293.6614 | 4.988076 | 99.86034
5.920832 | 294.16 | 4.988062 | 99.86006
5.929168 | 294.6589 | 4.988046 | 99.85974
5.9375 | 295.1578 | 4.98803 | 99.85942
5.945832 | 295.6564 | 4.98801 | 99.85902
5.954168 | 296.1558 | 4.987992 | 99.85866
5.9625 | 296.6548 | 4.98797 | 99.85822
5.970832 | 297.1538 | 4.98795 | 99.85782
5.979166 | 297.6524 | 4.987928 | 99.85738
5.9875 | 298.1516 | 4.987903 | 99.85688
5.995834 | 298.6502 | 4.987875 | 99.85632
6.004166 | 299.1489 | 4.987839 | 99.8556
6.0125 | 299.6486 | 4.987806 | 99.85494
6.020834 | 300.1475 | 4.987773 | 99.85428
6.029168 | 300.6459 | 4.987744 | 99.8537
6.0375 | 301.1464 | 4.987713 | 99.85307
6.045832 | 301.6447 | 4.987688 | 99.85257
6.054168 | 302.143 | 4.987666 | 99.85213
6.0625 | 302.6425 | 4.987642 | 99.85165
6.070832 | 303.1408 | 4.987618 | 99.85117
6.079168 | 303.6402 | 4.987598 | 99.85077
6.0875 | 304.1394 | 4.987582 | 99.85045
6.095832 | 304.638 | 4.987561 | 99.85003
6.104166 | 305.1382 | 4.987545 | 99.84971
6.1125 | 305.6365 | 4.98753 | 99.84941
6.120834 | 306.1362 | 4.987512 | 99.84905
6.129166 | 306.6362 | 4.987493 | 99.84867
6.1375 | 307.1345 | 4.987476 | 99.84833
6.145834 | 307.6346 | 4.98746 | 99.84801
6.154168 | 308.1335 | 4.987442 | 99.84765
6.1625 | 308.6328 | 4.987422 | 99.84725
6.170832 | 309.1328 | 4.987413 | 99.84707
6.179168 | 309.6309 | 4.987412 | 99.84705
6.1875 | 310.1318 | 4.98741 | 99.84701
6.195832 | 310.6308 | 4.987411 | 99.84703
6.204168 | 311.1292 | 4.987406 | 99.84693
6.2125 | 311.6293 | 4.987396 | 99.84673
6.220832 | 312.1286 | 4.987378 | 99.84637
6.229166 | 312.6282 | 4.987354 | 99.84589
6.2375 | 313.1272 | 4.987334 | 99.84549
6.245834 | 313.6256 | 4.987314 | 99.84509
6.254166 | 314.125 | 4.98729 | 99.84461
6.2625 | 314.624 | 4.987265 | 99.84411
6.270834 | 315.122 | 4.987241 | 99.84363
6.279168 | 315.622 | 4.987219 | 99.84318
6.2875 | 316.1198 | 4.987196 | 99.84272
6.295832 | 316.6194 | 4.987176 | 99.84232
6.304168 | 317.1186 | 4.987153 | 99.84186
6.3125 | 317.6171 | 4.98713 | 99.8414
6.320832 | 318.1166 | 4.987106 | 99.84092
6.329168 | 318.6165 | 4.987082 | 99.84044
6.3375 | 319.1148 | 4.987061 | 99.84002
6.345832 | 319.6144 | 4.98704 | 99.8396
6.354166 | 320.1128 | 4.98702 | 99.8392
6.3625 | 320.6115 | 4.987004 | 99.83888
6.370834 | 321.1108 | 4.986984 | 99.83848
6.379166 | 321.6092 | 4.986965 | 99.8381
6.3875 | 322.108 | 4.986948 | 99.83776
6.395834 | 322.6076 | 4.986936 | 99.83752
6.404166 | 323.106 | 4.986924 | 99.83728
6.4125 | 323.6048 | 4.986908 | 99.83696
6.420832 | 324.104 | 4.986884 | 99.83648
6.429168 | 324.6033 | 4.986856 | 99.83592
6.4375 | 325.1014 | 4.986828 | 99.83536
6.445832 | 325.601 | 4.986804 | 99.83488
6.454168 | 326.0994 | 4.986778 | 99.83436
6.4625 | 326.5985 | 4.986744 | 99.83368
6.470834 | 327.0978 | 4.986704 | 99.83287
6.479166 | 327.5984 | 4.986656 | 99.83191
6.4875 | 328.0963 | 4.986606 | 99.83091
6.495834 | 328.5967 | 4.986556 | 99.82991
6.504166 | 329.0953 | 4.98651 | 99.82899
6.5125 | 329.5947 | 4.986467 | 99.82813
6.520834 | 330.0944 | 4.986426 | 99.82731
6.529166 | 330.5928 | 4.986389 | 99.82657
6.5375 | 331.093 | 4.986354 | 99.82587
6.545832 | 331.5918 | 4.986317 | 99.82513
6.554168 | 332.0909 | 4.986281 | 99.82441
6.5625 | 332.5902 | 4.986243 | 99.82365
6.570832 | 333.089 | 4.986209 | 99.82296
6.579168 | 333.5872 | 4.986172 | 99.82222
6.5875 | 334.0864 | 4.98614 | 99.82158
6.595834 | 334.5859 | 4.986113 | 99.82104
6.604166 | 335.0839 | 4.986086 | 99.8205
6.6125 | 335.5826 | 4.986062 | 99.82002
6.620834 | 336.0813 | 4.986041 | 99.8196
6.629166 | 336.5809 | 4.986015 | 99.81908
6.6375 | 337.0799 | 4.985988 | 99.81854
6.645834 | 337.5772 | 4.985962 | 99.81802
6.654166 | 338.077 | 4.985936 | 99.8175
6.6625 | 338.576 | 4.985906 | 99.8169
6.670832 | 339.0754 | 4.985878 | 99.81634
6.679168 | 339.5739 | 4.985844 | 99.81566
6.6875 | 340.0731 | 4.985809 | 99.81496
6.695832 | 340.572 | 4.985772 | 99.81422
6.704168 | 341.0717 | 4.985742 | 99.81362
6.7125 | 341.5703 | 4.985716 | 99.8131
6.720834 | 342.0694 | 4.985688 | 99.81253
6.729166 | 342.5688 | 4.985658 | 99.81193
6.7375 | 343.0687 | 4.98563 | 99.81137
6.745834 | 343.5678 | 4.985602 | 99.81081
6.754166 | 344.0669 | 4.985578 | 99.81033
6.7625 | 344.566 | 4.985561 | 99.80999
6.770834 | 345.0642 | 4.985542 | 99.80961
6.779166 | 345.5638 | 4.985522 | 99.80921
6.7875 | 346.0624 | 4.985504 | 99.80885
6.795832 | 346.5611 | 4.985482 | 99.80841
6.804168 | 347.0602 | 4.985465 | 99.80807
6.8125 | 347.5598 | 4.985449 | 99.80775
6.820832 | 348.0588 | 4.98543 | 99.80737
6.829168 | 348.5574 | 4.985406 | 99.80689
6.8375 | 349.0574 | 4.98538 | 99.80637
6.845834 | 349.5566 | 4.985356 | 99.80589
6.854166 | 350.0553 | 4.985326 | 99.80529
6.8625 | 350.5544 | 4.985295 | 99.80467
6.870834 | 351.0534 | 4.985261 | 99.80399
6.879166 | 351.553 | 4.985228 | 99.80333
6.8875 | 352.0522 | 4.985202 | 99.8028
6.895834 | 352.5512 | 4.985174 | 99.80224
6.904166 | 353.0497 | 4.985146 | 99.80168
6.9125 | 353.5494 | 4.98512 | 99.80116
6.920832 | 354.0482 | 4.9851 | 99.80076
6.929168 | 354.5479 | 4.985074 | 99.80024
6.9375 | 355.0469 | 4.98505 | 99.79976
6.945832 | 355.545 | 4.985025 | 99.79926
6.954168 | 356.0437 | 4.984997 | 99.7987
6.9625 | 356.5428 | 4.98497 | 99.79816
6.970834 | 357.0417 | 4.984941 | 99.79758
6.979166 | 357.5408 | 4.984906 | 99.79688
6.9875 | 358.0394 | 4.984871 | 99.79618
6.995834 | 358.5382 | 4.984834 | 99.79544
7.004166 | 359.0364 | 4.984796 | 99.79468
7.0125 | 359.5356 | 4.984758 | 99.79392
7.020834 | 360.0342 | 4.984724 | 99.79324
7.029166 | 360.5325 | 4.984691 | 99.79257
7.0375 | 361.0316 | 4.984653 | 99.79181
7.045832 | 361.53 | 4.984616 | 99.79107
7.054168 | 362.028 | 4.984586 | 99.79047
7.0625 | 362.5286 | 4.984556 | 99.78987
7.070832 | 363.0272 | 4.984524 | 99.78923
7.079168 | 363.5254 | 4.984491 | 99.78857
7.0875 | 364.0257 | 4.984454 | 99.78783
7.095834 | 364.5233 | 4.984412 | 99.78699
7.104166 | 365.0228 | 4.984374 | 99.78623
7.1125 | 365.5217 | 4.984341 | 99.78557
7.120834 | 366.0208 | 4.984309 | 99.78493
7.129166 | 366.52 | 4.98428 | 99.78435
7.1375 | 367.0192 | 4.98425 | 99.78375
7.145834 | 367.517 | 4.984222 | 99.78319
7.154166 | 368.0175 | 4.984194 | 99.78262
7.1625 | 368.5166 | 4.984162 | 99.78198
7.170832 | 369.0148 | 4.984133 | 99.7814
7.179168 | 369.5141 | 4.984106 | 99.78086
7.1875 | 370.0125 | 4.98408 | 99.78034
7.195832 | 370.5111 | 4.984054 | 99.77982
7.204168 | 371.0105 | 4.984031 | 99.77936
7.2125 | 371.5097 | 4.984004 | 99.77882
7.220834 | 372.0083 | 4.983976 | 99.77826
7.229166 | 372.5072 | 4.983946 | 99.77766
7.2375 | 373.0058 | 4.983913 | 99.777
7.245834 | 373.5054 | 4.98388 | 99.77634
7.254166 | 374.0046 | 4.983848 | 99.7757
7.2625 | 374.5039 | 4.983816 | 99.77506
7.270834 | 375.0032 | 4.98378 | 99.77434
7.279166 | 375.5027 | 4.983746 | 99.77366
7.2875 | 376.0016 | 4.983713 | 99.773
7.295832 | 376.501 | 4.98368 | 99.77233
7.304168 | 377.0002 | 4.983648 | 99.77169
7.3125 | 377.4996 | 4.983616 | 99.77105
7.320832 | 377.9986 | 4.98358 | 99.77033
7.329168 | 378.4976 | 4.983549 | 99.76971
7.3375 | 378.9964 | 4.983521 | 99.76915
7.345834 | 379.4955 | 4.983494 | 99.76861
7.354166 | 379.9945 | 4.983463 | 99.76799
7.3625 | 380.493 | 4.983429 | 99.76731
7.370834 | 380.9922 | 4.983396 | 99.76665
7.379166 | 381.4903 | 4.983362 | 99.76597
7.3875 | 381.9898 | 4.983325 | 99.76523
7.395834 | 382.4889 | 4.983287 | 99.76447
7.404166 | 382.9866 | 4.983252 | 99.76377
7.4125 | 383.4858 | 4.983223 | 99.76319
7.420832 | 383.9842 | 4.9832 | 99.76273
7.429168 | 384.4828 | 4.983172 | 99.76216
7.4375 | 384.9824 | 4.983145 | 99.76162
7.445832 | 385.481 | 4.98312 | 99.76112
7.454168 | 385.9792 | 4.983094 | 99.7606
7.4625 | 386.4787 | 4.983074 | 99.7602
7.470834 | 386.9768 | 4.983053 | 99.75978
7.479166 | 387.4745 | 4.983035 | 99.75942
7.4875 | 387.9736 | 4.983018 | 99.75908
7.495834 | 388.4725 | 4.983 | 99.75872
7.504166 | 388.9713 | 4.982978 | 99.75828
7.5125 | 389.4698 | 4.982956 | 99.75784
7.520834 | 389.968 | 4.982937 | 99.75746
7.529166 | 390.468 | 4.982918 | 99.75708
7.5375 | 390.9661 | 4.982902 | 99.75676
7.545832 | 391.465 | 4.98289 | 99.75652
7.554168 | 391.9629 | 4.982875 | 99.75622
7.5625 | 392.4622 | 4.982856 | 99.75584
7.570832 | 392.9611 | 4.982834 | 99.7554
7.579168 | 393.46 | 4.982804 | 99.7548
7.5875 | 393.958 | 4.982773 | 99.75418
7.595834 | 394.4574 | 4.982739 | 99.7535
7.604166 | 394.9559 | 4.982703 | 99.75278
7.6125 | 395.4544 | 4.982666 | 99.75203
7.620834 | 395.9533 | 4.98263 | 99.75131
7.629166 | 396.4522 | 4.982591 | 99.75053
7.6375 | 396.9504 | 4.982558 | 99.74987
7.645834 | 397.4509 | 4.982528 | 99.74927
7.654166 | 397.9494 | 4.9825 | 99.74871
7.6625 | 398.448 | 4.982476 | 99.74823
7.670832 | 398.9479 | 4.982453 | 99.74777
7.679168 | 399.447 | 4.982433 | 99.74737
7.6875 | 399.946 | 4.982408 | 99.74687
7.695832 | 400.4446 | 4.982387 | 99.74645
7.704168 | 400.943 | 4.982363 | 99.74597
7.7125 | 401.4433 | 4.98234 | 99.74551
7.720834 | 401.941 | 4.982322 | 99.74515
7.729166 | 402.44 | 4.982302 | 99.74475
7.7375 | 402.9396 | 4.982276 | 99.74423
7.745834 | 403.4374 | 4.982248 | 99.74367
7.754166 | 403.9361 | 4.982226 | 99.74323
7.7625 | 404.435 | 4.982205 | 99.74281
7.770834 | 404.9331 | 4.98219 | 99.74251
7.779166 | 405.4312 | 4.982174 | 99.74218
7.7875 | 405.9289 | 4.982154 | 99.74178
7.795832 | 406.428 | 4.982135 | 99.7414
7.804168 | 406.9256 | 4.982114 | 99.74098
7.8125 | 407.4236 | 4.982096 | 99.74062
7.820832 | 407.9221 | 4.982076 | 99.74022
7.829168 | 408.4203 | 4.982055 | 99.7398
7.8375 | 408.9196 | 4.982033 | 99.73936
7.845834 | 409.4181 | 4.982016 | 99.73902
7.854166 | 409.9157 | 4.981994 | 99.73858
7.8625 | 410.414 | 4.98197 | 99.7381
7.870834 | 410.913 | 4.981944 | 99.73758
7.879166 | 411.4125 | 4.981917 | 99.73704
7.8875 | 411.91 | 4.98189 | 99.7365
7.895834 | 412.4096 | 4.981861 | 99.73592
7.904166 | 412.9084 | 4.981831 | 99.73532
7.9125 | 413.4074 | 4.9818 | 99.7347
7.920832 | 413.9054 | 4.981772 | 99.73414
7.929168 | 414.4034 | 4.981746 | 99.73362
7.9375 | 414.902 | 4.98172 | 99.7331
7.945832 | 415.4007 | 4.981701 | 99.73272
7.954168 | 415.9 | 4.981684 | 99.73238
7.9625 | 416.3986 | 4.98166 | 99.73189
7.970834 | 416.8973 | 4.981636 | 99.73141
7.979166 | 417.3957 | 4.981609 | 99.73087
7.9875 | 417.8952 | 4.98158 | 99.73029
7.995834 | 418.3934 | 4.981552 | 99.72973
8.004166 | 418.8937 | 4.981517 | 99.72903
8.0125 | 419.3932 | 4.98148 | 99.72829
8.020832 | 419.8906 | 4.981441 | 99.72751
8.029166 | 420.3903 | 4.981403 | 99.72675
8.0375 | 420.8898 | 4.981366 | 99.72601
8.045834 | 421.388 | 4.981339 | 99.72547
8.054168 | 421.8887 | 4.981311 | 99.72491
8.0625 | 422.3869 | 4.981284 | 99.72437
8.070832 | 422.8852 | 4.981254 | 99.72377
8.079166 | 423.3856 | 4.981224 | 99.72317
8.0875 | 423.8836 | 4.981196 | 99.72261
8.095834 | 424.3825 | 4.981163 | 99.72194
8.104168 | 424.881 | 4.981131 | 99.7213
8.1125 | 425.3802 | 4.9811 | 99.72068
8.120834 | 425.8791 | 4.981076 | 99.7202
8.129166 | 426.3774 | 4.981052 | 99.71972
8.1375 | 426.8766 | 4.98103 | 99.71928
8.145832 | 427.3748 | 4.981009 | 99.71886
8.154166 | 427.8736 | 4.980988 | 99.71844
8.1625 | 428.3718 | 4.980966 | 99.718
8.170834 | 428.8709 | 4.980945 | 99.71758
8.179168 | 429.3702 | 4.980925 | 99.71718
8.1875 | 429.8686 | 4.980904 | 99.71676
8.195832 | 430.367 | 4.980883 | 99.71634
8.204166 | 430.8662 | 4.980866 | 99.716
8.2125 | 431.365 | 4.98085 | 99.71568
8.220834 | 431.8634 | 4.980837 | 99.71542
8.229168 | 432.3626 | 4.980825 | 99.71518
8.2375 | 432.8612 | 4.980809 | 99.71486
8.245834 | 433.3594 | 4.980792 | 99.71452
8.254166 | 433.8578 | 4.980778 | 99.71424
8.2625 | 434.3562 | 4.98077 | 99.71408
8.270832 | 434.855 | 4.980769 | 99.71406
8.279166 | 435.354 | 4.980767 | 99.71402
8.2875 | 435.8519 | 4.980764 | 99.71396
8.295834 | 436.3512 | 4.980752 | 99.71372
8.304168 | 436.8502 | 4.980734 | 99.71336
8.3125 | 437.3489 | 4.980711 | 99.7129
8.320832 | 437.8472 | 4.980686 | 99.7124
8.329166 | 438.3469 | 4.980658 | 99.71183
8.3375 | 438.8462 | 4.980633 | 99.71133
8.345834 | 439.3434 | 4.980611 | 99.71089
8.354168 | 439.8436 | 4.980586 | 99.71039
8.3625 | 440.3426 | 4.980564 | 99.70995
8.370834 | 440.8407 | 4.980544 | 99.70955
8.379166 | 441.3394 | 4.98053 | 99.70927
8.3875 | 441.8396 | 4.980518 | 99.70903
8.395832 | 442.3374 | 4.980507 | 99.70881
8.404166 | 442.8365 | 4.980488 | 99.70843
8.4125 | 443.3357 | 4.98047 | 99.70807
8.420834 | 443.8344 | 4.980453 | 99.70773
8.429168 | 444.3336 | 4.980433 | 99.70733
8.4375 | 444.8311 | 4.98041 | 99.70687
8.445832 | 445.3296 | 4.980388 | 99.70643
8.454166 | 445.8287 | 4.980371 | 99.70609
8.4625 | 446.3269 | 4.980354 | 99.70575
8.470834 | 446.825 | 4.980338 | 99.70543
8.479168 | 447.3246 | 4.98032 | 99.70507
8.4875 | 447.8217 | 4.980305 | 99.70477
8.495834 | 448.3197 | 4.98029 | 99.70447
8.504166 | 448.8189 | 4.980278 | 99.70423
8.5125 | 449.3165 | 4.980259 | 99.70385
8.520832 | 449.8152 | 4.980232 | 99.70331
8.529166 | 450.3141 | 4.98021 | 99.70287
8.5375 | 450.8126 | 4.980191 | 99.70249
8.545834 | 451.3114 | 4.980172 | 99.70211
8.554168 | 451.8104 | 4.980148 | 99.70162
8.5625 | 452.3079 | 4.980126 | 99.70118
8.570832 | 452.8061 | 4.980105 | 99.70076
8.579166 | 453.3048 | 4.980087 | 99.7004
8.5875 | 453.8028 | 4.980071 | 99.70008
8.595834 | 454.3022 | 4.980054 | 99.69974
8.604168 | 454.7998 | 4.980035 | 99.69936
8.6125 | 455.298 | 4.980016 | 99.69898
8.620834 | 455.7967 | 4.98 | 99.69866
8.629166 | 456.295 | 4.979988 | 99.69842
8.6375 | 456.793 | 4.979981 | 99.69828
8.645832 | 457.2922 | 4.979974 | 99.69814
8.654166 | 457.7908 | 4.979966 | 99.69798
8.6625 | 458.2892 | 4.97995 | 99.69766
8.670834 | 458.7879 | 4.979938 | 99.69742
8.679168 | 459.2855 | 4.979922 | 99.6971
8.6875 | 459.7839 | 4.97991 | 99.69686
8.695832 | 460.2828 | 4.97989 | 99.69646
8.704166 | 460.7807 | 4.979863 | 99.69592
8.7125 | 461.2806 | 4.979834 | 99.69534
8.720834 | 461.7786 | 4.979809 | 99.69484
8.729168 | 462.277 | 4.979781 | 99.69428
8.7375 | 462.776 | 4.979748 | 99.69362
8.745834 | 463.274 | 4.979724 | 99.69314
8.754166 | 463.7732 | 4.979703 | 99.69272
8.7625 | 464.272 | 4.97968 | 99.69226
8.770832 | 464.7698 | 4.979656 | 99.69177
8.779166 | 465.2692 | 4.979639 | 99.69143
8.7875 | 465.7676 | 4.979625 | 99.69115
8.795834 | 466.2675 | 4.979604 | 99.69073
8.804168 | 466.7652 | 4.979583 | 99.69031
8.8125 | 467.2636 | 4.97956 | 99.68985
8.820832 | 467.7631 | 4.979538 | 99.68941
8.829166 | 468.2619 | 4.979521 | 99.68907
8.8375 | 468.7598 | 4.979502 | 99.68869
8.845834 | 469.2588 | 4.979481 | 99.68827
8.854168 | 469.7564 | 4.979461 | 99.68787
8.8625 | 470.2554 | 4.97944 | 99.68745
8.870834 | 470.754 | 4.979422 | 99.68709
8.879166 | 471.2522 | 4.9794 | 99.68665
8.8875 | 471.7503 | 4.979374 | 99.68613
8.895832 | 472.2488 | 4.979344 | 99.68553
8.904166 | 472.7474 | 4.979315 | 99.68495
8.9125 | 473.2453 | 4.979286 | 99.68437
8.920834 | 473.7438 | 4.979256 | 99.68377
8.929168 | 474.2422 | 4.979224 | 99.68313
8.9375 | 474.74 | 4.979196 | 99.68257
8.945832 | 475.2387 | 4.979174 | 99.68213
8.954166 | 475.7369 | 4.979153 | 99.68171
8.9625 | 476.2366 | 4.979134 | 99.68132
8.970834 | 476.734 | 4.979118 | 99.681
8.979168 | 477.2324 | 4.979101 | 99.68066
8.9875 | 477.7302 | 4.979086 | 99.68036
8.995834 | 478.2281 | 4.979076 | 99.68016
9.004166 | 478.7278 | 4.979062 | 99.67988
9.0125 | 479.2263 | 4.979052 | 99.67968
9.020832 | 479.7234 | 4.979038 | 99.6794
9.029166 | 480.2238 | 4.979026 | 99.67916
9.0375 | 480.7218 | 4.979028 | 99.6792
9.045834 | 481.2194 | 4.979034 | 99.67932
9.054168 | 481.7186 | 4.979034 | 99.67932
9.0625 | 482.2175 | 4.979022 | 99.67908
9.070832 | 482.7158 | 4.979008 | 99.6788
9.079166 | 483.2144 | 4.978992 | 99.67848
9.0875 | 483.7128 | 4.978983 | 99.6783
9.095834 | 484.2109 | 4.978976 | 99.67816
9.104168 | 484.7098 | 4.978966 | 99.67796
9.1125 | 485.208 | 4.978952 | 99.67768
9.120834 | 485.7062 | 4.97894 | 99.67744
9.129166 | 486.2045 | 4.978924 | 99.67712
9.1375 | 486.7024 | 4.97891 | 99.67684
9.145832 | 487.2007 | 4.978894 | 99.67652
9.154166 | 487.6991 | 4.978876 | 99.67616
9.1625 | 488.1969 | 4.978862 | 99.67588
9.170834 | 488.694 | 4.978848 | 99.6756
9.179168 | 489.1928 | 4.978832 | 99.67528
9.1875 | 489.6904 | 4.978818 | 99.675
9.195832 | 490.1893 | 4.9788 | 99.67464
9.204166 | 490.6875 | 4.978786 | 99.67436
9.2125 | 491.1844 | 4.978776 | 99.67416
9.220834 | 491.6842 | 4.978766 | 99.67396
9.229168 | 492.182 | 4.97875 | 99.67364
9.2375 | 492.6806 | 4.978726 | 99.67316
9.245834 | 493.1791 | 4.978706 | 99.67276
9.254166 | 493.677 | 4.978685 | 99.67234
9.2625 | 494.1758 | 4.978666 | 99.67196
9.270832 | 494.6746 | 4.97865 | 99.67164
9.279166 | 495.174 | 4.978633 | 99.67129
9.2875 | 495.6718 | 4.978622 | 99.67107
9.295834 | 496.1708 | 4.97861 | 99.67083
9.304168 | 496.6696 | 4.978598 | 99.67059
9.3125 | 497.1679 | 4.97858 | 99.67023
9.320832 | 497.6663 | 4.978565 | 99.66993
9.329166 | 498.1646 | 4.978543 | 99.66949
9.3375 | 498.6637 | 4.978522 | 99.66907
9.345834 | 499.1628 | 4.978496 | 99.66855
9.354168 | 499.661 | 4.978472 | 99.66807
9.3625 | 500.1592 | 4.978453 | 99.66769
9.370834 | 500.6579 | 4.978434 | 99.66731
9.379166 | 501.1563 | 4.978418 | 99.66699
9.3875 | 501.6546 | 4.978402 | 99.66667
9.395832 | 502.1528 | 4.978386 | 99.66635
9.404166 | 502.6516 | 4.978369 | 99.66601
9.4125 | 503.1504 | 4.978346 | 99.66555
9.420834 | 503.6486 | 4.97832 | 99.66503
9.429168 | 504.1467 | 4.978291 | 99.66445
9.4375 | 504.6446 | 4.978262 | 99.66387
9.445832 | 505.1422 | 4.978232 | 99.66327
9.454166 | 505.6414 | 4.978204 | 99.66271
9.4625 | 506.1394 | 4.978183 | 99.66229
9.470834 | 506.6376 | 4.978168 | 99.66199
9.479168 | 507.1356 | 4.978156 | 99.66175
9.4875 | 507.634 | 4.978141 | 99.66144
9.495834 | 508.132 | 4.978125 | 99.66112
9.504166 | 508.6301 | 4.978106 | 99.66074
9.5125 | 509.1285 | 4.978088 | 99.66038
9.520832 | 509.6269 | 4.97807 | 99.66002
9.529166 | 510.125 | 4.978049 | 99.6596
9.5375 | 510.623 | 4.978028 | 99.65918
9.545834 | 511.1201 | 4.978004 | 99.6587
9.554168 | 511.6196 | 4.977988 | 99.65838
9.5625 | 512.118 | 4.977966 | 99.65794
9.570832 | 512.616 | 4.977944 | 99.6575
9.579166 | 513.1152 | 4.977919 | 99.657
9.5875 | 513.6132 | 4.977894 | 99.6565
9.595834 | 514.111 | 4.97786 | 99.65582
9.604168 | 514.6102 | 4.977828 | 99.65518
9.6125 | 515.1083 | 4.977802 | 99.65466
9.620834 | 515.6058 | 4.977778 | 99.65418
9.629166 | 516.1054 | 4.977744 | 99.6535
9.6375 | 516.6026 | 4.97771 | 99.65282
9.645832 | 517.101 | 4.977683 | 99.65228
9.654166 | 517.5992 | 4.977659 | 99.6518
9.6625 | 518.098 | 4.977634 | 99.65129
9.670834 | 518.5958 | 4.977604 | 99.65069
9.679168 | 519.094 | 4.977576 | 99.65013
9.6875 | 519.5926 | 4.977554 | 99.64969
9.695832 | 520.0906 | 4.977539 | 99.64939
9.704166 | 520.589 | 4.977526 | 99.64913
9.7125 | 521.087 | 4.977514 | 99.64889
9.720834 | 521.5848 | 4.9775 | 99.64861
9.729168 | 522.0832 | 4.977476 | 99.64813
9.7375 | 522.5813 | 4.977438 | 99.64737
9.745834 | 523.0804 | 4.977395 | 99.64651
9.754166 | 523.5784 | 4.977358 | 99.64577
9.7625 | 524.0766 | 4.977328 | 99.64517
9.770832 | 524.5748 | 4.9773 | 99.64461
9.779166 | 525.0723 | 4.977276 | 99.64413
9.7875 | 525.5719 | 4.977258 | 99.64377
9.795834 | 526.0703 | 4.977242 | 99.64345
9.804168 | 526.5686 | 4.977223 | 99.64307
9.8125 | 527.0652 | 4.977198 | 99.64257
9.820832 | 527.565 | 4.977169 | 99.64199
9.829166 | 528.0642 | 4.97714 | 99.64141
9.8375 | 528.5645 | 4.977119 | 99.64098
9.845834 | 529.064 | 4.977096 | 99.64052
9.854168 | 529.5634 | 4.97707 | 99.64
9.8625 | 530.062 | 4.977049 | 99.63958
9.870834 | 530.561 | 4.977027 | 99.63914
9.879166 | 531.0584 | 4.977004 | 99.63868
9.8875 | 531.5568 | 4.976987 | 99.63834
9.895832 | 532.0546 | 4.97697 | 99.638
9.904166 | 532.5519 | 4.976962 | 99.63784
9.9125 | 533.0503 | 4.976956 | 99.63772
9.920834 | 533.548 | 4.976944 | 99.63748
9.929168 | 534.0459 | 4.97693 | 99.6372
9.9375 | 534.543 | 4.976913 | 99.63686
9.945832 | 535.0402 | 4.976895 | 99.6365
9.954166 | 535.5383 | 4.976876 | 99.63612
9.9625 | 536.0359 | 4.976852 | 99.63564
9.970834 | 536.534 | 4.97683 | 99.6352
9.979168 | 537.0318 | 4.976806 | 99.63472
9.9875 | 537.5293 | 4.976778 | 99.63416
9.995834 | 538.0276 | 4.97675 | 99.6336
10.00417 | 538.5257 | 4.976722 | 99.63304
10.0125 | 539.0234 | 4.976696 | 99.63252
10.02083 | 539.5215 | 4.976666 | 99.63192
10.02917 | 540.0179 | 4.976634 | 99.63128
10.0375 | 540.5152 | 4.9766 | 99.63059
10.04583 | 541.0139 | 4.976562 | 99.62983
10.05417 | 541.5108 | 4.976526 | 99.62911
10.0625 | 542.01 | 4.97649 | 99.62839
10.07083 | 542.5087 | 4.976456 | 99.62771
10.07917 | 543.0069 | 4.976426 | 99.62711
10.0875 | 543.505 | 4.9764 | 99.62659
10.09583 | 544.003 | 4.976379 | 99.62617
10.10417 | 544.5009 | 4.976354 | 99.62567
10.1125 | 544.9982 | 4.976335 | 99.62529
10.12083 | 545.497 | 4.976325 | 99.62509
10.12917 | 545.9956 | 4.976315 | 99.62489
10.1375 | 546.4941 | 4.976309 | 99.62477
10.14583 | 546.9934 | 4.976303 | 99.62465
10.15417 | 547.4936 | 4.976289 | 99.62437
10.1625 | 547.9919 | 4.976274 | 99.62407
10.17083 | 548.4903 | 4.976257 | 99.62373
10.17917 | 548.9888 | 4.97624 | 99.62339
10.1875 | 549.4864 | 4.976225 | 99.62309
10.19583 | 549.9849 | 4.976216 | 99.62291
10.20417 | 550.4826 | 4.976209 | 99.62277
10.2125 | 550.9792 | 4.976198 | 99.62255
10.22083 | 551.4776 | 4.976184 | 99.62227
10.22917 | 551.976 | 4.976168 | 99.62195
10.2375 | 552.4736 | 4.97615 | 99.62159
10.24583 | 552.974 | 4.976136 | 99.62131
10.25417 | 553.4726 | 4.97612 | 99.62098
10.2625 | 553.9698 | 4.976102 | 99.62062
10.27083 | 554.4693 | 4.976089 | 99.62036
10.27917 | 554.9665 | 4.976072 | 99.62002
10.2875 | 555.4639 | 4.976052 | 99.61962
10.29583 | 555.9621 | 4.976028 | 99.61914
10.30417 | 556.461 | 4.97601 | 99.61878
10.3125 | 556.9608 | 4.976002 | 99.61862
10.32083 | 557.4598 | 4.975996 | 99.6185
10.32917 | 557.9562 | 4.975981 | 99.6182
10.3375 | 558.4555 | 4.975969 | 99.61796
10.34583 | 558.953 | 4.97595 | 99.61758
10.35417 | 559.45 | 4.97593 | 99.61718
10.3625 | 559.9466 | 4.975916 | 99.6169
10.37083 | 560.443 | 4.975906 | 99.6167
10.37917 | 560.941 | 4.9759 | 99.61658
10.3875 | 561.4378 | 4.975891 | 99.6164
10.39583 | 561.9365 | 4.975876 | 99.6161
10.40417 | 562.4332 | 4.975855 | 99.61568
10.4125 | 562.9301 | 4.97583 | 99.61518
10.42083 | 563.4277 | 4.975806 | 99.6147
10.42917 | 563.9268 | 4.975778 | 99.61414
10.4375 | 564.4239 | 4.975748 | 99.61354
10.44583 | 564.9219 | 4.97572 | 99.61298
10.45417 | 565.4199 | 4.975685 | 99.61228
10.4625 | 565.9186 | 4.975659 | 99.61176
10.47083 | 566.4174 | 4.975639 | 99.61136
10.47917 | 566.916 | 4.975618 | 99.61093
10.4875 | 567.4133 | 4.975596 | 99.61049
10.49584 | 567.9127 | 4.97557 | 99.60997
10.50416 | 568.4117 | 4.97555 | 99.60957
10.5125 | 568.9102 | 4.97553 | 99.60917
10.52083 | 569.4079 | 4.975502 | 99.60861
10.52916 | 569.9066 | 4.975471 | 99.60799
10.5375 | 570.4047 | 4.975446 | 99.60749
10.54584 | 570.9021 | 4.975424 | 99.60705
10.55417 | 571.4016 | 4.97541 | 99.60677
10.5625 | 571.8991 | 4.9754 | 99.60657
10.57083 | 572.396 | 4.975394 | 99.60645
10.57916 | 572.895 | 4.975383 | 99.60623
10.5875 | 573.3929 | 4.975375 | 99.60607
10.59584 | 573.8896 | 4.975368 | 99.60593
10.60417 | 574.3863 | 4.97536 | 99.60577
10.6125 | 574.8836 | 4.97535 | 99.60557
10.62084 | 575.3803 | 4.975341 | 99.60539
10.62916 | 575.877 | 4.975334 | 99.60525
10.6375 | 576.3766 | 4.975324 | 99.60505
10.64583 | 576.8729 | 4.975313 | 99.60483
10.65416 | 577.3695 | 4.975297 | 99.60451
10.6625 | 577.8672 | 4.975272 | 99.60401
10.67084 | 578.3635 | 4.975247 | 99.60351
10.67917 | 578.861 | 4.975225 | 99.60307
10.6875 | 579.3592 | 4.9752 | 99.60257
10.69583 | 579.8559 | 4.975174 | 99.60205
10.70416 | 580.3539 | 4.975157 | 99.60171
10.7125 | 580.852 | 4.975147 | 99.60151
10.72084 | 581.3486 | 4.975134 | 99.60125
10.72917 | 581.8466 | 4.975116 | 99.60089
10.7375 | 582.3451 | 4.975096 | 99.60048
10.74584 | 582.8428 | 4.975076 | 99.60008
10.75416 | 583.3401 | 4.975052 | 99.5996
10.7625 | 583.8386 | 4.975022 | 99.599
10.77083 | 584.3371 | 4.975002 | 99.5986
10.77916 | 584.8352 | 4.974986 | 99.59828
10.7875 | 585.3322 | 4.974969 | 99.59794
10.79584 | 585.8316 | 4.974948 | 99.59752
10.80417 | 586.3288 | 4.974922 | 99.597
10.8125 | 586.8265 | 4.974895 | 99.59646
10.82083 | 587.3266 | 4.974863 | 99.59582
10.82916 | 587.823 | 4.97483 | 99.59516
10.8375 | 588.3194 | 4.974802 | 99.5946
10.84584 | 588.8174 | 4.97477 | 99.59396
10.85417 | 589.315 | 4.974736 | 99.59328
10.8625 | 589.8136 | 4.9747 | 99.59256
10.87084 | 590.3116 | 4.974664 | 99.59184
10.87916 | 590.8096 | 4.974629 | 99.59114
10.8875 | 591.309 | 4.974604 | 99.59063
10.89583 | 591.8042 | 4.974579 | 99.59013
10.90416 | 592.3016 | 4.97455 | 99.58955
10.9125 | 592.7997 | 4.974512 | 99.58879
10.92084 | 593.2979 | 4.974469 | 99.58793
10.92917 | 593.7961 | 4.974414 | 99.58683
10.9375 | 594.2929 | 4.97437 | 99.58595
10.94583 | 594.791 | 4.974335 | 99.58525
10.95416 | 595.2874 | 4.974304 | 99.58463
10.9625 | 595.7848 | 4.974278 | 99.58411
10.97084 | 596.2821 | 4.974256 | 99.58367
10.97917 | 596.7793 | 4.974234 | 99.58323
10.9875 | 597.2776 | 4.974212 | 99.58279
10.99584 | 597.777 | 4.97419 | 99.58235
11.00416 | 598.2718 | 4.97417 | 99.58195
11.0125 | 598.7698 | 4.974152 | 99.58159
11.02083 | 599.267 | 4.974141 | 99.58137
11.02916 | 599.765 | 4.974129 | 99.58113
11.0375 | 600.2616 | 4.974122 | 99.58099
11.04584 | 600.7592 | 4.974112 | 99.58079
11.05417 | 601.2566 | 4.974102 | 99.58058
11.0625 | 601.7566 | 4.974094 | 99.58042
11.07083 | 602.2558 | 4.974082 | 99.58018
11.07916 | 602.7532 | 4.974062 | 99.57978
11.0875 | 603.2524 | 4.974034 | 99.57922
11.09584 | 603.7508 | 4.974004 | 99.57862
11.10417 | 604.2488 | 4.973976 | 99.57806
11.1125 | 604.7476 | 4.973952 | 99.57758
11.12084 | 605.2454 | 4.973928 | 99.5771
11.12916 | 605.7434 | 4.973902 | 99.57658
11.1375 | 606.2408 | 4.973874 | 99.57602
11.14583 | 606.7395 | 4.973828 | 99.5751
11.15416 | 607.2371 | 4.973683 | 99.5722
11.1625 | 607.7354 | 4.973468 | 99.56789
11.17084 | 608.2331 | 4.973244 | 99.56341
11.17917 | 608.7299 | 4.973026 | 99.55904
11.1875 | 609.2282 | 4.972817 | 99.55486
11.19583 | 609.7253 | 4.972618 | 99.55088
11.20416 | 610.223 | 4.972432 | 99.54715
11.2125 | 610.7216 | 4.97225 | 99.54351
11.22084 | 611.2187 | 4.972074 | 99.53998
11.22917 | 611.7164 | 4.971912 | 99.53674
11.2375 | 612.2144 | 4.971762 | 99.53374
11.24584 | 612.7112 | 4.971616 | 99.53082
11.25416 | 613.2095 | 4.971475 | 99.52799
11.2625 | 613.7068 | 4.971336 | 99.52521
11.27083 | 614.2034 | 4.971198 | 99.52245
11.27916 | 614.6988 | 4.971075 | 99.51998
11.2875 | 615.1961 | 4.970957 | 99.51762
11.29584 | 615.6934 | 4.970839 | 99.51526
11.30417 | 616.19 | 4.970725 | 99.51298
11.3125 | 616.6874 | 4.970611 | 99.5107
11.32083 | 617.184 | 4.970503 | 99.50853
11.32916 | 617.6822 | 4.970392 | 99.50631
11.3375 | 618.1778 | 4.970284 | 99.50415
11.34584 | 618.6756 | 4.970179 | 99.50205
11.35417 | 619.1768 | 4.970078 | 99.50003
11.3625 | 619.673 | 4.969986 | 99.49818
11.37084 | 620.1704 | 4.969893 | 99.49632
11.37916 | 620.6684 | 4.969795 | 99.49436
11.3875 | 621.167 | 4.969703 | 99.49252
11.39583 | 621.6644 | 4.969616 | 99.49078
11.40416 | 622.162 | 4.969536 | 99.48917
11.4125 | 622.6608 | 4.96946 | 99.48765
11.42084 | 623.1578 | 4.969385 | 99.48615
11.42917 | 623.6545 | 4.969313 | 99.48471
11.4375 | 624.1526 | 4.96924 | 99.48325
11.44583 | 624.6495 | 4.969168 | 99.48181
11.45416 | 625.148 | 4.969096 | 99.48037
11.4625 | 625.6459 | 4.969024 | 99.47892
11.47084 | 626.1455 | 4.96895 | 99.47744
11.47917 | 626.6434 | 4.968884 | 99.47612
11.4875 | 627.1421 | 4.968828 | 99.475
11.49584 | 627.6389 | 4.968772 | 99.47388
11.50416 | 628.1363 | 4.968713 | 99.4727
11.5125 | 628.6348 | 4.968653 | 99.4715
11.52083 | 629.1321 | 4.968593 | 99.4703
11.52916 | 629.6287 | 4.968531 | 99.46905
11.5375 | 630.1272 | 4.968465 | 99.46773
11.54584 | 630.6256 | 4.968393 | 99.46629
11.55417 | 631.1223 | 4.968325 | 99.46493
11.5625 | 631.6206 | 4.96826 | 99.46363
11.57083 | 632.1188 | 4.968198 | 99.46239
11.57916 | 632.6164 | 4.968145 | 99.46133
11.5875 | 633.1109 | 4.968098 | 99.46039
11.59584 | 633.6097 | 4.968051 | 99.45945
11.60417 | 634.108 | 4.968 | 99.45842
11.6125 | 634.605 | 4.967948 | 99.45738
11.62084 | 635.1038 | 4.9679 | 99.45642
11.62916 | 635.6015 | 4.967862 | 99.45566
11.6375 | 636.0984 | 4.967828 | 99.45498
11.64583 | 636.5962 | 4.967793 | 99.45428
11.65416 | 637.0947 | 4.967764 | 99.4537
11.6625 | 637.5912 | 4.967728 | 99.45298
11.67084 | 638.0899 | 4.967688 | 99.45218
11.67917 | 638.5886 | 4.967649 | 99.4514
11.6875 | 639.0856 | 4.967616 | 99.45074
11.69583 | 639.5822 | 4.967578 | 99.44998
11.70416 | 640.08 | 4.967539 | 99.44919
11.7125 | 640.5765 | 4.9675 | 99.44841
11.72084 | 641.0744 | 4.967468 | 99.44777
11.72917 | 641.5718 | 4.967426 | 99.44693
11.7375 | 642.0698 | 4.967386 | 99.44613
11.74584 | 642.568 | 4.967343 | 99.44527
11.75416 | 643.0656 | 4.967297 | 99.44435
11.7625 | 643.5628 | 4.96725 | 99.44341
11.77083 | 644.0608 | 4.967208 | 99.44257
11.77916 | 644.5574 | 4.967174 | 99.44189
11.7875 | 645.0551 | 4.967137 | 99.44115
11.79584 | 645.5522 | 4.967091 | 99.44023
11.80417 | 646.0495 | 4.96704 | 99.43921
11.8125 | 646.5468 | 4.966989 | 99.43818
11.82083 | 647.0444 | 4.966944 | 99.43728
11.82916 | 647.5421 | 4.9669 | 99.4364
11.8375 | 648.0406 | 4.966856 | 99.43552
11.84584 | 648.538 | 4.966816 | 99.43472
11.85417 | 649.0361 | 4.966781 | 99.43402
11.8625 | 649.5334 | 4.966746 | 99.43332
11.87084 | 650.0312 | 4.966711 | 99.43262
11.87916 | 650.5283 | 4.966674 | 99.43188
11.8875 | 651.0251 | 4.96664 | 99.4312
11.89583 | 651.5216 | 4.966606 | 99.43052
11.90416 | 652.0193 | 4.966572 | 99.42984
11.9125 | 652.517 | 4.966538 | 99.42916
11.92084 | 653.0142 | 4.966494 | 99.42827
11.92917 | 653.511 | 4.966452 | 99.42743
11.9375 | 654.0076 | 4.966416 | 99.42671
11.94583 | 654.5041 | 4.966382 | 99.42603
11.95416 | 655 | 4.96635 | 99.42539
11.9625 | 655.4968 | 4.966316 | 99.42471
11.97084 | 655.9956 | 4.966284 | 99.42407
11.97917 | 656.4921 | 4.96625 | 99.42339
11.9875 | 656.9901 | 4.966219 | 99.42277
11.99584 | 657.4871 | 4.966182 | 99.42203
12.00416 | 657.9846 | 4.966146 | 99.42131
12.0125 | 658.4825 | 4.966114 | 99.42067
12.02083 | 658.98 | 4.966076 | 99.41991
12.02916 | 659.4786 | 4.96604 | 99.41919
12.0375 | 659.9759 | 4.966011 | 99.4186
12.04584 | 660.4735 | 4.96599 | 99.41818
12.05417 | 660.9704 | 4.965969 | 99.41776
12.0625 | 661.4682 | 4.96594 | 99.41718
12.07083 | 661.9661 | 4.96591 | 99.41658
12.07916 | 662.4624 | 4.96588 | 99.41598
12.0875 | 662.9611 | 4.965856 | 99.4155
12.09584 | 663.4589 | 4.965844 | 99.41526
12.10417 | 663.9566 | 4.965828 | 99.41494
12.1125 | 664.4558 | 4.965808 | 99.41454
12.12084 | 664.9524 | 4.965784 | 99.41406
12.12916 | 665.4478 | 4.965758 | 99.41354
12.1375 | 665.9434 | 4.96573 | 99.41298
12.14583 | 666.4412 | 4.96571 | 99.41258
12.15416 | 666.9376 | 4.965694 | 99.41226
12.1625 | 667.4355 | 4.965683 | 99.41204
12.17084 | 667.9326 | 4.965672 | 99.41182
12.17917 | 668.4306 | 4.965656 | 99.4115
12.1875 | 668.9278 | 4.965637 | 99.41112
12.19583 | 669.4256 | 4.965613 | 99.41064
12.20416 | 669.9228 | 4.965588 | 99.41014
12.2125 | 670.4195 | 4.965561 | 99.4096
12.22084 | 670.9162 | 4.96553 | 99.40898
12.22917 | 671.4124 | 4.965498 | 99.40833
12.2375 | 671.9108 | 4.965465 | 99.40767
12.24584 | 672.4092 | 4.965426 | 99.40689
12.25416 | 672.9066 | 4.965395 | 99.40627
12.2625 | 673.4042 | 4.965363 | 99.40563
12.27083 | 673.9019 | 4.96533 | 99.40497
12.27916 | 674.399 | 4.965302 | 99.40441
12.2875 | 674.8958 | 4.965273 | 99.40383
12.29584 | 675.3929 | 4.965248 | 99.40333
12.30417 | 675.892 | 4.965222 | 99.40281
12.3125 | 676.3886 | 4.965198 | 99.40233
12.32083 | 676.8856 | 4.965174 | 99.40185
12.32916 | 677.3826 | 4.965148 | 99.40133
12.3375 | 677.879 | 4.965122 | 99.40081
12.34584 | 678.3766 | 4.9651 | 99.40037
12.35417 | 678.8738 | 4.965084 | 99.40005
12.3625 | 679.3713 | 4.965063 | 99.39963
12.37084 | 679.868 | 4.965039 | 99.39915
12.37916 | 680.365 | 4.965016 | 99.39868
12.3875 | 680.862 | 4.964994 | 99.39824
12.39583 | 681.3588 | 4.964981 | 99.39798
12.40416 | 681.856 | 4.964964 | 99.39764
12.4125 | 682.3534 | 4.96495 | 99.39736
12.42084 | 682.8526 | 4.964934 | 99.39704
12.42917 | 683.3482 | 4.964912 | 99.3966
12.4375 | 683.8447 | 4.96489 | 99.39616
12.44583 | 684.3426 | 4.964871 | 99.39578
12.45416 | 684.8372 | 4.964848 | 99.39532
12.4625 | 685.3356 | 4.96483 | 99.39496
12.47084 | 685.832 | 4.964819 | 99.39474
12.47917 | 686.3293 | 4.964804 | 99.39444
12.4875 | 686.8262 | 4.96479 | 99.39416
12.49584 | 687.3222 | 4.96477 | 99.39376
12.50416 | 687.8194 | 4.964754 | 99.39344
12.5125 | 688.3162 | 4.96474 | 99.39316
12.52083 | 688.8122 | 4.964724 | 99.39284
12.52916 | 689.3106 | 4.964709 | 99.39254
12.5375 | 689.8097 | 4.964698 | 99.39232
12.54584 | 690.3063 | 4.96469 | 99.39216
12.55417 | 690.804 | 4.964683 | 99.39202
12.5625 | 691.301 | 4.964676 | 99.39188
12.57083 | 691.7985 | 4.96467 | 99.39176
12.57916 | 692.2941 | 4.964665 | 99.39166
12.5875 | 692.7922 | 4.964659 | 99.39154
12.59584 | 693.2908 | 4.964656 | 99.39148
12.60417 | 693.7868 | 4.96466 | 99.39156
12.6125 | 694.2839 | 4.96466 | 99.39156
12.62084 | 694.78 | 4.96465 | 99.39136
12.62916 | 695.2778 | 4.964633 | 99.39102
12.6375 | 695.7755 | 4.964617 | 99.3907
12.64583 | 696.273 | 4.964601 | 99.39038
12.65416 | 696.77 | 4.964585 | 99.39006
12.6625 | 697.2675 | 4.964566 | 99.38968
12.67084 | 697.765 | 4.964547 | 99.3893
12.67917 | 698.2624 | 4.964537 | 99.3891
12.6875 | 698.7602 | 4.964533 | 99.38902
12.69583 | 699.2571 | 4.964531 | 99.38898
12.70416 | 699.753 | 4.964532 | 99.389
12.7125 | 700.2506 | 4.964536 | 99.38908
12.72084 | 700.7481 | 4.96454 | 99.38916
12.72917 | 701.2456 | 4.96454 | 99.38916
12.7375 | 701.7422 | 4.964537 | 99.3891
12.74584 | 702.24 | 4.964527 | 99.3889
12.75416 | 702.7356 | 4.964519 | 99.38874
12.7625 | 703.2343 | 4.964514 | 99.38863
12.77083 | 703.7311 | 4.96451 | 99.38855
12.77916 | 704.227 | 4.964504 | 99.38843
12.7875 | 704.7232 | 4.9645 | 99.38835
12.79584 | 705.2215 | 4.964496 | 99.38827
12.80417 | 705.718 | 4.964486 | 99.38807
12.8125 | 706.215 | 4.964474 | 99.38783
12.82083 | 706.7114 | 4.964459 | 99.38753
12.82916 | 707.2085 | 4.964438 | 99.38711
12.8375 | 707.7056 | 4.964412 | 99.38659
12.84584 | 708.2014 | 4.964389 | 99.38613
12.85417 | 708.698 | 4.964367 | 99.38569
12.8625 | 709.1954 | 4.964347 | 99.38529
12.87083 | 709.6919 | 4.964324 | 99.38483
12.87917 | 710.189 | 4.964304 | 99.38443
12.8875 | 710.6869 | 4.964289 | 99.38413
12.89583 | 711.184 | 4.964274 | 99.38383
12.90416 | 711.6812 | 4.964262 | 99.38359
12.9125 | 712.1782 | 4.964254 | 99.38343
12.92084 | 712.675 | 4.964248 | 99.38331
12.92917 | 713.1718 | 4.964248 | 99.38331
12.9375 | 713.6681 | 4.96425 | 99.38335
12.94583 | 714.166 | 4.964246 | 99.38327
12.95416 | 714.6624 | 4.964234 | 99.38303
12.9625 | 715.1585 | 4.964218 | 99.38271
12.97084 | 715.6553 | 4.964206 | 99.38247
12.97917 | 716.1514 | 4.964196 | 99.38227
12.9875 | 716.6487 | 4.964192 | 99.38219
12.99583 | 717.1451 | 4.964185 | 99.38205
13.00417 | 717.6413 | 4.964179 | 99.38193
13.0125 | 718.1371 | 4.964176 | 99.38187
13.02083 | 718.634 | 4.964175 | 99.38185
13.02916 | 719.131 | 4.964176 | 99.38187
13.0375 | 719.6274 | 4.96416 | 99.38155
13.04584 | 720.1243 | 4.964135 | 99.38105
13.05417 | 720.6212 | 4.964108 | 99.38051
13.0625 | 721.117 | 4.964086 | 99.38007
13.07083 | 721.6144 | 4.964067 | 99.37969
13.07916 | 722.1121 | 4.964046 | 99.37927
13.0875 | 722.6094 | 4.964028 | 99.37891
13.09584 | 723.105 | 4.964009 | 99.37852
13.10417 | 723.6022 | 4.963992 | 99.37818
13.1125 | 724.0981 | 4.963966 | 99.37766
13.12083 | 724.5928 | 4.96394 | 99.37714
13.12917 | 725.0888 | 4.96392 | 99.37674
13.1375 | 725.586 | 4.963896 | 99.37626
13.14583 | 726.0822 | 4.963868 | 99.3757
13.15416 | 726.5795 | 4.963837 | 99.37508
13.1625 | 727.0764 | 4.963802 | 99.37438
13.17084 | 727.5728 | 4.963766 | 99.37366
13.17917 | 728.071 | 4.963723 | 99.3728
13.1875 | 728.5671 | 4.963678 | 99.3719
13.19583 | 729.0632 | 4.963634 | 99.37102
13.20416 | 729.5606 | 4.963596 | 99.37026
13.2125 | 730.0572 | 4.963564 | 99.36962
13.22084 | 730.5545 | 4.963534 | 99.36902
13.22917 | 731.0515 | 4.963508 | 99.3685
13.2375 | 731.5486 | 4.963484 | 99.36801
13.24583 | 732.0455 | 4.963463 | 99.36759
13.25417 | 732.5408 | 4.963443 | 99.36719
13.2625 | 733.0369 | 4.963426 | 99.36685
13.27083 | 733.5332 | 4.963411 | 99.36655
13.27916 | 734.0301 | 4.963392 | 99.36617
13.2875 | 734.5271 | 4.963373 | 99.36579
13.29584 | 735.0237 | 4.963348 | 99.36529
13.30417 | 735.5201 | 4.963324 | 99.36481
13.3125 | 736.0174 | 4.963296 | 99.36425
13.32083 | 736.5139 | 4.96326 | 99.36353
13.32916 | 737.0103 | 4.96322 | 99.36273
13.3375 | 737.507 | 4.963176 | 99.36185
13.34584 | 738.0042 | 4.963139 | 99.36111
13.35417 | 738.5007 | 4.963125 | 99.36083
13.3625 | 738.9969 | 4.96311 | 99.36053
13.37083 | 739.4934 | 4.963092 | 99.36017
13.37917 | 739.9898 | 4.96307 | 99.35973
13.3875 | 740.4866 | 4.96305 | 99.35933
13.39583 | 740.9837 | 4.963024 | 99.35881
13.40416 | 741.4792 | 4.96299 | 99.35812
13.4125 | 741.9758 | 4.962954 | 99.3574
13.42084 | 742.4715 | 4.962922 | 99.35676
13.42917 | 742.9687 | 4.962896 | 99.35624
13.4375 | 743.4645 | 4.962867 | 99.35566
13.44583 | 743.961 | 4.962836 | 99.35504
13.45416 | 744.459 | 4.9628 | 99.35432
13.4625 | 744.9538 | 4.962754 | 99.3534
13.47084 | 745.45 | 4.962707 | 99.35246
13.47917 | 745.9466 | 4.962662 | 99.35156
13.4875 | 746.4428 | 4.962619 | 99.3507
13.49583 | 746.941 | 4.962574 | 99.3498
13.50417 | 747.4374 | 4.962532 | 99.34896
13.5125 | 747.9335 | 4.96249 | 99.34811
13.52083 | 748.4306 | 4.962444 | 99.34719
13.52916 | 748.9272 | 4.962398 | 99.34627
13.5375 | 749.4245 | 4.962358 | 99.34547
13.54584 | 749.9208 | 4.962319 | 99.34469
13.55417 | 750.4182 | 4.962281 | 99.34393
13.5625 | 750.9148 | 4.96225 | 99.34331
13.57083 | 751.4116 | 4.96222 | 99.34271
13.57916 | 751.9098 | 4.962192 | 99.34215
13.5875 | 752.4064 | 4.962168 | 99.34167
13.59584 | 752.9022 | 4.96215 | 99.34131
13.60417 | 753.3972 | 4.962135 | 99.34101
13.6125 | 753.8944 | 4.962117 | 99.34065
13.62083 | 754.3901 | 4.96209 | 99.34011
13.62917 | 754.8868 | 4.962061 | 99.33953
13.6375 | 755.3836 | 4.962032 | 99.33895
13.64583 | 755.8794 | 4.962006 | 99.33843
13.65416 | 756.376 | 4.961978 | 99.33786
13.6625 | 756.8721 | 4.961941 | 99.33712
13.67084 | 757.3692 | 4.961894 | 99.33618
13.67917 | 757.8656 | 4.961847 | 99.33524
13.6875 | 758.3618 | 4.961795 | 99.3342
13.69583 | 758.857 | 4.961748 | 99.33326
13.70416 | 759.353 | 4.961709 | 99.33248
13.7125 | 759.85 | 4.961672 | 99.33174
13.72084 | 760.3456 | 4.961638 | 99.33106
13.72917 | 760.8413 | 4.961611 | 99.33052
13.7375 | 761.3389 | 4.961586 | 99.33002
13.74583 | 761.8352 | 4.96156 | 99.3295
13.75417 | 762.3316 | 4.961539 | 99.32908
13.7625 | 762.8282 | 4.961524 | 99.32878
13.77083 | 763.324 | 4.961518 | 99.32866
13.77916 | 763.8194 | 4.961515 | 99.3286
13.7875 | 764.3174 | 4.961512 | 99.32854
13.79584 | 764.8134 | 4.961506 | 99.32842
13.80417 | 765.3088 | 4.961496 | 99.32822
13.8125 | 765.805 | 4.961485 | 99.32799
13.82083 | 766.3007 | 4.961466 | 99.32761
13.82916 | 766.7966 | 4.961446 | 99.32721
13.8375 | 767.2934 | 4.961424 | 99.32677
13.84584 | 767.79 | 4.961402 | 99.32633
13.85417 | 768.2854 | 4.961378 | 99.32585
13.8625 | 768.7812 | 4.96135 | 99.32529
13.87083 | 769.2775 | 4.961321 | 99.32471
13.87917 | 769.7747 | 4.961291 | 99.32411
13.8875 | 770.271 | 4.96127 | 99.32369
13.89583 | 770.7674 | 4.961258 | 99.32345
13.90416 | 771.2639 | 4.961246 | 99.32321
13.9125 | 771.7602 | 4.961226 | 99.32281
13.92084 | 772.258 | 4.9612 | 99.32229
13.92917 | 772.7544 | 4.961172 | 99.32173
13.9375 | 773.2511 | 4.961146 | 99.32121
13.94583 | 773.7472 | 4.96113 | 99.32089
13.95416 | 774.2439 | 4.961114 | 99.32057
13.9625 | 774.741 | 4.961097 | 99.32023
13.97084 | 775.2363 | 4.961074 | 99.31977
13.97917 | 775.7332 | 4.961053 | 99.31935
13.9875 | 776.2288 | 4.961032 | 99.31893
13.99583 | 776.7266 | 4.961006 | 99.31841
14.00417 | 777.2212 | 4.960984 | 99.31797
14.0125 | 777.7175 | 4.960965 | 99.31758
14.02083 | 778.2134 | 4.960956 | 99.3174
14.02916 | 778.7104 | 4.960953 | 99.31734
14.0375 | 779.2066 | 4.96094 | 99.31708
14.04584 | 779.703 | 4.96092 | 99.31668
14.05417 | 780.1976 | 4.960894 | 99.31616
14.0625 | 780.6934 | 4.960859 | 99.31546
14.07083 | 781.1888 | 4.960824 | 99.31476
14.07916 | 781.6853 | 4.960802 | 99.31432
14.0875 | 782.1812 | 4.960789 | 99.31406
14.09584 | 782.6763 | 4.96078 | 99.31388
14.10417 | 783.1718 | 4.960774 | 99.31376
14.1125 | 783.6675 | 4.960754 | 99.31336
14.12083 | 784.1656 | 4.96073 | 99.31288
14.12917 | 784.6609 | 4.960703 | 99.31234
14.1375 | 785.1572 | 4.960679 | 99.31186
14.14583 | 785.6542 | 4.960654 | 99.31136
14.15416 | 786.1501 | 4.960629 | 99.31086
14.1625 | 786.6468 | 4.960604 | 99.31036
14.17084 | 787.1428 | 4.96058 | 99.30988
14.17917 | 787.6389 | 4.960558 | 99.30944
14.1875 | 788.1356 | 4.960532 | 99.30892
14.19583 | 788.632 | 4.960497 | 99.30822
14.20416 | 789.1294 | 4.960459 | 99.30745
14.2125 | 789.6246 | 4.960414 | 99.30655
14.22084 | 790.12 | 4.96037 | 99.30567
14.22917 | 790.6158 | 4.960328 | 99.30483
14.2375 | 791.1118 | 4.960291 | 99.30409
14.24583 | 791.607 | 4.960261 | 99.30349
14.25417 | 792.1032 | 4.96023 | 99.30287
14.2625 | 792.599 | 4.960198 | 99.30223
14.27083 | 793.095 | 4.960169 | 99.30165
14.27916 | 793.5894 | 4.960141 | 99.30109
14.2875 | 794.0857 | 4.960124 | 99.30075
14.29584 | 794.5812 | 4.960108 | 99.30043
14.30417 | 795.0776 | 4.960087 | 99.30001
14.3125 | 795.573 | 4.960063 | 99.29953
14.32083 | 796.0689 | 4.960036 | 99.29899
14.32916 | 796.5649 | 4.960022 | 99.29871
14.3375 | 797.0606 | 4.96 | 99.29827
14.34584 | 797.5569 | 4.95997 | 99.29766
14.35417 | 798.053 | 4.959946 | 99.29718
14.3625 | 798.549 | 4.959925 | 99.29676
14.37083 | 799.0455 | 4.959908 | 99.29642
14.37917 | 799.5415 | 4.959894 | 99.29614
14.3875 | 800.0375 | 4.959872 | 99.2957
14.39583 | 800.5332 | 4.959852 | 99.2953
14.40416 | 801.0303 | 4.959828 | 99.29482
14.4125 | 801.5258 | 4.959802 | 99.2943
14.42084 | 802.021 | 4.959781 | 99.29388
14.42917 | 802.5171 | 4.959759 | 99.29344
14.4375 | 803.0131 | 4.959734 | 99.29294
14.44583 | 803.509 | 4.959713 | 99.29252
14.45416 | 804.0054 | 4.95969 | 99.29206
14.4625 | 804.501 | 4.959667 | 99.2916
14.47084 | 804.9962 | 4.959634 | 99.29094
14.47917 | 805.4925 | 4.959596 | 99.29018
14.4875 | 805.988 | 4.959559 | 99.28944
14.49583 | 806.4843 | 4.959521 | 99.28868
14.50417 | 806.9801 | 4.959478 | 99.28782
14.5125 | 807.4763 | 4.959439 | 99.28703
14.52083 | 807.9719 | 4.959404 | 99.28633
14.52916 | 808.4674 | 4.959375 | 99.28575
14.5375 | 808.963 | 4.959348 | 99.28521
14.54584 | 809.46 | 4.959324 | 99.28473
14.55417 | 809.9547 | 4.959309 | 99.28443
14.5625 | 810.4509 | 4.959299 | 99.28423
14.57083 | 810.9475 | 4.959284 | 99.28393
14.57916 | 811.443 | 4.959257 | 99.28339
14.5875 | 811.939 | 4.959226 | 99.28277
14.59584 | 812.436 | 4.959198 | 99.28221
14.60417 | 812.9314 | 4.959168 | 99.28161
14.6125 | 813.4278 | 4.959137 | 99.28099
14.62083 | 813.9234 | 4.959107 | 99.28039
14.62917 | 814.4189 | 4.959076 | 99.27977
14.6375 | 814.9152 | 4.959052 | 99.27929
14.64583 | 815.4102 | 4.959036 | 99.27897
14.65416 | 815.9063 | 4.959019 | 99.27863
14.6625 | 816.4038 | 4.958996 | 99.27817
14.67084 | 816.8986 | 4.958969 | 99.27763
14.67917 | 817.3942 | 4.958948 | 99.2772
14.6875 | 817.8897 | 4.95893 | 99.27684
14.69583 | 818.3856 | 4.958916 | 99.27656
14.70416 | 818.8819 | 4.9589 | 99.27624
14.7125 | 819.3774 | 4.958886 | 99.27596
14.72084 | 819.8734 | 4.958871 | 99.27566
14.72917 | 820.37 | 4.958847 | 99.27518
14.7375 | 820.8653 | 4.958816 | 99.27456
14.74583 | 821.361 | 4.958785 | 99.27394
14.75417 | 821.8574 | 4.958759 | 99.27342
14.7625 | 822.3522 | 4.958732 | 99.27288
14.77083 | 822.8478 | 4.9587 | 99.27224
14.77916 | 823.3437 | 4.95867 | 99.27164
14.7875 | 823.8394 | 4.95864 | 99.27104
14.79584 | 824.3348 | 4.95861 | 99.27044
14.80417 | 824.8309 | 4.95859 | 99.27004
14.8125 | 825.3278 | 4.958576 | 99.26976
14.82083 | 825.8226 | 4.958558 | 99.2694
14.82916 | 826.3172 | 4.958541 | 99.26906
14.8375 | 826.8124 | 4.958524 | 99.26872
14.84584 | 827.308 | 4.958508 | 99.2684
14.85417 | 827.8039 | 4.958492 | 99.26808
14.8625 | 828.2997 | 4.958478 | 99.2678
14.87083 | 828.7947 | 4.958454 | 99.26731
14.87917 | 829.2898 | 4.958428 | 99.26679
14.8875 | 829.7853 | 4.958406 | 99.26635
14.89583 | 830.2816 | 4.958394 | 99.26611
14.90416 | 830.7782 | 4.958386 | 99.26595
14.9125 | 831.2743 | 4.958398 | 99.26619
14.92084 | 831.7697 | 4.958414 | 99.26651
14.92917 | 832.2653 | 4.958428 | 99.26679
14.9375 | 832.7619 | 4.958441 | 99.26705
14.94583 | 833.2589 | 4.958442 | 99.26707
14.95416 | 833.7542 | 4.958448 | 99.26719
14.9625 | 834.2501 | 4.958454 | 99.26731
14.97084 | 834.7445 | 4.958456 | 99.26735
14.97917 | 835.2406 | 4.958456 | 99.26735
14.9875 | 835.736 | 4.958456 | 99.26735
14.99583 | 836.2316 | 4.958448 | 99.26719
15.00417 | 836.7268 | 4.958434 | 99.26691
15.0125 | 837.2232 | 4.95842 | 99.26663
15.02083 | 837.7187 | 4.958404 | 99.26631
15.02916 | 838.2126 | 4.958388 | 99.26599
15.0375 | 838.7078 | 4.95837 | 99.26563
15.04584 | 839.204 | 4.958346 | 99.26515
15.05417 | 839.6984 | 4.958308 | 99.26439
15.0625 | 840.1944 | 4.958267 | 99.26357
15.07083 | 840.689 | 4.958229 | 99.26281
15.07916 | 841.1844 | 4.958189 | 99.26201
15.0875 | 841.6791 | 4.958158 | 99.26139
15.09584 | 842.1732 | 4.958134 | 99.26091
15.10417 | 842.6686 | 4.958116 | 99.26055
15.1125 | 843.1648 | 4.958094 | 99.26011
15.12083 | 843.6601 | 4.958071 | 99.25965
15.12917 | 844.1556 | 4.958046 | 99.25915
15.1375 | 844.6522 | 4.958023 | 99.25869
15.14583 | 845.1478 | 4.957992 | 99.25807
15.15416 | 845.642 | 4.957962 | 99.25747
15.1625 | 846.1378 | 4.957926 | 99.25674
15.17084 | 846.6344 | 4.957891 | 99.25604
15.17917 | 847.1309 | 4.957862 | 99.25546
15.1875 | 847.6251 | 4.957834 | 99.2549
15.19583 | 848.1216 | 4.957806 | 99.25434
15.20416 | 848.6163 | 4.957783 | 99.25388
15.2125 | 849.1111 | 4.95777 | 99.25362
15.22084 | 849.6059 | 4.957757 | 99.25336
15.22917 | 850.1019 | 4.95774 | 99.25302
15.2375 | 850.5976 | 4.957724 | 99.2527
15.24583 | 851.0936 | 4.9577 | 99.25222
15.25417 | 851.5876 | 4.957672 | 99.25166
15.2625 | 852.0831 | 4.957644 | 99.2511
15.27083 | 852.58 | 4.95762 | 99.25062
15.27916 | 853.0753 | 4.957592 | 99.25006
15.2875 | 853.5709 | 4.957554 | 99.2493
15.29584 | 854.0664 | 4.957512 | 99.24846
15.30417 | 854.5622 | 4.95747 | 99.24762
15.3125 | 855.0569 | 4.957437 | 99.24695
15.32083 | 855.5519 | 4.957414 | 99.24649
15.32916 | 856.0484 | 4.957394 | 99.24609
15.3375 | 856.5438 | 4.957378 | 99.24577
15.34584 | 857.039 | 4.957359 | 99.24539
15.35417 | 857.5344 | 4.957336 | 99.24493
15.3625 | 858.0293 | 4.95731 | 99.24441
15.37083 | 858.5246 | 4.957284 | 99.24389
15.37917 | 859.0197 | 4.95726 | 99.24341
15.3875 | 859.515 | 4.957231 | 99.24283
15.39583 | 860.0094 | 4.957204 | 99.24229
15.40416 | 860.5051 | 4.957176 | 99.24173
15.4125 | 861.0001 | 4.957148 | 99.24117
15.42084 | 861.4941 | 4.957125 | 99.24071
15.42917 | 861.9897 | 4.957108 | 99.24037
15.4375 | 862.4844 | 4.957094 | 99.24009
15.44583 | 862.9762 | 4.95708 | 99.23981
15.45416 | 863.471 | 4.95706 | 99.23941
15.4625 | 863.9684 | 4.957031 | 99.23883
15.47084 | 864.4655 | 4.957002 | 99.23825
15.47917 | 864.9616 | 4.956974 | 99.23769
15.4875 | 865.4569 | 4.956952 | 99.23725
15.49583 | 865.9542 | 4.956934 | 99.23688
15.50417 | 866.4508 | 4.956918 | 99.23656
15.5125 | 866.9482 | 4.9569 | 99.2362
15.52083 | 867.4444 | 4.956876 | 99.23572
15.52916 | 867.9406 | 4.956844 | 99.23508
15.5375 | 868.4376 | 4.95681 | 99.2344
15.54584 | 868.9335 | 4.956775 | 99.2337
15.55417 | 869.43 | 4.956736 | 99.23292
15.5625 | 869.9256 | 4.956701 | 99.23222
15.57083 | 870.421 | 4.95666 | 99.2314
15.57916 | 870.9159 | 4.956622 | 99.23064
15.5875 | 871.4118 | 4.95659 | 99.23
15.59584 | 871.9074 | 4.956564 | 99.22948
15.60417 | 872.4018 | 4.956537 | 99.22894
15.6125 | 872.8964 | 4.9565 | 99.2282
15.62083 | 873.3908 | 4.956462 | 99.22744
15.62917 | 873.8853 | 4.956432 | 99.22683
15.6375 | 874.3801 | 4.956406 | 99.22631
15.64583 | 874.8756 | 4.956372 | 99.22563
15.65416 | 875.3695 | 4.956334 | 99.22487
15.6625 | 875.8638 | 4.956293 | 99.22405
15.67084 | 876.3582 | 4.956254 | 99.22327
15.67917 | 876.8547 | 4.956223 | 99.22265
15.6875 | 877.3505 | 4.956184 | 99.22187
15.69583 | 877.8429 | 4.95614 | 99.22099
15.70416 | 878.3384 | 4.956096 | 99.22011
15.7125 | 878.8342 | 4.956052 | 99.21923
15.72084 | 879.3285 | 4.956012 | 99.21843
15.72917 | 879.8231 | 4.955976 | 99.21771
15.7375 | 880.3184 | 4.955945 | 99.21709
15.74583 | 880.8124 | 4.955919 | 99.21656
15.75417 | 881.3066 | 4.9559 | 99.21618
15.7625 | 881.8015 | 4.955881 | 99.2158
15.77083 | 882.2954 | 4.955864 | 99.21546
15.77916 | 882.7887 | 4.955847 | 99.21512
15.7875 | 883.2826 | 4.955829 | 99.21476
15.79584 | 883.7781 | 4.9558 | 99.21418
15.80417 | 884.2741 | 4.955772 | 99.21362
15.8125 | 884.7682 | 4.955742 | 99.21302
15.82083 | 885.2626 | 4.955716 | 99.2125
15.82916 | 885.7586 | 4.955689 | 99.21196
15.8375 | 886.2538 | 4.955664 | 99.21146
15.84584 | 886.7486 | 4.955644 | 99.21106
15.85417 | 887.2438 | 4.955632 | 99.21082
15.8625 | 887.7394 | 4.955622 | 99.21062
15.87083 | 888.2347 | 4.955611 | 99.2104
15.87917 | 888.7303 | 4.955602 | 99.21022
15.8875 | 889.2249 | 4.955583 | 99.20984
15.89583 | 889.7209 | 4.955562 | 99.20942
15.90416 | 890.2151 | 4.955551 | 99.2092
15.9125 | 890.7102 | 4.955549 | 99.20916
15.92084 | 891.2059 | 4.955554 | 99.20926
15.92917 | 891.7015 | 4.95556 | 99.20938
15.9375 | 892.1969 | 4.955562 | 99.20942
15.94583 | 892.6907 | 4.955562 | 99.20942
15.95416 | 893.1868 | 4.95556 | 99.20938
15.9625 | 893.6811 | 4.955548 | 99.20914
15.97084 | 894.1772 | 4.95553 | 99.20878
15.97917 | 894.6706 | 4.955513 | 99.20844
15.9875 | 895.1649 | 4.9555 | 99.20818
15.99583 | 895.6582 | 4.95548 | 99.20778
16.00417 | 896.1509 | 4.955454 | 99.20726
16.0125 | 896.643 | 4.955426 | 99.20669
16.02084 | 897.1344 | 4.955394 | 99.20605
16.02917 | 897.6238 | 4.955361 | 99.20539
16.0375 | 898.1139 | 4.955332 | 99.20481
16.04584 | 898.6032 | 4.955306 | 99.20429
16.05417 | 899.0925 | 4.95528 | 99.20377
16.0625 | 899.5816 | 4.955254 | 99.20325
16.07083 | 900.0697 | 4.955231 | 99.20279
-4 | 1 | 0 | 0
16.07916 | 900.5322 | 4.955211 | 99.20239
16.0875 | 900.797 | 4.955218 | 99.20253
16.09583 | 900.7995 | 4.95525 | 99.20317
16.10416 | 900.5295 | 4.95528 | 99.20377
16.1125 | 900.0353 | 4.955302 | 99.20421
16.12083 | 899.3906 | 4.955316 | 99.20449
-4 | 0 | 0 | 0
16.12917 | 898.6718 | 4.95531 | 99.20437
16.1375 | 897.9402 | 4.955297 | 99.20411
16.14584 | 897.2376 | 4.955273 | 99.20363
16.15417 | 896.592 | 4.955238 | 99.20293
16.1625 | 896.0168 | 4.9552 | 99.20217
16.17084 | 895.5134 | 4.95517 | 99.20157
16.17917 | 895.0789 | 4.95514 | 99.20097
16.1875 | 894.7064 | 4.955111 | 99.20039
16.19583 | 894.3884 | 4.955082 | 99.19981
16.20416 | 894.1166 | 4.955057 | 99.19931
16.2125 | 893.8829 | 4.955039 | 99.19895
16.22083 | 893.6811 | 4.955022 | 99.19861
16.22916 | 893.5063 | 4.95501 | 99.19837
16.2375 | 893.3551 | 4.954403 | 99.18621
16.24583 | 893.2236 | 4.943116 | 98.96025
16.25417 | 893.1085 | 4.92982 | 98.69407
16.2625 | 893.007 | 4.925366 | 98.6049
16.27084 | 892.9164 | 4.92391 | 98.57575
16.27917 | 892.8375 | 4.923318 | 98.5639
16.2875 | 892.7681 | 4.923016 | 98.55785
16.29584 | 892.7091 | 4.922789 | 98.55331
16.30417 | 892.6598 | 4.922636 | 98.55025
16.3125 | 892.6212 | 4.922544 | 98.5484
16.32083 | 892.5929 | 4.92249 | 98.54732
16.32916 | 892.5731 | 4.922429 | 98.5461
16.3375 | 892.5616 | 4.922367 | 98.54486
16.34583 | 892.5581 | 4.922304 | 98.5436
16.35416 | 892.5614 | 4.922236 | 98.54224
16.3625 | 892.5708 | 4.922172 | 98.54096
16.37083 | 892.5845 | 4.922104 | 98.53959
16.37917 | 892.6038 | 4.922033 | 98.53817
16.3875 | 892.6257 | 4.921967 | 98.53685
16.39584 | 892.6518 | 4.9219 | 98.53551
16.40417 | 892.6811 | 4.921835 | 98.53421
16.4125 | 892.7116 | 4.921768 | 98.53287
16.42084 | 892.7451 | 4.921701 | 98.53153
16.42917 | 892.7812 | 4.921637 | 98.53025
16.4375 | 892.8181 | 4.92157 | 98.5289
16.44583 | 892.8556 | 4.921498 | 98.52746
16.45416 | 892.8962 | 4.921431 | 98.52612
16.4625 | 892.9372 | 4.921368 | 98.52486
16.47083 | 892.979 | 4.921304 | 98.52358
16.47916 | 893.0204 | 4.921232 | 98.52214
16.4875 | 893.0637 | 4.921162 | 98.52074
16.49583 | 893.1075 | 4.921094 | 98.51937
16.50417 | 893.1512 | 4.92102 | 98.51789
16.5125 | 893.1961 | 4.920938 | 98.51625
16.52084 | 893.2405 | 4.920867 | 98.51483
16.52917 | 893.2853 | 4.920804 | 98.51357
16.5375 | 893.3301 | 4.920746 | 98.51241
16.54584 | 893.3741 | 4.920683 | 98.51115
16.55417 | 893.4194 | 4.92062 | 98.50989
16.5625 | 893.4639 | 4.920551 | 98.5085
16.57083 | 893.5076 | 4.920486 | 98.5072
16.57916 | 893.5515 | 4.920431 | 98.5061
16.5875 | 893.5946 | 4.920381 | 98.5051
16.59583 | 893.6384 | 4.920328 | 98.50404
16.60416 | 893.6803 | 4.920276 | 98.503
16.6125 | 893.7242 | 4.92022 | 98.50188
16.62083 | 893.7679 | 4.92016 | 98.50068
16.62917 | 893.8108 | 4.920098 | 98.49944
16.6375 | 893.8531 | 4.920037 | 98.49821
16.64584 | 893.8964 | 4.91998 | 98.49707
16.65417 | 893.9382 | 4.919924 | 98.49595
16.6625 | 893.9796 | 4.919882 | 98.49511
16.67084 | 894.022 | 4.919846 | 98.49439
16.67917 | 894.0636 | 4.919804 | 98.49355
16.6875 | 894.1058 | 4.919766 | 98.49279
16.69583 | 894.1472 | 4.919734 | 98.49215
16.70416 | 894.1891 | 4.919701 | 98.49149
16.7125 | 894.2305 | 4.919668 | 98.49083
16.72083 | 894.2716 | 4.919639 | 98.49025
16.72916 | 894.3125 | 4.919604 | 98.48955
16.7375 | 894.3522 | 4.919571 | 98.48888
16.74583 | 894.3926 | 4.919544 | 98.48834
16.75417 | 894.4319 | 4.919515 | 98.48776
16.7625 | 894.4718 | 4.919489 | 98.48724
16.77084 | 894.5105 | 4.919463 | 98.48672
16.77917 | 894.5491 | 4.919432 | 98.4861
16.7875 | 894.5861 | 4.919412 | 98.4857
16.79584 | 894.6236 | 4.919389 | 98.48524
16.80417 | 894.6618 | 4.919357 | 98.4846
16.8125 | 894.6991 | 4.919328 | 98.48402
16.82083 | 894.7353 | 4.919298 | 98.48342
16.82916 | 894.7714 | 4.919266 | 98.48278
16.8375 | 894.808 | 4.919234 | 98.48214
16.84583 | 894.8434 | 4.919204 | 98.48154
16.85416 | 894.8794 | 4.919174 | 98.48094
16.8625 | 894.9153 | 4.919144 | 98.48034
16.87083 | 894.9509 | 4.919116 | 98.47978
16.87917 | 894.9872 | 4.919087 | 98.4792
16.8875 | 895.0222 | 4.919062 | 98.47869
16.89584 | 895.0569 | 4.919037 | 98.47819
16.90417 | 895.0918 | 4.919011 | 98.47767
16.9125 | 895.1264 | 4.918988 | 98.47721
16.92084 | 895.1597 | 4.918966 | 98.47677
16.92917 | 895.1949 | 4.918941 | 98.47627
16.9375 | 895.2281 | 4.91891 | 98.47565
16.94583 | 895.2608 | 4.918882 | 98.47509
16.95416 | 895.2941 | 4.918853 | 98.47451
16.9625 | 895.3264 | 4.918828 | 98.47401
16.97083 | 895.3591 | 4.91881 | 98.47365
16.97916 | 895.3913 | 4.918798 | 98.47341
16.9875 | 895.4236 | 4.918778 | 98.47301
16.99583 | 895.4553 | 4.91875 | 98.47245
17.00417 | 895.4874 | 4.918722 | 98.47189
17.0125 | 895.5196 | 4.918694 | 98.47133
17.02084 | 895.5507 | 4.918663 | 98.47071
17.02917 | 895.5809 | 4.918632 | 98.47009
17.0375 | 895.6116 | 4.918601 | 98.46947
17.04584 | 895.6431 | 4.918564 | 98.46872
17.05417 | 895.6722 | 4.91853 | 98.46804
17.0625 | 895.7011 | 4.9185 | 98.46744
17.07083 | 895.7306 | 4.91847 | 98.46684
17.07916 | 895.759 | 4.918437 | 98.46618
17.0875 | 895.7891 | 4.918404 | 98.46552
17.09583 | 895.8184 | 4.918374 | 98.46492
17.10416 | 895.8475 | 4.918352 | 98.46448
17.1125 | 895.8761 | 4.918328 | 98.464
17.12083 | 895.9047 | 4.918298 | 98.4634
17.12917 | 895.933 | 4.918274 | 98.46292
17.1375 | 895.9621 | 4.918259 | 98.46262
17.14584 | 895.989 | 4.918246 | 98.46236
17.15417 | 896.0181 | 4.918239 | 98.46222
17.1625 | 896.0454 | 4.918228 | 98.462
17.17084 | 896.0722 | 4.918219 | 98.46182
17.17917 | 896.1001 | 4.918205 | 98.46154
17.1875 | 896.1262 | 4.918196 | 98.46136
17.19583 | 896.1528 | 4.91819 | 98.46124
17.20416 | 896.1791 | 4.918176 | 98.46096
17.2125 | 896.2068 | 4.91816 | 98.46064
17.22083 | 896.2338 | 4.918144 | 98.46032
-4 | 1 | 0 | 0
17.22916 | 896.2595 | 4.918129 | 98.46002
17.2375 | 896.2866 | 4.918111 | 98.45966
17.24583 | 896.312 | 4.918084 | 98.45912
17.25417 | 896.3388 | 4.918054 | 98.45851
17.2625 | 896.3658 | 4.918041 | 98.45825
17.27084 | 896.3909 | 4.91803 | 98.45803
17.27917 | 896.4162 | 4.918014 | 98.45771
17.2875 | 896.4418 | 4.91799 | 98.45723
17.29584 | 896.4672 | 4.917964 | 98.45671
17.30417 | 896.4914 | 4.917939 | 98.45621
17.3125 | 896.5163 | 4.917916 | 98.45575
17.32083 | 896.5406 | 4.917904 | 98.45551
17.32916 | 896.5656 | 4.917902 | 98.45547
17.3375 | 896.5902 | 4.917846 | 98.45435
17.34583 | 896.6141 | 4.917776 | 98.45295
17.35416 | 896.6395 | 4.917736 | 98.45215
17.3625 | 896.678 | 4.917746 | 98.45235
17.37083 | 896.7299 | 4.917832 | 98.45407
17.37917 | 896.796 | 4.91795 | 98.45643
17.3875 | 896.8622 | 4.91802 | 98.45783
17.39584 | 896.92 | 4.918 | 98.45743
17.40417 | 896.9622 | 4.917852 | 98.45447 | 0
17.4125 | 896.9912 | 4.917312 | 98.44366 | 0.1233829
17.42084 | 897.0068 | 4.916078 | 98.41896 | 0.4053356
17.42917 | 897.0109 | 4.91387 | 98.37475 | 0.9098345
17.4375 | 897.0066 | 4.91082 | 98.31369 | 1.606719
17.44583 | 896.9956 | 4.907278 | 98.24278 | 2.41602
17.45416 | 896.9824 | 4.903435 | 98.16584 | 3.294094
17.4625 | 896.9682 | 4.89951 | 98.08727 | 4.190905
17.47083 | 896.9562 | 4.895638 | 98.00975 | 5.075606
17.47916 | 896.9462 | 4.891848 | 97.93388 | 5.941571
17.4875 | 896.9375 | 4.888193 | 97.8607 | 6.77669
17.49583 | 896.9332 | 4.884697 | 97.79071 | 7.57548
17.50417 | 896.9301 | 4.881256 | 97.72183 | 8.361703
17.5125 | 896.932 | 4.877869 | 97.65402 | 9.135588
17.52084 | 896.9359 | 4.87463 | 97.58917 | 9.875657
17.52917 | 896.9429 | 4.87149 | 97.52631 | 10.59311
17.5375 | 896.9516 | 4.868438 | 97.46521 | 11.29045
17.54584 | 896.9632 | 4.865258 | 97.40155 | 12.01704
17.55417 | 896.9742 | 4.861976 | 97.33584 | 12.76693
17.5625 | 896.9875 | 4.858646 | 97.26918 | 13.52779
17.57083 | 897.0019 | 4.855325 | 97.20269 | 14.28659
17.57916 | 897.0175 | 4.852034 | 97.13681 | 15.03854
17.5875 | 897.0348 | 4.848962 | 97.07531 | 15.74046
17.59583 | 897.0522 | 4.845796 | 97.01192 | 16.46385
17.60416 | 897.0704 | 4.8424 | 96.94394 | 17.23979
17.6125 | 897.0898 | 4.838718 | 96.87022 | 18.08108
17.62083 | 897.1114 | 4.834838 | 96.79255 | 18.9676
17.62917 | 897.1318 | 4.831042 | 96.71655 | 19.83494
17.6375 | 897.1528 | 4.827438 | 96.6444 | 20.65841
17.64584 | 897.1749 | 4.823744 | 96.57045 | 21.50244
17.65417 | 897.1949 | 4.819934 | 96.49417 | 22.37297
17.6625 | 897.2169 | 4.816188 | 96.41918 | 23.22888
17.67084 | 897.2372 | 4.81268 | 96.34895 | 24.03041
17.67917 | 897.2589 | 4.809226 | 96.2798 | 24.81961
17.6875 | 897.2804 | 4.805722 | 96.20965 | 25.62023
17.69583 | 897.3019 | 4.80221 | 96.13934 | 26.42267
17.70416 | 897.3241 | 4.798536 | 96.06579 | 27.26213
17.7125 | 897.3459 | 4.794972 | 95.99444 | 28.07646
17.72083 | 897.3675 | 4.791514 | 95.92521 | 28.86657
17.72916 | 897.3895 | 4.788146 | 95.85778 | 29.63611
17.7375 | 897.4116 | 4.7849 | 95.7928 | 30.37778
17.74583 | 897.4338 | 4.781884 | 95.73242 | 31.06689
17.75417 | 897.4553 | 4.77875 | 95.66967 | 31.78297
17.7625 | 897.4766 | 4.775674 | 95.60809 | 32.4858
17.77084 | 897.4975 | 4.77276 | 95.54976 | 33.15161
17.77917 | 897.5179 | 4.76991 | 95.4927 | 33.8028
17.7875 | 897.5375 | 4.767279 | 95.44003 | 34.40394
17.79584 | 897.5571 | 4.764782 | 95.39004 | 34.97448
17.80417 | 897.5772 | 4.762506 | 95.34447 | 35.49451
17.8125 | 897.5956 | 4.76037 | 95.30171 | 35.98256
17.82083 | 897.6134 | 4.758333 | 95.26093 | 36.44799
17.82916 | 897.6325 | 4.756374 | 95.22171 | 36.89559
17.8375 | 897.6505 | 4.754384 | 95.18187 | 37.35028
17.84583 | 897.668 | 4.752383 | 95.14181 | 37.80748
17.85416 | 897.6858 | 4.750455 | 95.10321 | 38.24801
17.8625 | 897.703 | 4.74864 | 95.06688 | 38.66271
17.87083 | 897.7206 | 4.74703 | 95.03465 | 39.03057
17.87917 | 897.7376 | 4.745481 | 95.00364 | 39.3845
17.8875 | 897.7549 | 4.74396 | 94.97319 | 39.73203
17.89584 | 897.7719 | 4.742393 | 94.94181 | 40.09007
17.90417 | 897.7884 | 4.740852 | 94.91096 | 40.44217
17.9125 | 897.8036 | 4.739368 | 94.88125 | 40.78124
17.92084 | 897.8189 | 4.73799 | 94.85367 | 41.09609
17.92917 | 897.8336 | 4.736625 | 94.82634 | 41.40798
17.9375 | 897.8468 | 4.735351 | 94.80083 | 41.69907
17.94583 | 897.8591 | 4.734066 | 94.77511 | 41.99268
17.95416 | 897.8707 | 4.732783 | 94.74942 | 42.28583
17.9625 | 897.8808 | 4.731457 | 94.72288 | 42.5888
17.97083 | 897.891 | 4.730078 | 94.69527 | 42.90388
17.97916 | 897.9007 | 4.728684 | 94.66736 | 43.22239
17.9875 | 897.9116 | 4.727306 | 94.63978 | 43.53725
17.99583 | 897.9211 | 4.725882 | 94.61127 | 43.86261
18.00417 | 897.9306 | 4.724447 | 94.58254 | 44.19049
18.0125 | 897.94 | 4.723122 | 94.55601 | 44.49324
18.02084 | 897.9493 | 4.721787 | 94.52929 | 44.79827
18.02917 | 897.9581 | 4.720402 | 94.50156 | 45.11472
18.0375 | 897.9694 | 4.719015 | 94.47379 | 45.43163
18.04584 | 897.9799 | 4.717608 | 94.44562 | 45.75311
18.05417 | 897.9915 | 4.716206 | 94.41756 | 46.07345
18.0625 | 898.0039 | 4.71485 | 94.39041 | 46.38328
18.07083 | 898.0168 | 4.713527 | 94.36392 | 46.68557
18.07916 | 898.0299 | 4.712248 | 94.33832 | 46.9778
18.0875 | 898.0441 | 4.711033 | 94.31399 | 47.25541
18.09583 | 898.0589 | 4.709812 | 94.28955 | 47.5344
18.10416 | 898.0743 | 4.708572 | 94.26472 | 47.81772
18.1125 | 898.0894 | 4.707322 | 94.2397 | 48.10333
18.12083 | 898.1064 | 4.706116 | 94.21556 | 48.37888
18.12917 | 898.1222 | 4.704832 | 94.18985 | 48.67226
18.1375 | 898.1375 | 4.703434 | 94.16186 | 48.99169
18.14584 | 898.1539 | 4.702026 | 94.13367 | 49.31339
18.15417 | 898.1708 | 4.700704 | 94.10721 | 49.61545
18.1625 | 898.1871 | 4.69945 | 94.0821 | 49.90198
18.17084 | 898.2036 | 4.698184 | 94.05676 | 50.19124
18.17917 | 898.2188 | 4.696854 | 94.03013 | 50.49513
18.1875 | 898.2344 | 4.6955 | 94.00303 | 50.8045
18.19583 | 898.2495 | 4.694262 | 93.97824 | 51.08737
18.20416 | 898.2644 | 4.69303 | 93.95358 | 51.36886
18.2125 | 898.2788 | 4.69178 | 93.92855 | 51.65447
18.22083 | 898.2931 | 4.690552 | 93.90397 | 51.93505
18.22916 | 898.3069 | 4.689392 | 93.88074 | 52.2001
18.2375 | 898.32 | 4.688238 | 93.85764 | 52.46377
18.24583 | 898.3332 | 4.68702 | 93.83326 | 52.74207
18.25417 | 898.3469 | 4.685815 | 93.80913 | 53.01739
18.2625 | 898.3592 | 4.684638 | 93.78557 | 53.28632
18.27084 | 898.3709 | 4.683436 | 93.76151 | 53.56096
18.27917 | 898.3844 | 4.682153 | 93.73582 | 53.85411
18.2875 | 898.3956 | 4.680848 | 93.7097 | 54.15229
18.29584 | 898.4081 | 4.679596 | 93.68463 | 54.43835
18.30417 | 898.4195 | 4.678287 | 93.65842 | 54.73744
18.3125 | 898.4311 | 4.676852 | 93.6297 | 55.06532
18.32083 | 898.4426 | 4.675352 | 93.59967 | 55.40805
18.32916 | 898.4542 | 4.673935 | 93.5713 | 55.73182
18.3375 | 898.4649 | 4.672598 | 93.54453 | 56.0373
18.34583 | 898.4772 | 4.6713 | 93.51855 | 56.33388
18.35416 | 898.4879 | 4.67 | 93.49252 | 56.63091
18.3625 | 898.4981 | 4.668675 | 93.46599 | 56.93366
18.37083 | 898.5084 | 4.66745 | 93.44147 | 57.21355
18.37917 | 898.518 | 4.666194 | 93.41632 | 57.50053
18.3875 | 898.5269 | 4.664886 | 93.39014 | 57.79939
18.39584 | 898.5389 | 4.663585 | 93.36409 | 58.09666
18.40417 | 898.5484 | 4.66228 | 93.33797 | 58.39483
18.4125 | 898.5602 | 4.660884 | 93.31002 | 58.7138
18.42084 | 898.571 | 4.659519 | 93.28269 | 59.02568
18.42917 | 898.582 | 4.658241 | 93.25711 | 59.31769
18.4375 | 898.5926 | 4.656936 | 93.23098 | 59.61586
18.44583 | 898.6031 | 4.655608 | 93.2044 | 59.9193
18.45416 | 898.6131 | 4.654274 | 93.17769 | 60.2241
18.4625 | 898.623 | 4.652918 | 93.15054 | 60.53392
18.47083 | 898.6326 | 4.651574 | 93.12364 | 60.84101
18.47916 | 898.6432 | 4.650299 | 93.09811 | 61.13233
18.4875 | 898.6538 | 4.648963 | 93.07136 | 61.43759
18.49583 | 898.6647 | 4.647636 | 93.0448 | 61.74079
18.50417 | 898.6758 | 4.646326 | 93.01857 | 62.04011
18.5125 | 898.6852 | 4.645085 | 92.99373 | 62.32366
18.52084 | 898.6951 | 4.643848 | 92.96896 | 62.6063
18.52917 | 898.7032 | 4.642544 | 92.94286 | 62.90425
18.5375 | 898.7128 | 4.64125 | 92.91695 | 63.19991
18.54584 | 898.7215 | 4.639941 | 92.89074 | 63.499
18.55417 | 898.7314 | 4.638581 | 92.86352 | 63.80974
18.5625 | 898.7421 | 4.637224 | 92.83635 | 64.1198
18.57083 | 898.7522 | 4.63588 | 92.80944 | 64.42688
18.57916 | 898.7624 | 4.634574 | 92.7833 | 64.72529
18.5875 | 898.7719 | 4.63319 | 92.75559 | 65.04151
18.59583 | 898.7813 | 4.63185 | 92.72876 | 65.34769
18.60416 | 898.7906 | 4.630478 | 92.7013 | 65.66117
18.6125 | 898.8001 | 4.629048 | 92.67267 | 65.98791
18.62083 | 898.8084 | 4.627568 | 92.64304 | 66.32607
18.62917 | 898.8179 | 4.62607 | 92.61305 | 66.66834
18.6375 | 898.827 | 4.624641 | 92.58444 | 66.99485
18.64584 | 898.8355 | 4.623168 | 92.55495 | 67.33141
18.65417 | 898.8438 | 4.621748 | 92.52652 | 67.65586
18.6625 | 898.8528 | 4.620453 | 92.5006 | 67.95175
18.67084 | 898.8612 | 4.619168 | 92.47487 | 68.24535
18.67917 | 898.8689 | 4.61779 | 92.44729 | 68.56021
18.6875 | 898.8775 | 4.616458 | 92.42062 | 68.86455
18.69583 | 898.8868 | 4.615144 | 92.39431 | 69.16479
18.70416 | 898.8953 | 4.613908 | 92.36957 | 69.4472
18.7125 | 898.9045 | 4.612639 | 92.34416 | 69.73715
18.72083 | 898.9141 | 4.611394 | 92.31924 | 70.02161
18.72916 | 898.9222 | 4.610074 | 92.29281 | 70.32321
18.7375 | 898.9305 | 4.608719 | 92.26569 | 70.63281
18.74583 | 898.9384 | 4.607402 | 92.23932 | 70.93373
18.75417 | 898.9465 | 4.606139 | 92.21404 | 71.22231
18.7625 | 898.9538 | 4.604722 | 92.18567 | 71.54608
18.77084 | 898.9618 | 4.60337 | 92.1586 | 71.85499
18.77917 | 898.9686 | 4.601972 | 92.13061 | 72.17441
18.7875 | 898.9764 | 4.60062 | 92.10355 | 72.48333
18.79584 | 898.9835 | 4.599274 | 92.0766 | 72.79087
18.80417 | 898.9908 | 4.597797 | 92.04703 | 73.12835
18.8125 | 898.9978 | 4.596308 | 92.01722 | 73.46856
18.82083 | 899.0043 | 4.594852 | 91.98807 | 73.80124
18.82916 | 899.0094 | 4.593467 | 91.96034 | 74.11769
18.8375 | 899.0162 | 4.59209 | 91.93278 | 74.43232
18.84583 | 899.0226 | 4.590738 | 91.90571 | 74.74123
18.85416 | 899.0291 | 4.589419 | 91.8793 | 75.04261
18.8625 | 899.0362 | 4.588162 | 91.85414 | 75.32982
18.87083 | 899.0431 | 4.58691 | 91.82907 | 75.61588
18.87917 | 899.0501 | 4.585705 | 91.80495 | 75.89121
18.8875 | 899.0569 | 4.584496 | 91.78075 | 76.16745
18.89584 | 899.0641 | 4.58338 | 91.7584 | 76.42244
18.90417 | 899.0702 | 4.582262 | 91.73602 | 76.67789
18.9125 | 899.0769 | 4.581118 | 91.71312 | 76.93928
18.92084 | 899.0828 | 4.579896 | 91.68866 | 77.21849
18.92917 | 899.0912 | 4.578666 | 91.66403 | 77.49953
18.9375 | 899.0984 | 4.57741 | 91.63889 | 77.78651
18.94583 | 899.1063 | 4.576109 | 91.61284 | 78.08377
18.95416 | 899.1134 | 4.574808 | 91.58679 | 78.38103
18.9625 | 899.1205 | 4.573461 | 91.55983 | 78.6888
18.97083 | 899.1272 | 4.572162 | 91.53382 | 78.98561
18.97916 | 899.1339 | 4.57092 | 91.50896 | 79.26939
18.9875 | 899.14 | 4.569726 | 91.48505 | 79.5422
18.99583 | 899.1454 | 4.568587 | 91.46225 | 79.80245
19.00417 | 899.1524 | 4.567475 | 91.43999 | 80.05652
19.0125 | 899.16 | 4.566287 | 91.41621 | 80.32797
19.02084 | 899.167 | 4.56511 | 91.39264 | 80.59689
19.02917 | 899.1728 | 4.564004 | 91.3705 | 80.8496
19.0375 | 899.1797 | 4.562939 | 91.34918 | 81.09294
19.04584 | 899.1864 | 4.561834 | 91.32706 | 81.34542
19.05417 | 899.192 | 4.560746 | 91.30528 | 81.59401
19.0625 | 899.1986 | 4.559708 | 91.2845 | 81.83118
19.07083 | 899.2045 | 4.558656 | 91.26343 | 82.07155
19.07916 | 899.211 | 4.55764 | 91.24309 | 82.30369
19.0875 | 899.2166 | 4.556531 | 91.22089 | 82.55708
19.09583 | 899.2226 | 4.555395 | 91.19815 | 82.81664
19.10416 | 899.228 | 4.554406 | 91.17835 | 83.04262
19.1125 | 899.2335 | 4.553442 | 91.15905 | 83.26288
19.12083 | 899.2394 | 4.552576 | 91.14171 | 83.46075
19.12917 | 899.245 | 4.551679 | 91.12376 | 83.6657
19.1375 | 899.2499 | 4.55075 | 91.10516 | 83.87797
19.14584 | 899.2547 | 4.549874 | 91.08762 | 84.07812
19.15417 | 899.2601 | 4.549025 | 91.07062 | 84.27211
19.1625 | 899.2649 | 4.548205 | 91.05421 | 84.45946
19.17084 | 899.2704 | 4.547412 | 91.03833 | 84.64065
19.17917 | 899.2754 | 4.54662 | 91.02248 | 84.82162
19.1875 | 899.2806 | 4.54582 | 91.00646 | 85.00441
19.19583 | 899.2852 | 4.545004 | 90.99012 | 85.19085
19.20416 | 899.2908 | 4.544194 | 90.97391 | 85.37592
19.2125 | 899.296 | 4.543384 | 90.95769 | 85.561
19.22083 | 899.3012 | 4.542575 | 90.9415 | 85.74585
19.22916 | 899.3068 | 4.541765 | 90.92528 | 85.93092
19.2375 | 899.3119 | 4.540948 | 90.90892 | 86.11759
19.24583 | 899.3175 | 4.540129 | 90.89253 | 86.30472
19.25417 | 899.3225 | 4.539312 | 90.87617 | 86.4914
19.2625 | 899.3268 | 4.538482 | 90.85955 | 86.68104
19.27084 | 899.3312 | 4.53766 | 90.8431 | 86.86886
19.27917 | 899.3356 | 4.536839 | 90.82666 | 87.05645
19.2875 | 899.3399 | 4.536019 | 90.81025 | 87.2438
19.29584 | 899.3437 | 4.535192 | 90.79369 | 87.43276
19.30417 | 899.3484 | 4.534372 | 90.77727 | 87.62012
19.3125 | 899.3526 | 4.533557 | 90.76096 | 87.80634
19.32083 | 899.3579 | 4.532752 | 90.74484 | 87.99027
19.32916 | 899.3625 | 4.531956 | 90.72891 | 88.17215
19.3375 | 899.368 | 4.531164 | 90.71305 | 88.35311
19.34583 | 899.3722 | 4.530376 | 90.69727 | 88.53316
19.35416 | 899.3778 | 4.52959 | 90.68154 | 88.71275
19.3625 | 899.3832 | 4.528818 | 90.66608 | 88.88914
19.37083 | 899.3866 | 4.528055 | 90.65081 | 89.06347
19.37917 | 899.3913 | 4.527298 | 90.63565 | 89.23644
19.3875 | 899.3949 | 4.526548 | 90.62064 | 89.4078
19.39584 | 899.3995 | 4.525796 | 90.60558 | 89.57963
19.40417 | 899.4039 | 4.525049 | 90.59063 | 89.7503
19.4125 | 899.4074 | 4.524312 | 90.57587 | 89.9187
19.42084 | 899.4119 | 4.523586 | 90.56134 | 90.08458
19.42917 | 899.4179 | 4.522874 | 90.54709 | 90.24726
19.4375 | 899.4205 | 4.522179 | 90.53317 | 90.40606
19.44583 | 899.4256 | 4.521497 | 90.51952 | 90.56189
19.45416 | 899.4305 | 4.520828 | 90.50612 | 90.71475
19.4625 | 899.4348 | 4.52017 | 90.49295 | 90.86509
19.47083 | 899.4395 | 4.519522 | 90.47998 | 91.01315
19.47916 | 899.4434 | 4.51888 | 90.46713 | 91.15984
19.4875 | 899.4478 | 4.51825 | 90.45451 | 91.30379
19.49583 | 899.4519 | 4.517634 | 90.44218 | 91.44453
19.50417 | 899.4556 | 4.517018 | 90.42985 | 91.58528
19.5125 | 899.4594 | 4.516402 | 90.41752 | 91.72603
19.52084 | 899.4632 | 4.515806 | 90.40559 | 91.86221
19.52917 | 899.4662 | 4.515222 | 90.39389 | 91.99564
19.5375 | 899.4708 | 4.514649 | 90.38242 | 92.12657
19.54584 | 899.4759 | 4.514086 | 90.37115 | 92.25521
19.55417 | 899.4795 | 4.513534 | 90.3601 | 92.38133
19.5625 | 899.4834 | 4.512992 | 90.34925 | 92.50517
19.57083 | 899.4874 | 4.512458 | 90.33856 | 92.62718
19.57916 | 899.4908 | 4.511934 | 90.32807 | 92.74691
19.5875 | 899.4938 | 4.511414 | 90.31766 | 92.86572
19.59583 | 899.498 | 4.510904 | 90.30745 | 92.98225
19.60416 | 899.5006 | 4.510406 | 90.29748 | 93.09604
19.6125 | 899.5036 | 4.509916 | 90.28767 | 93.208
19.62083 | 899.5059 | 4.509444 | 90.27822 | 93.31584
19.62917 | 899.509 | 4.508991 | 90.26915 | 93.41935
19.6375 | 899.5116 | 4.508556 | 90.26044 | 93.51874
19.64584 | 899.5156 | 4.508124 | 90.25179 | 93.61744
19.65417 | 899.5181 | 4.507692 | 90.24314 | 93.71615
19.6625 | 899.5212 | 4.507266 | 90.23462 | 93.81349
19.67084 | 899.5246 | 4.50685 | 90.22629 | 93.90854
19.67917 | 899.5284 | 4.506441 | 90.2181 | 94.00199
19.6875 | 899.5314 | 4.506046 | 90.21019 | 94.09224
19.69583 | 899.5363 | 4.505664 | 90.20254 | 94.17952
19.70416 | 899.5399 | 4.505291 | 90.19508 | 94.26475
19.7125 | 899.5441 | 4.504928 | 90.18781 | 94.34769
19.72083 | 899.5472 | 4.504571 | 90.18066 | 94.42926
19.72916 | 899.5516 | 4.504223 | 90.1737 | 94.50877
19.7375 | 899.5539 | 4.503885 | 90.16693 | 94.586
19.74583 | 899.5584 | 4.503556 | 90.16034 | 94.66117
19.75417 | 899.5613 | 4.503231 | 90.15384 | 94.73543
19.7625 | 899.5648 | 4.502914 | 90.14749 | 94.80786
19.77084 | 899.5675 | 4.502612 | 90.14144 | 94.87686
19.77917 | 899.5701 | 4.502324 | 90.13568 | 94.94267
19.7875 | 899.5722 | 4.502046 | 90.13011 | 95.00619
19.79584 | 899.5759 | 4.501766 | 90.12451 | 95.07016
19.80417 | 899.5781 | 4.501496 | 90.1191 | 95.13185
19.8125 | 899.5819 | 4.501235 | 90.11388 | 95.19149
19.82083 | 899.5841 | 4.50098 | 90.10877 | 95.24975
19.82916 | 899.587 | 4.500738 | 90.10393 | 95.30505
19.8375 | 899.591 | 4.5005 | 90.09916 | 95.35943
19.84583 | 899.5934 | 4.500261 | 90.09438 | 95.41404
19.85416 | 899.597 | 4.500031 | 90.08977 | 95.46659
19.8625 | 899.6 | 4.499801 | 90.08517 | 95.51914
19.87083 | 899.6035 | 4.499578 | 90.0807 | 95.57009
19.87917 | 899.6069 | 4.499363 | 90.0764 | 95.61922
19.8875 | 899.6105 | 4.499142 | 90.07198 | 95.66971
19.89584 | 899.6124 | 4.498928 | 90.06769 | 95.71861
19.90417 | 899.6153 | 4.498718 | 90.06349 | 95.76659
19.9125 | 899.6189 | 4.498518 | 90.05948 | 95.81229
19.92084 | 899.6219 | 4.498334 | 90.0558 | 95.85433
19.92917 | 899.6251 | 4.498152 | 90.05216 | 95.89591
19.9375 | 899.6289 | 4.497974 | 90.04859 | 95.93659
19.94583 | 899.6314 | 4.497794 | 90.04499 | 95.97771
19.95416 | 899.635 | 4.497626 | 90.04163 | 96.0161
19.9625 | 899.6372 | 4.49746 | 90.0383 | 96.05403
19.97083 | 899.6408 | 4.497296 | 90.03502 | 96.0915
19.97916 | 899.6434 | 4.497138 | 90.03186 | 96.1276
19.9875 | 899.6461 | 4.496984 | 90.02877 | 96.16279
19.99583 | 899.6485 | 4.496828 | 90.02565 | 96.19843
20.00417 | 899.6516 | 4.49668 | 90.02269 | 96.23225
20.0125 | 899.6534 | 4.496534 | 90.01976 | 96.26561
20.02084 | 899.657 | 4.496388 | 90.01684 | 96.29897
20.02917 | 899.6601 | 4.496252 | 90.01412 | 96.33004
20.0375 | 899.6624 | 4.496124 | 90.01156 | 96.35929
20.04584 | 899.6651 | 4.496 | 90.00907 | 96.38762
20.05417 | 899.6686 | 4.495884 | 90.00675 | 96.41412
20.0625 | 899.6712 | 4.495773 | 90.00453 | 96.43948
20.07083 | 899.6735 | 4.495665 | 90.00237 | 96.46416
20.07916 | 899.6762 | 4.495558 | 90.00022 | 96.48861
20.0875 | 899.6786 | 4.495456 | 89.99818 | 96.51192
20.09583 | 899.6806 | 4.49535 | 89.99606 | 96.53613
20.10416 | 899.6832 | 4.495244 | 89.99394 | 96.56035
20.1125 | 899.6851 | 4.495136 | 89.99178 | 96.58503
20.12083 | 899.6881 | 4.495024 | 89.98953 | 96.61062
20.12917 | 899.6906 | 4.494918 | 89.98741 | 96.63484
20.1375 | 899.6928 | 4.494826 | 89.98557 | 96.65586
20.14584 | 899.6958 | 4.494734 | 89.98373 | 96.67688
20.15417 | 899.6984 | 4.494646 | 89.98197 | 96.69699
20.1625 | 899.7008 | 4.494555 | 89.98014 | 96.71778
20.17084 | 899.703 | 4.49447 | 89.97844 | 96.7372
20.17917 | 899.7047 | 4.494381 | 89.97666 | 96.75754
20.1875 | 899.7064 | 4.4943 | 89.97504 | 96.77605
20.19583 | 899.7088 | 4.494222 | 89.97348 | 96.79387
20.20416 | 899.7118 | 4.494144 | 89.97192 | 96.81169
20.2125 | 899.713 | 4.494063 | 89.97029 | 96.8302
20.22083 | 899.7151 | 4.493984 | 89.96871 | 96.84825
20.22916 | 899.7164 | 4.493908 | 89.96719 | 96.86561
20.2375 | 899.7179 | 4.493828 | 89.96559 | 96.88389
20.24583 | 899.7206 | 4.49374 | 89.96383 | 96.904
20.25417 | 899.7226 | 4.493652 | 89.96207 | 96.92411
20.2625 | 899.7249 | 4.493564 | 89.9603 | 96.94421
20.27084 | 899.7274 | 4.493484 | 89.9587 | 96.96249
20.27917 | 899.7296 | 4.493406 | 89.95714 | 96.98031
20.2875 | 899.7304 | 4.493324 | 89.9555 | 96.99905
20.29584 | 899.7313 | 4.493246 | 89.95394 | 97.01687
20.30417 | 899.7337 | 4.493175 | 89.95252 | 97.03309
20.3125 | 899.7351 | 4.493112 | 89.95126 | 97.04749
20.32083 | 899.7374 | 4.493052 | 89.95005 | 97.0612
20.32916 | 899.7391 | 4.49299 | 89.94881 | 97.07536
20.3375 | 899.7398 | 4.492934 | 89.94769 | 97.08816
20.34583 | 899.7419 | 4.492876 | 89.94653 | 97.10141
20.35416 | 899.7436 | 4.492819 | 89.94539 | 97.11443
20.3625 | 899.7453 | 4.492762 | 89.94425 | 97.12746
20.37083 | 899.7472 | 4.492711 | 89.94323 | 97.13911
20.37917 | 899.7488 | 4.492657 | 89.94215 | 97.15145
20.3875 | 899.7503 | 4.492598 | 89.94097 | 97.16493
20.39584 | 899.7518 | 4.492534 | 89.93968 | 97.17955
20.40417 | 899.7538 | 4.492475 | 89.9385 | 97.19303
20.4125 | 899.7547 | 4.492415 | 89.9373 | 97.20674
20.42084 | 899.7561 | 4.492355 | 89.9361 | 97.22045
20.42917 | 899.7582 | 4.492286 | 89.93472 | 97.23622
20.4375 | 899.7601 | 4.49223 | 89.9336 | 97.24901
20.44583 | 899.7613 | 4.492186 | 89.93272 | 97.25907
20.45416 | 899.7628 | 4.492149 | 89.93198 | 97.26752
20.4625 | 899.7645 | 4.492111 | 89.93122 | 97.2762
20.47083 | 899.766 | 4.49207 | 89.9304 | 97.28557
20.47916 | 899.767 | 4.492024 | 89.92947 | 97.29608
20.4875 | 899.7691 | 4.49197 | 89.92839 | 97.30842
20.49583 | 899.7707 | 4.491911 | 89.92721 | 97.3219
20.50417 | 899.7725 | 4.491854 | 89.92607 | 97.33492
20.5125 | 899.7755 | 4.491799 | 89.92497 | 97.34749
20.52084 | 899.7772 | 4.491746 | 89.92391 | 97.3596
20.52917 | 899.7785 | 4.491696 | 89.92291 | 97.37103
20.5375 | 899.7803 | 4.491648 | 89.92195 | 97.38199
20.54584 | 899.7826 | 4.491598 | 89.92095 | 97.39342
20.55417 | 899.7843 | 4.49155 | 89.91998 | 97.40438
20.5625 | 899.7851 | 4.491498 | 89.91894 | 97.41627
20.57083 | 899.7866 | 4.491455 | 89.91808 | 97.42609
20.57916 | 899.7884 | 4.491419 | 89.91736 | 97.43432
20.5875 | 899.7898 | 4.491387 | 89.91672 | 97.44163
20.59583 | 899.7919 | 4.491355 | 89.91608 | 97.44894
20.60416 | 899.7931 | 4.491324 | 89.91546 | 97.45602
20.6125 | 899.7941 | 4.491293 | 89.91484 | 97.46311
20.62083 | 899.796 | 4.491272 | 89.91442 | 97.4679
20.62917 | 899.7975 | 4.49125 | 89.91398 | 97.47293
20.6375 | 899.7991 | 4.491233 | 89.91364 | 97.47681
20.64584 | 899.8012 | 4.491203 | 89.91304 | 97.48367
20.65417 | 899.8022 | 4.491178 | 89.91254 | 97.48938
20.6625 | 899.8038 | 4.491156 | 89.9121 | 97.49441
20.67084 | 899.8049 | 4.491135 | 89.91168 | 97.49921
20.67917 | 899.8066 | 4.491118 | 89.91134 | 97.50309
20.6875 | 899.8082 | 4.4911 | 89.91098 | 97.5072
20.69583 | 899.8102 | 4.491074 | 89.91046 | 97.51314
20.70416 | 899.8109 | 4.491052 | 89.91001 | 97.51817
20.7125 | 899.8118 | 4.491024 | 89.90945 | 97.52457
20.72083 | 899.8134 | 4.490994 | 89.90885 | 97.53142
20.72916 | 899.8156 | 4.490966 | 89.90829 | 97.53782
20.7375 | 899.8162 | 4.49094 | 89.90777 | 97.54376
20.74583 | 899.8186 | 4.490915 | 89.90727 | 97.54947
20.75417 | 899.8207 | 4.490881 | 89.90659 | 97.55724
20.7625 | 899.8219 | 4.490844 | 89.90585 | 97.5657
20.77084 | 899.8238 | 4.490804 | 89.90505 | 97.57484
20.77917 | 899.8253 | 4.490766 | 89.90429 | 97.58352
20.7875 | 899.8261 | 4.490728 | 89.90353 | 97.5922
20.79584 | 899.8282 | 4.490692 | 89.90281 | 97.60043
20.80417 | 899.8299 | 4.490656 | 89.90209 | 97.60865
20.8125 | 899.8295 | 4.490624 | 89.90145 | 97.61596
20.82083 | 899.8306 | 4.490597 | 89.90091 | 97.62213
20.82916 | 899.8316 | 4.490564 | 89.90025 | 97.62967
20.8375 | 899.8329 | 4.490532 | 89.8996 | 97.63698
20.84583 | 899.8332 | 4.4905 | 89.89896 | 97.6443
20.85416 | 899.8351 | 4.49047 | 89.89836 | 97.65115
20.8625 | 899.8371 | 4.490442 | 89.8978 | 97.65755
20.87083 | 899.839 | 4.490421 | 89.89738 | 97.66235
20.87917 | 899.8399 | 4.4904 | 89.89696 | 97.66714
20.8875 | 899.8418 | 4.490374 | 89.89644 | 97.67309
20.89584 | 899.8434 | 4.49035 | 89.89596 | 97.67857
20.90417 | 899.8445 | 4.490328 | 89.89552 | 97.6836
20.9125 | 899.8446 | 4.49031 | 89.89516 | 97.68771
20.92084 | 899.8472 | 4.490296 | 89.89488 | 97.69091
20.92917 | 899.8472 | 4.490282 | 89.8946 | 97.69411
20.9375 | 899.8486 | 4.490266 | 89.89428 | 97.69776
20.94583 | 899.8492 | 4.490246 | 89.89388 | 97.70233
20.95416 | 899.8514 | 4.490222 | 89.8934 | 97.70782
20.9625 | 899.8522 | 4.490194 | 89.89284 | 97.71421
20.97083 | 899.8544 | 4.490165 | 89.89226 | 97.72084
20.97916 | 899.8561 | 4.490137 | 89.8917 | 97.72724
20.9875 | 899.857 | 4.490113 | 89.89122 | 97.73272
20.99583 | 899.8585 | 4.490092 | 89.8908 | 97.73752
21.00417 | 899.8601 | 4.490074 | 89.89044 | 97.74163
21.0125 | 899.8601 | 4.49005 | 89.88996 | 97.74711
21.02084 | 899.8618 | 4.490024 | 89.88943 | 97.75306
21.02917 | 899.8616 | 4.49 | 89.88895 | 97.75854
21.0375 | 899.8634 | 4.489976 | 89.88847 | 97.76402
21.04584 | 899.8644 | 4.489952 | 89.88799 | 97.76951
21.05417 | 899.8655 | 4.489932 | 89.88759 | 97.77408
21.0625 | 899.8674 | 4.489912 | 89.88719 | 97.77865
21.07083 | 899.8688 | 4.48989 | 89.88675 | 97.78367
21.07916 | 899.8694 | 4.489868 | 89.88631 | 97.7887
21.0875 | 899.8707 | 4.48984 | 89.88575 | 97.7951
21.09583 | 899.8718 | 4.48981 | 89.88515 | 97.80195
21.10416 | 899.873 | 4.489784 | 89.88463 | 97.80789
21.1125 | 899.8738 | 4.48976 | 89.88415 | 97.81338
21.12083 | 899.8749 | 4.489738 | 89.88371 | 97.8184
21.12917 | 899.8759 | 4.489726 | 89.88347 | 97.82114
21.1375 | 899.8772 | 4.489715 | 89.88325 | 97.82366
21.14584 | 899.8785 | 4.489704 | 89.88303 | 97.82617
21.15417 | 899.8797 | 4.489692 | 89.88279 | 97.82891
21.1625 | 899.8805 | 4.489678 | 89.88251 | 97.83211
21.17084 | 899.8818 | 4.489672 | 89.88239 | 97.83348
21.17917 | 899.8828 | 4.489669 | 89.88233 | 97.83417
21.1875 | 899.8836 | 4.489665 | 89.88225 | 97.83508
21.19583 | 899.8847 | 4.489659 | 89.88213 | 97.83645
21.20416 | 899.8866 | 4.489654 | 89.88203 | 97.8376
21.2125 | 899.888 | 4.48965 | 89.88195 | 97.83851
21.22083 | 899.8897 | 4.48965 | 89.88195 | 97.83851
21.22916 | 899.8905 | 4.489646 | 89.88187 | 97.83942
21.2375 | 899.8926 | 4.489638 | 89.88171 | 97.84125
21.24583 | 899.8926 | 4.48963 | 89.88155 | 97.84308
21.25417 | 899.8938 | 4.48962 | 89.88135 | 97.84536
21.2625 | 899.895 | 4.489612 | 89.88119 | 97.84719
21.27084 | 899.8965 | 4.489602 | 89.88099 | 97.84948
21.27917 | 899.897 | 4.489593 | 89.88081 | 97.85153
21.2875 | 899.8976 | 4.489584 | 89.88063 | 97.85359
21.29584 | 899.8988 | 4.489572 | 89.88039 | 97.85633
21.30417 | 899.8988 | 4.489566 | 89.88027 | 97.8577
21.3125 | 899.8989 | 4.489555 | 89.88005 | 97.86022
21.32083 | 899.8996 | 4.489546 | 89.87987 | 97.86227
21.32916 | 899.8999 | 4.489541 | 89.87977 | 97.86341
21.3375 | 899.9006 | 4.48954 | 89.87974 | 97.86364
21.34583 | 899.9019 | 4.489537 | 89.87968 | 97.86433
21.35416 | 899.9015 | 4.489544 | 89.87983 | 97.86273
21.3625 | 899.9019 | 4.489548 | 89.87991 | 97.86182
21.37083 | 899.9028 | 4.489544 | 89.87983 | 97.86273
21.37917 | 899.903 | 4.489542 | 89.87979 | 97.86319
21.3875 | 899.9028 | 4.489544 | 89.87983 | 97.86273
21.39584 | 899.9032 | 4.489546 | 89.87987 | 97.86227
21.40417 | 899.9039 | 4.489548 | 89.87991 | 97.86182
21.4125 | 899.9039 | 4.489552 | 89.87999 | 97.8609
21.42084 | 899.9034 | 4.489561 | 89.88017 | 97.85884
21.42917 | 899.9041 | 4.489569 | 89.88033 | 97.85702
21.4375 | 899.9041 | 4.489578 | 89.88051 | 97.85496
21.44583 | 899.9038 | 4.48958 | 89.88055 | 97.8545
21.45416 | 899.9041 | 4.489585 | 89.88065 | 97.85336
21.4625 | 899.9055 | 4.489588 | 89.88071 | 97.85268
21.47083 | 899.9054 | 4.489588 | 89.88071 | 97.85268
21.47916 | 899.9066 | 4.489592 | 89.88079 | 97.85176
21.4875 | 899.9069 | 4.48959 | 89.88075 | 97.85222
21.49583 | 899.9074 | 4.489582 | 89.88059 | 97.85405
21.50417 | 899.9081 | 4.489571 | 89.88037 | 97.85656
21.5125 | 899.9102 | 4.48955 | 89.87995 | 97.86136
21.52084 | 899.9108 | 4.489522 | 89.87938 | 97.86776
21.52917 | 899.9103 | 4.489496 | 89.87886 | 97.8737
21.5375 | 899.9106 | 4.489481 | 89.87856 | 97.87712
21.54584 | 899.912 | 4.48947 | 89.87834 | 97.87964
21.55417 | 899.9122 | 4.489462 | 89.87818 | 97.88147
21.5625 | 899.9128 | 4.489456 | 89.87806 | 97.88284
21.57083 | 899.9124 | 4.489448 | 89.8779 | 97.88466
21.57916 | 899.913 | 4.489434 | 89.87762 | 97.88786
21.5875 | 899.9131 | 4.48942 | 89.87734 | 97.89106
21.59583 | 899.9136 | 4.489409 | 89.87712 | 97.89357
21.60416 | 899.9144 | 4.4894 | 89.87694 | 97.89563
21.6125 | 899.9153 | 4.48939 | 89.87674 | 97.89792
21.62083 | 899.9159 | 4.48938 | 89.87654 | 97.9002
21.62917 | 899.9172 | 4.489367 | 89.87628 | 97.90317
21.6375 | 899.9189 | 4.48935 | 89.87594 | 97.90706
21.64584 | 899.9196 | 4.489336 | 89.87566 | 97.91025
21.65417 | 899.921 | 4.489322 | 89.87538 | 97.91345
21.6625 | 899.9219 | 4.489318 | 89.8753 | 97.91437
21.67084 | 899.9238 | 4.489308 | 89.8751 | 97.91665
21.67917 | 899.9249 | 4.489302 | 89.87498 | 97.91802
21.6875 | 899.9254 | 4.4893 | 89.87494 | 97.91848
21.69583 | 899.9269 | 4.489298 | 89.8749 | 97.91894
21.70416 | 899.9269 | 4.489296 | 89.87486 | 97.91939
21.7125 | 899.9276 | 4.489293 | 89.8748 | 97.92008
21.72083 | 899.9285 | 4.489287 | 89.87468 | 97.92145
21.72916 | 899.9288 | 4.489274 | 89.87442 | 97.92442
21.7375 | 899.9289 | 4.489262 | 89.87418 | 97.92716
21.74583 | 899.9296 | 4.489258 | 89.8741 | 97.92808
21.75417 | 899.9295 | 4.489258 | 89.8741 | 97.92808
21.7625 | 899.9309 | 4.489262 | 89.87418 | 97.92716
21.77084 | 899.9319 | 4.489266 | 89.87426 | 97.92625
21.77917 | 899.9328 | 4.48927 | 89.87434 | 97.92533
21.7875 | 899.9331 | 4.489268 | 89.8743 | 97.92579
21.79584 | 899.9344 | 4.48927 | 89.87434 | 97.92533
21.80417 | 899.9344 | 4.489268 | 89.8743 | 97.92579
21.8125 | 899.9348 | 4.489258 | 89.8741 | 97.92808
21.82083 | 899.9348 | 4.489248 | 89.8739 | 97.93036
21.82916 | 899.9349 | 4.48924 | 89.87374 | 97.93219
21.8375 | 899.9344 | 4.489239 | 89.87372 | 97.93242
21.84583 | 899.9344 | 4.489244 | 89.87382 | 97.93128
21.85416 | 899.9342 | 4.489244 | 89.87382 | 97.93128
21.8625 | 899.9351 | 4.489241 | 89.87376 | 97.93196
21.87083 | 899.9363 | 4.489242 | 89.87378 | 97.93173
21.87917 | 899.9374 | 4.489246 | 89.87386 | 97.93082
21.8875 | 899.9382 | 4.489252 | 89.87398 | 97.92945
21.89584 | 899.9392 | 4.489254 | 89.87402 | 97.92899
21.90417 | 899.9403 | 4.489252 | 89.87398 | 97.92945
21.9125 | 899.9418 | 4.489254 | 89.87402 | 97.92899
21.92084 | 899.9421 | 4.48926 | 89.87414 | 97.92762
21.92917 | 899.9436 | 4.489269 | 89.87432 | 97.92556
21.9375 | 899.9441 | 4.489275 | 89.87444 | 97.92419
21.94583 | 899.9449 | 4.48928 | 89.87454 | 97.92305
21.95416 | 899.9452 | 4.489282 | 89.87458 | 97.92259
21.9625 | 899.9455 | 4.489283 | 89.8746 | 97.92236
21.97083 | 899.9458 | 4.489284 | 89.87462 | 97.92214
21.97916 | 899.9468 | 4.489276 | 89.87446 | 97.92396
21.9875 | 899.9465 | 4.489258 | 89.8741 | 97.92808
21.99583 | 899.9472 | 4.489242 | 89.87378 | 97.93173
22.00417 | 899.9476 | 4.489231 | 89.87356 | 97.93425
22.0125 | 899.9489 | 4.48922 | 89.87334 | 97.93676
22.02084 | 899.9503 | 4.489212 | 89.87318 | 97.93859
22.02917 | 899.9505 | 4.489209 | 89.87312 | 97.93927
22.0375 | 899.9514 | 4.489204 | 89.87302 | 97.94041
22.04584 | 899.9516 | 4.4892 | 89.87294 | 97.94133
22.05417 | 899.9522 | 4.489197 | 89.87288 | 97.94201
22.0625 | 899.9522 | 4.489191 | 89.87276 | 97.94339
22.07083 | 899.9528 | 4.489186 | 89.87266 | 97.94453
22.07916 | 899.9531 | 4.489189 | 89.87272 | 97.94384
22.0875 | 899.9532 | 4.489187 | 89.87268 | 97.9443
22.09583 | 899.9522 | 4.48918 | 89.87254 | 97.9459
22.10416 | 899.9518 | 4.489176 | 89.87246 | 97.94681
22.1125 | 899.9516 | 4.489168 | 89.8723 | 97.94864
22.12083 | 899.9519 | 4.48916 | 89.87214 | 97.95047
22.12917 | 899.953 | 4.489156 | 89.87206 | 97.95138
22.1375 | 899.954 | 4.489148 | 89.8719 | 97.95321
22.14584 | 899.9531 | 4.489144 | 89.87182 | 97.95412
22.15417 | 899.9528 | 4.489137 | 89.87168 | 97.95572
22.1625 | 899.9525 | 4.489124 | 89.87142 | 97.95869
22.17084 | 899.9528 | 4.489117 | 89.87128 | 97.96029
22.17917 | 899.9524 | 4.489117 | 89.87128 | 97.96029
22.1875 | 899.9528 | 4.489111 | 89.87116 | 97.96166
22.19583 | 899.9526 | 4.489097 | 89.87088 | 97.96486
22.20416 | 899.9516 | 4.489084 | 89.87062 | 97.96783
22.2125 | 899.9518 | 4.489068 | 89.8703 | 97.97149
22.22083 | 899.9525 | 4.489047 | 89.86988 | 97.97629
22.22916 | 899.9522 | 4.489019 | 89.86931 | 97.98268
22.2375 | 899.9525 | 4.488984 | 89.86861 | 97.99068
22.24583 | 899.9525 | 4.488952 | 89.86797 | 97.99799
22.25417 | 899.9531 | 4.48893 | 89.86753 | 98.00302
22.2625 | 899.9539 | 4.488907 | 89.86707 | 98.00828
22.27084 | 899.9538 | 4.488888 | 89.86669 | 98.01262
22.27917 | 899.9547 | 4.488868 | 89.86629 | 98.01719
22.2875 | 899.9547 | 4.488852 | 89.86597 | 98.02084
22.29584 | 899.9559 | 4.48884 | 89.86573 | 98.02358
22.30417 | 899.9561 | 4.488838 | 89.86569 | 98.02404
22.3125 | 899.9582 | 4.488838 | 89.86569 | 98.02404
22.32083 | 899.9591 | 4.488832 | 89.86557 | 98.02541
22.32916 | 899.9598 | 4.488831 | 89.86555 | 98.02564
22.3375 | 899.9601 | 4.488834 | 89.86561 | 98.02495
22.34583 | 899.9608 | 4.488839 | 89.86571 | 98.02381
22.35416 | 899.962 | 4.488842 | 89.86577 | 98.02313
22.3625 | 899.9622 | 4.488842 | 89.86577 | 98.02313
22.37083 | 899.963 | 4.488846 | 89.86585 | 98.02221
22.37917 | 899.9632 | 4.488848 | 89.86589 | 98.02176
22.3875 | 899.9638 | 4.48885 | 89.86593 | 98.0213
22.39584 | 899.9634 | 4.488854 | 89.86601 | 98.02039
22.40417 | 899.9634 | 4.488856 | 89.86605 | 98.01993
22.4125 | 899.9644 | 4.488857 | 89.86607 | 98.0197
22.42084 | 899.964 | 4.488859 | 89.86611 | 98.01924
22.42917 | 899.9648 | 4.488855 | 89.86603 | 98.02016
22.4375 | 899.9648 | 4.488852 | 89.86597 | 98.02084
22.44583 | 899.9642 | 4.488846 | 89.86585 | 98.02221
22.45416 | 899.9637 | 4.488846 | 89.86585 | 98.02221
22.4625 | 899.9644 | 4.488852 | 89.86597 | 98.02084
22.47083 | 899.9647 | 4.488863 | 89.86619 | 98.01833
22.47916 | 899.9652 | 4.488876 | 89.86645 | 98.01536
22.4875 | 899.9655 | 4.488881 | 89.86655 | 98.01422
22.49583 | 899.9653 | 4.488889 | 89.86671 | 98.01239
22.50417 | 899.9657 | 4.4889 | 89.86693 | 98.00987
22.5125 | 899.9664 | 4.48892 | 89.86733 | 98.0053
22.52084 | 899.9674 | 4.488948 | 89.86789 | 97.99891
22.52917 | 899.9672 | 4.488966 | 89.86825 | 97.99479
22.5375 | 899.9684 | 4.48898 | 89.86853 | 97.9916
22.54584 | 899.9686 | 4.48899 | 89.86873 | 97.98931
22.55417 | 899.9694 | 4.488998 | 89.86889 | 97.98748
22.5625 | 899.9696 | 4.489013 | 89.86919 | 97.98406
22.57083 | 899.9701 | 4.489035 | 89.86963 | 97.97903
22.57916 | 899.9701 | 4.489055 | 89.87004 | 97.97446
22.5875 | 899.9706 | 4.489072 | 89.87038 | 97.97057
22.59583 | 899.9706 | 4.489092 | 89.87078 | 97.96601
22.60416 | 899.9726 | 4.489109 | 89.87112 | 97.96212
22.6125 | 899.9731 | 4.489124 | 89.87142 | 97.95869
22.62083 | 899.9731 | 4.48914 | 89.87174 | 97.95504
22.62917 | 899.9749 | 4.489158 | 89.8721 | 97.95093
22.6375 | 899.975 | 4.489178 | 89.8725 | 97.94636
22.64584 | 899.975 | 4.4892 | 89.87294 | 97.94133
22.65417 | 899.9757 | 4.489219 | 89.87332 | 97.93699
22.6625 | 899.9765 | 4.489238 | 89.8737 | 97.93265
22.67084 | 899.9762 | 4.489258 | 89.8741 | 97.92808
22.67917 | 899.9755 | 4.489281 | 89.87456 | 97.92282
22.6875 | 899.9758 | 4.4893 | 89.87494 | 97.91848
22.69583 | 899.9764 | 4.489325 | 89.87544 | 97.91277
22.70416 | 899.9762 | 4.489348 | 89.8759 | 97.90751
22.7125 | 899.9761 | 4.489376 | 89.87646 | 97.90111
22.72083 | 899.9762 | 4.489403 | 89.877 | 97.89495
22.72916 | 899.9768 | 4.489422 | 89.87738 | 97.8906
22.7375 | 899.9759 | 4.489447 | 89.87788 | 97.88489
22.74583 | 899.9749 | 4.48948 | 89.87854 | 97.87735
22.75417 | 899.9749 | 4.48952 | 89.87934 | 97.86821
22.7625 | 899.9747 | 4.48956 | 89.88015 | 97.85907
22.77084 | 899.9749 | 4.489592 | 89.88079 | 97.85176
22.77917 | 899.9753 | 4.489621 | 89.88137 | 97.84514
22.7875 | 899.9744 | 4.489648 | 89.88191 | 97.83897
22.79584 | 899.9744 | 4.489669 | 89.88233 | 97.83417
22.80417 | 899.9741 | 4.489692 | 89.88279 | 97.82891
22.8125 | 899.9749 | 4.489717 | 89.88329 | 97.8232
22.82083 | 899.9746 | 4.489739 | 89.88373 | 97.81817
22.82916 | 899.9758 | 4.489767 | 89.88429 | 97.81178
22.8375 | 899.9764 | 4.489794 | 89.88483 | 97.80561
22.84583 | 899.9781 | 4.48982 | 89.88535 | 97.79967
22.85416 | 899.9788 | 4.489856 | 89.88607 | 97.79144
22.8625 | 899.9799 | 4.489902 | 89.88699 | 97.78093
22.87083 | 899.9804 | 4.489941 | 89.88777 | 97.77202
22.87917 | 899.9806 | 4.489975 | 89.88845 | 97.76425
22.8875 | 899.98 | 4.490014 | 89.88923 | 97.75534
22.89584 | 899.9816 | 4.490053 | 89.89002 | 97.74643
22.90417 | 899.9813 | 4.490088 | 89.89072 | 97.73843
22.9125 | 899.9819 | 4.490124 | 89.89144 | 97.73021
22.92084 | 899.9819 | 4.490162 | 89.8922 | 97.72152
22.92917 | 899.9824 | 4.490198 | 89.89292 | 97.7133
22.9375 | 899.9828 | 4.490238 | 89.89372 | 97.70416
22.94583 | 899.9832 | 4.490278 | 89.89452 | 97.69502
22.95416 | 899.9832 | 4.490316 | 89.89528 | 97.68634
22.9625 | 899.9834 | 4.490356 | 89.89608 | 97.6772
22.97083 | 899.9838 | 4.490396 | 89.89688 | 97.66806
22.97916 | 899.9848 | 4.490434 | 89.89764 | 97.65938
22.9875 | 899.9844 | 4.49047 | 89.89836 | 97.65115
22.99583 | 899.9843 | 4.4905 | 89.89896 | 97.6443
23.00417 | 899.9837 | 4.490527 | 89.8995 | 97.63813
23.0125 | 899.9841 | 4.490546 | 89.89988 | 97.63379
23.02084 | 899.9844 | 4.49057 | 89.90037 | 97.6283
23.02917 | 899.9845 | 4.4906 | 89.90097 | 97.62145
23.0375 | 899.9856 | 4.490628 | 89.90153 | 97.61505
23.04584 | 899.9849 | 4.490658 | 89.90213 | 97.60819
23.05417 | 899.9868 | 4.49069 | 89.90277 | 97.60088
23.0625 | 899.9859 | 4.490716 | 89.90329 | 97.59494
23.07083 | 899.9862 | 4.490742 | 89.90381 | 97.589
23.07916 | 899.9852 | 4.490774 | 89.90445 | 97.58169
23.0875 | 899.9855 | 4.490808 | 89.90513 | 97.57392
23.09583 | 899.985 | 4.49084 | 89.90577 | 97.56661
23.10416 | 899.9853 | 4.490871 | 89.90639 | 97.55953
23.1125 | 899.9836 | 4.490894 | 89.90685 | 97.55427
23.12083 | 899.9834 | 4.490918 | 89.90733 | 97.54879
23.12917 | 899.9832 | 4.490936 | 89.90769 | 97.54468
23.1375 | 899.9841 | 4.490956 | 89.90809 | 97.54011
23.14584 | 899.9832 | 4.490976 | 89.90849 | 97.53554
23.15417 | 899.9838 | 4.490992 | 89.90881 | 97.53188
23.1625 | 899.9841 | 4.491006 | 89.90909 | 97.52868
23.17084 | 899.9849 | 4.491022 | 89.90941 | 97.52503
23.17917 | 899.9843 | 4.491046 | 89.90989 | 97.51954
23.1875 | 899.9852 | 4.491074 | 89.91046 | 97.51314
23.19583 | 899.9841 | 4.491106 | 89.9111 | 97.50583
23.20416 | 899.9841 | 4.491138 | 89.91174 | 97.49852
23.2125 | 899.9844 | 4.491165 | 89.91228 | 97.49235
23.22083 | 899.9844 | 4.491186 | 89.9127 | 97.48755
23.22916 | 899.9842 | 4.491206 | 89.9131 | 97.48298
23.2375 | 899.9848 | 4.49123 | 89.91358 | 97.4775
23.24583 | 899.984 | 4.49125 | 89.91398 | 97.47293
23.25417 | 899.9853 | 4.491272 | 89.91442 | 97.4679
23.2625 | 899.9874 | 4.491287 | 89.91472 | 97.46448
23.27084 | 899.9874 | 4.491298 | 89.91494 | 97.46196
23.27917 | 899.9892 | 4.491317 | 89.91532 | 97.45762
23.2875 | 899.9892 | 4.491342 | 89.91582 | 97.45191
23.29584 | 899.9894 | 4.491378 | 89.91654 | 97.44368
23.30417 | 899.9884 | 4.491412 | 89.91722 | 97.43592
23.3125 | 899.9884 | 4.49144 | 89.91778 | 97.42952
23.32083 | 899.9879 | 4.49147 | 89.91838 | 97.42266
23.32916 | 899.9874 | 4.491502 | 89.91902 | 97.41535
23.3375 | 899.9868 | 4.491536 | 89.9197 | 97.40758
23.34583 | 899.9875 | 4.491568 | 89.92035 | 97.40027
23.35416 | 899.9875 | 4.4916 | 89.92099 | 97.39296
23.3625 | 899.9884 | 4.491631 | 89.92161 | 97.38588
23.37083 | 899.9875 | 4.491669 | 89.92237 | 97.37719
23.37917 | 899.9879 | 4.491706 | 89.92311 | 97.36874
23.3875 | 899.9884 | 4.491733 | 89.92365 | 97.36257
23.39584 | 899.9889 | 4.49176 | 89.92419 | 97.3564
23.40417 | 899.9887 | 4.491791 | 89.92481 | 97.34932
23.4125 | 899.9882 | 4.491824 | 89.92547 | 97.34178
23.42084 | 899.9874 | 4.491856 | 89.92611 | 97.33447
23.42917 | 899.9871 | 4.491886 | 89.92671 | 97.32761
23.4375 | 899.9871 | 4.491908 | 89.92715 | 97.32259
23.44583 | 899.9869 | 4.491926 | 89.92751 | 97.31847
23.45416 | 899.9864 | 4.491942 | 89.92783 | 97.31482
23.4625 | 899.9859 | 4.491959 | 89.92817 | 97.31093
23.47083 | 899.9866 | 4.49198 | 89.92859 | 97.30614
23.47916 | 899.9864 | 4.492 | 89.92899 | 97.30157
23.4875 | 899.9864 | 4.49203 | 89.92959 | 97.29471
23.49583 | 899.9855 | 4.49206 | 89.93019 | 97.28786
23.50417 | 899.9849 | 4.492088 | 89.93076 | 97.28146
23.5125 | 899.9836 | 4.492116 | 89.93132 | 97.27506
23.52084 | 899.9841 | 4.492139 | 89.93178 | 97.26981
23.52917 | 899.9837 | 4.492162 | 89.93224 | 97.26455
23.5375 | 899.9839 | 4.492179 | 89.93258 | 97.26067
23.54584 | 899.9847 | 4.492198 | 89.93296 | 97.25633
23.55417 | 899.9852 | 4.492227 | 89.93354 | 97.2497
23.5625 | 899.9856 | 4.492256 | 89.93412 | 97.24307
23.57083 | 899.9855 | 4.492284 | 89.93468 | 97.23668
23.57916 | 899.9852 | 4.492312 | 89.93524 | 97.23028
23.5875 | 899.9856 | 4.492346 | 89.93592 | 97.22251
23.59583 | 899.9845 | 4.492382 | 89.93664 | 97.21428
23.60416 | 899.9851 | 4.492414 | 89.93728 | 97.20697
23.6125 | 899.9847 | 4.492444 | 89.93788 | 97.20012
23.62083 | 899.9859 | 4.492471 | 89.93842 | 97.19395
23.62917 | 899.9852 | 4.492496 | 89.93892 | 97.18824
23.6375 | 899.9856 | 4.492519 | 89.93938 | 97.18298
23.64584 | 899.9856 | 4.49255 | 89.94 | 97.1759
23.65417 | 899.986 | 4.492578 | 89.94057 | 97.1695
23.6625 | 899.9852 | 4.492606 | 89.94113 | 97.1631
23.67084 | 899.9845 | 4.49263 | 89.94161 | 97.15762
23.67917 | 899.9836 | 4.492652 | 89.94205 | 97.15259
23.6875 | 899.9844 | 4.492668 | 89.94237 | 97.14894
23.69583 | 899.9848 | 4.49268 | 89.94261 | 97.14619
23.70416 | 899.9851 | 4.492688 | 89.94277 | 97.14437
23.7125 | 899.9855 | 4.492694 | 89.94289 | 97.143
23.72083 | 899.9856 | 4.492697 | 89.94295 | 97.14231
23.72916 | 899.9858 | 4.492703 | 89.94307 | 97.14094
23.7375 | 899.9859 | 4.492703 | 89.94307 | 97.14094
23.74583 | 899.9866 | 4.492704 | 89.94309 | 97.14071
23.75417 | 899.9874 | 4.4927 | 89.94301 | 97.14162
23.7625 | 899.9882 | 4.492702 | 89.94305 | 97.14117
23.77084 | 899.9882 | 4.492704 | 89.94309 | 97.14071
23.77917 | 899.988 | 4.492704 | 89.94309 | 97.14071
23.7875 | 899.9887 | 4.492708 | 89.94317 | 97.1398
23.79584 | 899.9888 | 4.492716 | 89.94333 | 97.13797
23.80417 | 899.9901 | 4.49273 | 89.94361 | 97.13477
23.8125 | 899.9907 | 4.492742 | 89.94385 | 97.13203
23.82083 | 899.9916 | 4.492759 | 89.94419 | 97.12814
23.82916 | 899.9922 | 4.492775 | 89.94451 | 97.12449
23.8375 | 899.9926 | 4.492786 | 89.94473 | 97.12197
23.84583 | 899.9929 | 4.492794 | 89.94489 | 97.12015
23.85416 | 899.9928 | 4.492796 | 89.94493 | 97.11969
23.8625 | 899.9934 | 4.492796 | 89.94493 | 97.11969
23.87083 | 899.9932 | 4.492802 | 89.94505 | 97.11832
23.87917 | 899.9931 | 4.492801 | 89.94503 | 97.11855
23.8875 | 899.9931 | 4.492803 | 89.94507 | 97.11809
23.89584 | 899.9932 | 4.492805 | 89.94511 | 97.11763
23.90417 | 899.9929 | 4.49281 | 89.94521 | 97.11649
23.9125 | 899.9916 | 4.49282 | 89.94541 | 97.11421
23.92084 | 899.9913 | 4.492832 | 89.94565 | 97.11146
23.92917 | 899.991 | 4.492839 | 89.94579 | 97.10987
23.9375 | 899.9911 | 4.492847 | 89.94595 | 97.10804
23.94583 | 899.9908 | 4.492859 | 89.94619 | 97.1053
23.95416 | 899.9903 | 4.492872 | 89.94645 | 97.10233
23.9625 | 899.9905 | 4.492884 | 89.94669 | 97.09958
23.97083 | 899.9903 | 4.492897 | 89.94695 | 97.09661
23.97916 | 899.9899 | 4.492912 | 89.94725 | 97.09319
23.9875 | 899.9898 | 4.492932 | 89.94765 | 97.08862
23.99583 | 899.9902 | 4.49295 | 89.94801 | 97.0845
24.00417 | 899.9906 | 4.49298 | 89.94861 | 97.07765
24.0125 | 899.9906 | 4.493019 | 89.94939 | 97.06874
24.02084 | 899.9906 | 4.493052 | 89.95005 | 97.0612
24.02917 | 899.9897 | 4.493072 | 89.95045 | 97.05663
24.0375 | 899.9899 | 4.49309 | 89.95082 | 97.05251
24.04584 | 899.9892 | 4.493111 | 89.95124 | 97.04772
24.05417 | 899.9891 | 4.493137 | 89.95176 | 97.04178
24.0625 | 899.9894 | 4.493156 | 89.95214 | 97.03743
24.07083 | 899.9891 | 4.493175 | 89.95252 | 97.03309
24.07916 | 899.989 | 4.493191 | 89.95284 | 97.02944
24.0875 | 899.9884 | 4.493204 | 89.9531 | 97.02647
24.09583 | 899.9879 | 4.49321 | 89.95322 | 97.0251
24.10416 | 899.988 | 4.493213 | 89.95328 | 97.02441
24.1125 | 899.9887 | 4.493217 | 89.95336 | 97.0235
24.12083 | 899.9888 | 4.493214 | 89.9533 | 97.02418
24.12917 | 899.9899 | 4.493208 | 89.95318 | 97.02555
24.1375 | 899.9895 | 4.49321 | 89.95322 | 97.0251
24.14584 | 899.9903 | 4.49321 | 89.95322 | 97.0251
24.15417 | 899.99 | 4.493216 | 89.95334 | 97.02373
24.1625 | 899.9899 | 4.493217 | 89.95336 | 97.0235
24.17084 | 899.9894 | 4.49322 | 89.95342 | 97.02281
24.17917 | 899.9899 | 4.49322 | 89.95342 | 97.02281
24.1875 | 899.9903 | 4.493222 | 89.95346 | 97.02235
24.19583 | 899.9905 | 4.493222 | 89.95346 | 97.02235
24.20416 | 899.9914 | 4.493222 | 89.95346 | 97.02235
24.2125 | 899.991 | 4.493222 | 89.95346 | 97.02235
24.22083 | 899.9918 | 4.493222 | 89.95346 | 97.02235
24.22916 | 899.9921 | 4.493219 | 89.9534 | 97.02304
24.2375 | 899.9925 | 4.49322 | 89.95342 | 97.02281
24.24583 | 899.9932 | 4.49322 | 89.95342 | 97.02281
24.25417 | 899.9932 | 4.49322 | 89.95342 | 97.02281
24.2625 | 899.9924 | 4.493212 | 89.95326 | 97.02464
24.27084 | 899.9922 | 4.49319 | 89.95282 | 97.02967
24.27917 | 899.9916 | 4.493167 | 89.95236 | 97.03492
24.2875 | 899.9905 | 4.493152 | 89.95206 | 97.03835
24.29584 | 899.9891 | 4.49314 | 89.95182 | 97.04109
24.30417 | 899.9891 | 4.493128 | 89.95158 | 97.04383
24.3125 | 899.9884 | 4.493119 | 89.9514 | 97.04589
24.32083 | 899.9887 | 4.493111 | 89.95124 | 97.04772
24.32916 | 899.9895 | 4.493096 | 89.95094 | 97.05114
24.3375 | 899.9905 | 4.493082 | 89.95066 | 97.05434
24.34583 | 899.9908 | 4.493072 | 89.95045 | 97.05663
24.35416 | 899.9905 | 4.493062 | 89.95025 | 97.05891
24.3625 | 899.9903 | 4.493053 | 89.95007 | 97.06097
24.37083 | 899.9901 | 4.493046 | 89.94993 | 97.06257
24.37917 | 899.9897 | 4.493033 | 89.94967 | 97.06554
24.3875 | 899.9906 | 4.493018 | 89.94937 | 97.06897
24.39584 | 899.9906 | 4.493006 | 89.94913 | 97.07171
24.40417 | 899.9907 | 4.492998 | 89.94897 | 97.07354
24.4125 | 899.9909 | 4.492992 | 89.94885 | 97.07491
24.42084 | 899.9906 | 4.492987 | 89.94875 | 97.07605
24.42917 | 899.9911 | 4.492989 | 89.94879 | 97.07559
24.4375 | 899.9911 | 4.492985 | 89.94871 | 97.07651
24.44583 | 899.9925 | 4.492968 | 89.94837 | 97.08039
24.45416 | 899.9932 | 4.49294 | 89.94781 | 97.08679
24.4625 | 899.9941 | 4.49291 | 89.94721 | 97.09364
24.47083 | 899.9944 | 4.492879 | 89.94659 | 97.10073
24.47916 | 899.9956 | 4.492844 | 89.94589 | 97.10872
24.4875 | 899.9959 | 4.492802 | 89.94505 | 97.11832
24.49583 | 899.9955 | 4.492764 | 89.94429 | 97.127
24.50417 | 899.9962 | 4.492727 | 89.94355 | 97.13546
24.5125 | 899.9968 | 4.49269 | 89.94281 | 97.14391
24.52084 | 899.9962 | 4.492663 | 89.94227 | 97.15008
24.52917 | 899.9974 | 4.492642 | 89.94185 | 97.15488
24.5375 | 899.9984 | 4.492613 | 89.94127 | 97.1615
24.54584 | 899.9988 | 4.492574 | 89.94049 | 97.17041
24.55417 | 899.9991 | 4.492529 | 89.93958 | 97.1807
24.5625 | 899.9989 | 4.492481 | 89.93862 | 97.19166
24.57083 | 899.9991 | 4.492441 | 89.93782 | 97.2008
24.57916 | 899.9992 | 4.492403 | 89.93706 | 97.20949
24.5875 | 899.9992 | 4.492364 | 89.93628 | 97.2184
24.59583 | 899.9981 | 4.492326 | 89.93552 | 97.22708
24.60416 | 899.9981 | 4.492291 | 89.93482 | 97.23508
24.6125 | 899.9978 | 4.492256 | 89.93412 | 97.24307
24.62083 | 899.998 | 4.492226 | 89.93352 | 97.24993
24.62917 | 899.9984 | 4.492197 | 89.93294 | 97.25655
24.6375 | 899.9978 | 4.492176 | 89.93252 | 97.26135
24.64584 | 899.9986 | 4.492152 | 89.93204 | 97.26684
24.65417 | 899.9984 | 4.492134 | 89.93168 | 97.27095
24.6625 | 899.9988 | 4.492119 | 89.93138 | 97.27438
24.67084 | 899.9989 | 4.492106 | 89.93112 | 97.27735
24.67917 | 899.9992 | 4.492092 | 89.93084 | 97.28054
24.6875 | 899.9999 | 4.492076 | 89.93052 | 97.2842
24.69583 | 900.0003 | 4.49206 | 89.93019 | 97.28786
24.70416 | 900.0006 | 4.492043 | 89.92985 | 97.29174
24.7125 | 900.0004 | 4.492031 | 89.92961 | 97.29448
24.72083 | 899.9999 | 4.492026 | 89.92951 | 97.29562
24.72916 | 899.9997 | 4.492011 | 89.92921 | 97.29905
24.7375 | 899.9994 | 4.491993 | 89.92885 | 97.30317
24.74583 | 899.9999 | 4.491977 | 89.92853 | 97.30682
24.75417 | 900.0006 | 4.491959 | 89.92817 | 97.31093
24.7625 | 900.0003 | 4.491936 | 89.92771 | 97.31619
24.77084 | 900.0012 | 4.491914 | 89.92727 | 97.32122
24.77917 | 900.0001 | 4.491891 | 89.92681 | 97.32647
24.7875 | 899.9996 | 4.491866 | 89.92631 | 97.33218
24.79584 | 899.9991 | 4.491835 | 89.92569 | 97.33927
24.80417 | 899.9989 | 4.491806 | 89.92511 | 97.34589
24.8125 | 900.0001 | 4.491777 | 89.92453 | 97.35252
24.82083 | 900.0014 | 4.491752 | 89.92403 | 97.35823
24.82916 | 900.0016 | 4.491734 | 89.92367 | 97.36234
24.8375 | 900.0018 | 4.49172 | 89.92339 | 97.36554
24.84583 | 900.0019 | 4.491703 | 89.92305 | 97.36943
24.85416 | 900.0022 | 4.49168 | 89.92259 | 97.37468
24.8625 | 900.0024 | 4.491648 | 89.92195 | 97.38199
24.87083 | 900.0028 | 4.491611 | 89.92121 | 97.39045
24.87917 | 900.0038 | 4.491582 | 89.92063 | 97.39707
24.8875 | 900.004 | 4.49156 | 89.92019 | 97.4021
24.89584 | 900.0049 | 4.491536 | 89.9197 | 97.40758
24.90417 | 900.0048 | 4.49151 | 89.91918 | 97.41352
24.9125 | 900.0053 | 4.491484 | 89.91866 | 97.41946
24.92084 | 900.0051 | 4.491463 | 89.91824 | 97.42426
24.92917 | 900.0055 | 4.491444 | 89.91786 | 97.4286
24.9375 | 900.0055 | 4.49143 | 89.91758 | 97.4318
24.94583 | 900.0056 | 4.491418 | 89.91734 | 97.43454
24.95416 | 900.0048 | 4.491402 | 89.91702 | 97.4382
24.9625 | 900.0058 | 4.491378 | 89.91654 | 97.44368
24.97083 | 900.0051 | 4.491352 | 89.91602 | 97.44963
24.97916 | 900.0056 | 4.491324 | 89.91546 | 97.45602
24.9875 | 900.0058 | 4.491294 | 89.91486 | 97.46288
24.99583 | 900.0056 | 4.491264 | 89.91426 | 97.46973
25.00417 | 900.0044 | 4.491234 | 89.91366 | 97.47659
25.0125 | 900.0053 | 4.491205 | 89.91308 | 97.48321
25.02084 | 900.0048 | 4.491179 | 89.91256 | 97.48915
25.02917 | 900.0051 | 4.49115 | 89.91198 | 97.49578
25.0375 | 900.0055 | 4.491122 | 89.91142 | 97.50218
25.04584 | 900.0056 | 4.491092 | 89.91082 | 97.50903
25.05417 | 900.0048 | 4.491059 | 89.91016 | 97.51657
25.0625 | 900.0049 | 4.491036 | 89.90969 | 97.52183
25.07083 | 900.0045 | 4.491016 | 89.90929 | 97.5264
25.07916 | 900.0047 | 4.490997 | 89.90891 | 97.53074
25.0875 | 900.0062 | 4.490978 | 89.90853 | 97.53508
25.09583 | 900.0081 | 4.49096 | 89.90817 | 97.53919
25.10416 | 900.009 | 4.490942 | 89.90781 | 97.5433
25.1125 | 900.0085 | 4.490924 | 89.90745 | 97.54742
25.12083 | 900.0101 | 4.490904 | 89.90705 | 97.55199
25.12917 | 900.0097 | 4.490884 | 89.90665 | 97.55656
25.1375 | 900.0091 | 4.490867 | 89.90631 | 97.56044
25.14584 | 900.008 | 4.490848 | 89.90593 | 97.56478
25.15417 | 900.0079 | 4.490825 | 89.90547 | 97.57004
25.1625 | 900.0072 | 4.490806 | 89.90509 | 97.57438
25.17084 | 900.0076 | 4.490792 | 89.90481 | 97.57758
25.17917 | 900.0079 | 4.49078 | 89.90457 | 97.58032
25.1875 | 900.0076 | 4.49077 | 89.90437 | 97.5826
25.19583 | 900.0082 | 4.49076 | 89.90417 | 97.58489
25.20416 | 900.0072 | 4.490752 | 89.90401 | 97.58672
25.2125 | 900.0059 | 4.490743 | 89.90383 | 97.58877
25.22083 | 900.0062 | 4.490736 | 89.90369 | 97.59037
25.22916 | 900.0066 | 4.490727 | 89.90351 | 97.59243
25.2375 | 900.0062 | 4.490723 | 89.90343 | 97.59334
25.24583 | 900.0063 | 4.490727 | 89.90351 | 97.59243
25.25417 | 900.0078 | 4.490732 | 89.90361 | 97.59129
25.2625 | 900.0074 | 4.490734 | 89.90365 | 97.59083
25.27084 | 900.007 | 4.490734 | 89.90365 | 97.59083
25.27917 | 900.0069 | 4.49073 | 89.90357 | 97.59174
25.2875 | 900.0068 | 4.490728 | 89.90353 | 97.5922
25.29584 | 900.0063 | 4.490728 | 89.90353 | 97.5922
25.30417 | 900.0062 | 4.49073 | 89.90357 | 97.59174
25.3125 | 900.0056 | 4.490724 | 89.90345 | 97.59311
25.32083 | 900.0061 | 4.490715 | 89.90327 | 97.59517
25.32916 | 900.0056 | 4.490699 | 89.90295 | 97.59883
25.3375 | 900.0054 | 4.490684 | 89.90265 | 97.60225
25.34583 | 900.0058 | 4.49067 | 89.90237 | 97.60545
25.35416 | 900.0055 | 4.490657 | 89.90211 | 97.60842
25.3625 | 900.0044 | 4.490645 | 89.90187 | 97.61117
25.37083 | 900.0032 | 4.490636 | 89.90169 | 97.61322
25.37917 | 900.0038 | 4.490632 | 89.90161 | 97.61414
25.3875 | 900.0028 | 4.490626 | 89.90149 | 97.61551
25.39584 | 900.0025 | 4.490616 | 89.90129 | 97.61779
25.40417 | 900.0022 | 4.490602 | 89.90101 | 97.62099
25.4125 | 900.0028 | 4.490589 | 89.90075 | 97.62396
25.42084 | 900.0028 | 4.490582 | 89.90061 | 97.62556
25.42917 | 900.0028 | 4.490578 | 89.90053 | 97.62647
25.4375 | 900.0031 | 4.490576 | 89.90049 | 97.62693
25.44583 | 900.0035 | 4.49058 | 89.90057 | 97.62602
25.45416 | 900.0035 | 4.490582 | 89.90061 | 97.62556
25.4625 | 900.0039 | 4.490584 | 89.90065 | 97.6251
25.47083 | 900.004 | 4.490586 | 89.90069 | 97.62465
25.47916 | 900.0031 | 4.490588 | 89.90073 | 97.62419
25.4875 | 900.0032 | 4.490588 | 89.90073 | 97.62419
25.49583 | 900.0032 | 4.49058 | 89.90057 | 97.62602
25.50417 | 900.0031 | 4.490574 | 89.90045 | 97.62739
25.5125 | 900.0035 | 4.490562 | 89.90021 | 97.63013
25.52084 | 900.0038 | 4.49055 | 89.89997 | 97.63287
25.52917 | 900.004 | 4.490539 | 89.89974 | 97.63538
25.5375 | 900.0041 | 4.490528 | 89.89952 | 97.6379
25.54584 | 900.0043 | 4.490522 | 89.8994 | 97.63927
25.55417 | 900.0045 | 4.490516 | 89.89928 | 97.64064
25.5625 | 900.0041 | 4.490503 | 89.89902 | 97.64361
25.57083 | 900.0041 | 4.49049 | 89.89876 | 97.64658
25.57916 | 900.0032 | 4.49048 | 89.89856 | 97.64887
25.5875 | 900.0032 | 4.490465 | 89.89826 | 97.65229
25.59583 | 900.0026 | 4.49045 | 89.89796 | 97.65572
25.60416 | 900.0026 | 4.490437 | 89.8977 | 97.65869
25.6125 | 900.0034 | 4.490422 | 89.8974 | 97.66212
25.62083 | 900.0038 | 4.490402 | 89.897 | 97.66669
25.62917 | 900.0041 | 4.490384 | 89.89664 | 97.6708
25.6375 | 900.0041 | 4.490372 | 89.8964 | 97.67354
25.64584 | 900.0038 | 4.490364 | 89.89624 | 97.67537
25.65417 | 900.0047 | 4.490357 | 89.8961 | 97.67697
25.6625 | 900.0054 | 4.490361 | 89.89618 | 97.67606
25.67084 | 900.0059 | 4.490367 | 89.8963 | 97.67468
25.67916 | 900.0056 | 4.490369 | 89.89634 | 97.67423
25.6875 | 900.0062 | 4.490366 | 89.89628 | 97.67491
25.69584 | 900.0078 | 4.490361 | 89.89618 | 97.67606
25.70416 | 900.0069 | 4.490347 | 89.8959 | 97.67925
25.7125 | 900.0081 | 4.49033 | 89.89556 | 97.68314
25.72083 | 900.0075 | 4.490318 | 89.89532 | 97.68588
25.72916 | 900.0082 | 4.490309 | 89.89514 | 97.68794
25.7375 | 900.0084 | 4.490298 | 89.89492 | 97.69045
25.74583 | 900.0091 | 4.490284 | 89.89464 | 97.69365
25.75417 | 900.0092 | 4.490262 | 89.8942 | 97.69868
25.7625 | 900.0106 | 4.490246 | 89.89388 | 97.70233
25.77084 | 900.0109 | 4.490231 | 89.89358 | 97.70576
25.77917 | 900.0109 | 4.490218 | 89.89332 | 97.70873
25.7875 | 900.0105 | 4.49021 | 89.89316 | 97.71056
25.79584 | 900.0102 | 4.490206 | 89.89308 | 97.71147
25.80416 | 900.0101 | 4.490198 | 89.89292 | 97.7133
25.8125 | 900.0097 | 4.490183 | 89.89262 | 97.71673
25.82084 | 900.0087 | 4.490176 | 89.89248 | 97.71833
25.82916 | 900.0084 | 4.490172 | 89.8924 | 97.71924
25.8375 | 900.0087 | 4.490162 | 89.8922 | 97.72152
25.84583 | 900.0087 | 4.490146 | 89.89188 | 97.72518
25.85416 | 900.008 | 4.490128 | 89.89152 | 97.72929
25.8625 | 900.007 | 4.490109 | 89.89114 | 97.73363
25.87083 | 900.0069 | 4.490094 | 89.89084 | 97.73706
25.87917 | 900.0064 | 4.490078 | 89.89052 | 97.74072
25.8875 | 900.0059 | 4.490062 | 89.8902 | 97.74437
25.89584 | 900.0056 | 4.490051 | 89.88998 | 97.74689
25.90417 | 900.0051 | 4.490044 | 89.88983 | 97.74849
25.9125 | 900.0046 | 4.490039 | 89.88973 | 97.74963
25.92084 | 900.005 | 4.490039 | 89.88973 | 97.74963
25.92916 | 900.0051 | 4.49004 | 89.88975 | 97.7494
25.9375 | 900.005 | 4.490036 | 89.88967 | 97.75031
25.94584 | 900.0045 | 4.490027 | 89.88949 | 97.75237
25.95416 | 900.0053 | 4.490016 | 89.88927 | 97.75488
25.9625 | 900.0058 | 4.489998 | 89.88891 | 97.759
25.97083 | 900.0066 | 4.489972 | 89.88839 | 97.76494
25.97916 | 900.0062 | 4.489942 | 89.88779 | 97.77179
25.9875 | 900.0064 | 4.489914 | 89.88723 | 97.77819
25.99583 | 900.0068 | 4.48989 | 89.88675 | 97.78367
26.00417 | 900.0071 | 4.48987 | 89.88635 | 97.78824
26.0125 | 900.0082 | 4.489844 | 89.88583 | 97.79418
26.02084 | 900.0085 | 4.489812 | 89.88519 | 97.80149
26.02917 | 900.01 | 4.489774 | 89.88443 | 97.81018
26.0375 | 900.0109 | 4.489732 | 89.88359 | 97.81977
26.04584 | 900.0106 | 4.489693 | 89.88281 | 97.82868
26.05416 | 900.0116 | 4.489654 | 89.88203 | 97.8376
26.0625 | 900.0119 | 4.489617 | 89.88129 | 97.84605
26.07084 | 900.0119 | 4.489576 | 89.88047 | 97.85542
26.07916 | 900.0116 | 4.489533 | 89.8796 | 97.86524
26.0875 | 900.0118 | 4.489488 | 89.8787 | 97.87552
26.09583 | 900.0125 | 4.489444 | 89.87782 | 97.88558
26.10416 | 900.0129 | 4.489406 | 89.87706 | 97.89426
26.1125 | 900.0131 | 4.48937 | 89.87634 | 97.90249
26.12083 | 900.0128 | 4.489344 | 89.87582 | 97.90843
26.12917 | 900.0128 | 4.489316 | 89.87526 | 97.91482
26.1375 | 900.0122 | 4.489284 | 89.87462 | 97.92214
26.14584 | 900.0128 | 4.489254 | 89.87402 | 97.92899
26.15417 | 900.0125 | 4.489224 | 89.87342 | 97.93584
26.1625 | 900.0118 | 4.489194 | 89.87282 | 97.9427
26.17084 | 900.011 | 4.489159 | 89.87212 | 97.9507
26.17916 | 900.0114 | 4.48912 | 89.87134 | 97.95961
26.1875 | 900.0113 | 4.489082 | 89.87058 | 97.96829
26.19584 | 900.0106 | 4.489045 | 89.86984 | 97.97674
26.20416 | 900.0095 | 4.489008 | 89.86909 | 97.9852
26.2125 | 900.0097 | 4.488965 | 89.86823 | 97.99502
26.22083 | 900.0109 | 4.488919 | 89.86731 | 98.00553
26.22916 | 900.0109 | 4.488872 | 89.86637 | 98.01627
26.2375 | 900.01 | 4.488836 | 89.86565 | 98.0245
26.24583 | 900.0097 | 4.488806 | 89.86505 | 98.03135
26.25417 | 900.0092 | 4.488779 | 89.86451 | 98.03752
26.2625 | 900.0086 | 4.48875 | 89.86393 | 98.04415
26.27084 | 900.0082 | 4.488715 | 89.86323 | 98.05214
26.27917 | 900.008 | 4.488682 | 89.86257 | 98.05968
26.2875 | 900.0079 | 4.488652 | 89.86197 | 98.06654
26.29584 | 900.0078 | 4.488624 | 89.86141 | 98.07294
26.30416 | 900.0079 | 4.488594 | 89.86081 | 98.07979
26.3125 | 900.0082 | 4.488556 | 89.86005 | 98.08847
26.32084 | 900.0091 | 4.488522 | 89.85936 | 98.09624
26.32916 | 900.0095 | 4.488494 | 89.8588 | 98.10264
26.3375 | 900.009 | 4.488462 | 89.85816 | 98.10995
26.34583 | 900.01 | 4.488428 | 89.85748 | 98.11772
26.35416 | 900.0097 | 4.488387 | 89.85666 | 98.12709
26.3625 | 900.0094 | 4.48834 | 89.85572 | 98.13783
26.37083 | 900.0095 | 4.4883 | 89.85492 | 98.14697
26.37917 | 900.0095 | 4.488269 | 89.8543 | 98.15405
26.3875 | 900.0106 | 4.488248 | 89.85388 | 98.15885
26.39584 | 900.0109 | 4.48824 | 89.85372 | 98.16068
26.40417 | 900.0111 | 4.48822 | 89.85332 | 98.16525
26.4125 | 900.0106 | 4.488191 | 89.85274 | 98.17187
26.42084 | 900.0101 | 4.488167 | 89.85226 | 98.17736
26.42916 | 900.0095 | 4.488144 | 89.8518 | 98.18261
26.4375 | 900.0106 | 4.48812 | 89.85132 | 98.18809
26.44584 | 900.0113 | 4.488098 | 89.85088 | 98.19312
26.45416 | 900.0111 | 4.488078 | 89.85048 | 98.19769
26.4625 | 900.0118 | 4.488062 | 89.85016 | 98.20135
26.47083 | 900.0121 | 4.488044 | 89.8498 | 98.20546
26.47916 | 900.0116 | 4.488028 | 89.84948 | 98.20912
26.4875 | 900.0116 | 4.488011 | 89.84913 | 98.213
26.49583 | 900.0114 | 4.487985 | 89.84861 | 98.21894
26.50417 | 900.0118 | 4.487954 | 89.84799 | 98.22602
26.5125 | 900.0126 | 4.48792 | 89.84731 | 98.23379
26.52084 | 900.0126 | 4.487884 | 89.84659 | 98.24202
26.52917 | 900.0126 | 4.48785 | 89.84591 | 98.24979
26.5375 | 900.0124 | 4.487814 | 89.84519 | 98.25801
26.54584 | 900.0126 | 4.487778 | 89.84447 | 98.26624
26.55416 | 900.0119 | 4.48774 | 89.84371 | 98.27492
26.5625 | 900.0125 | 4.487697 | 89.84285 | 98.28474
26.57084 | 900.012 | 4.487657 | 89.84205 | 98.29388
26.57916 | 900.0114 | 4.487619 | 89.84129 | 98.30257
26.5875 | 900.0124 | 4.487586 | 89.84063 | 98.31011
26.59583 | 900.0124 | 4.487556 | 89.84003 | 98.31696
26.60416 | 900.0119 | 4.48753 | 89.83951 | 98.3229
26.6125 | 900.0124 | 4.487508 | 89.83906 | 98.32793
26.62083 | 900.0118 | 4.48749 | 89.8387 | 98.33204
26.62917 | 900.0119 | 4.487473 | 89.83836 | 98.33593
26.6375 | 900.0111 | 4.487455 | 89.838 | 98.34004
26.64584 | 900.0111 | 4.487422 | 89.83734 | 98.34758
26.65417 | 900.0106 | 4.487387 | 89.83664 | 98.35558
26.6625 | 900.0109 | 4.48735 | 89.8359 | 98.36403
26.67084 | 900.0112 | 4.487312 | 89.83514 | 98.37271
26.67916 | 900.0114 | 4.48728 | 89.8345 | 98.38002
26.6875 | 900.0106 | 4.48725 | 89.8339 | 98.38688
26.69584 | 900.0116 | 4.48722 | 89.8333 | 98.39373
26.70416 | 900.011 | 4.487198 | 89.83286 | 98.39876
26.7125 | 900.0109 | 4.487178 | 89.83246 | 98.40333
26.72083 | 900.0109 | 4.487158 | 89.83206 | 98.4079
26.72916 | 900.0106 | 4.487134 | 89.83158 | 98.41338
26.7375 | 900.0103 | 4.487116 | 89.83122 | 98.4175
26.74583 | 900.0103 | 4.487104 | 89.83098 | 98.42024
26.75417 | 900.0095 | 4.487094 | 89.83078 | 98.42252
26.7625 | 900.0098 | 4.487088 | 89.83066 | 98.42389
26.77084 | 900.011 | 4.48708 | 89.8305 | 98.42572
26.77917 | 900.0106 | 4.487074 | 89.83038 | 98.42709
26.7875 | 900.0101 | 4.487064 | 89.83018 | 98.42938
26.79584 | 900.0108 | 4.48705 | 89.8299 | 98.43258
26.80416 | 900.0111 | 4.487034 | 89.82958 | 98.43623
26.8125 | 900.0116 | 4.487011 | 89.82911 | 98.44149
26.82084 | 900.0113 | 4.48698 | 89.82849 | 98.44857
26.82916 | 900.0124 | 4.486946 | 89.82781 | 98.45634
26.8375 | 900.0109 | 4.486914 | 89.82717 | 98.46365
26.84583 | 900.0111 | 4.486882 | 89.82653 | 98.47096
26.85416 | 900.0106 | 4.48685 | 89.82589 | 98.47827
26.8625 | 900.0103 | 4.486817 | 89.82523 | 98.48581
26.87083 | 900.0094 | 4.486788 | 89.82465 | 98.49244
26.87917 | 900.0099 | 4.48676 | 89.82409 | 98.49884
26.8875 | 900.0086 | 4.486732 | 89.82353 | 98.50523
26.89584 | 900.0092 | 4.486706 | 89.82301 | 98.51117
26.90417 | 900.0082 | 4.486683 | 89.82255 | 98.51643
26.9125 | 900.008 | 4.486658 | 89.82205 | 98.52214
26.92084 | 900.007 | 4.486638 | 89.82165 | 98.52671
26.92916 | 900.0074 | 4.486622 | 89.82133 | 98.53037
26.9375 | 900.0072 | 4.486606 | 89.82101 | 98.53402
26.94584 | 900.0069 | 4.486594 | 89.82077 | 98.53677
26.95416 | 900.0072 | 4.486576 | 89.82041 | 98.54088
26.9625 | 900.0075 | 4.48656 | 89.82009 | 98.54453
26.97083 | 900.0087 | 4.486546 | 89.81981 | 98.54773
26.97916 | 900.0084 | 4.486531 | 89.81951 | 98.55116
26.9875 | 900.0085 | 4.486516 | 89.81921 | 98.55459
26.99583 | 900.0089 | 4.486504 | 89.81896 | 98.55733
27.00417 | 900.0089 | 4.48649 | 89.81868 | 98.56053
27.0125 | 900.0095 | 4.48648 | 89.81848 | 98.56281
27.02084 | 900.0098 | 4.486472 | 89.81832 | 98.56464
27.02917 | 900.0102 | 4.486466 | 89.8182 | 98.56601
27.0375 | 900.0108 | 4.486456 | 89.818 | 98.5683
27.04584 | 900.0111 | 4.486447 | 89.81782 | 98.57035
27.05416 | 900.0106 | 4.486446 | 89.8178 | 98.57058
27.0625 | 900.012 | 4.486441 | 89.8177 | 98.57172
27.07084 | 900.0126 | 4.48643 | 89.81748 | 98.57424
27.07916 | 900.0129 | 4.486416 | 89.8172 | 98.57744
27.0875 | 900.0132 | 4.486406 | 89.817 | 98.57972
27.09583 | 900.0125 | 4.486395 | 89.81678 | 98.58223
27.10416 | 900.0114 | 4.486381 | 89.8165 | 98.58543
27.1125 | 900.0109 | 4.486364 | 89.81616 | 98.58932
27.12083 | 900.0103 | 4.486332 | 89.81552 | 98.59663
27.12917 | 900.0089 | 4.486292 | 89.81472 | 98.60577
27.1375 | 900.009 | 4.48626 | 89.81408 | 98.61308
27.14584 | 900.0084 | 4.486234 | 89.81356 | 98.61902
27.15417 | 900.0071 | 4.486209 | 89.81306 | 98.62473
27.1625 | 900.0079 | 4.486179 | 89.81246 | 98.63159
27.17084 | 900.0072 | 4.486156 | 89.812 | 98.63684
27.17916 | 900.0072 | 4.486136 | 89.8116 | 98.64141
27.1875 | 900.0071 | 4.486118 | 89.81124 | 98.64553
27.19584 | 900.0066 | 4.486102 | 89.81092 | 98.64918
27.20416 | 900.0056 | 4.486084 | 89.81056 | 98.65329
27.2125 | 900.0054 | 4.486064 | 89.81016 | 98.65786
27.22083 | 900.0053 | 4.486044 | 89.80976 | 98.66243
27.22916 | 900.0056 | 4.486022 | 89.80932 | 98.66746
27.2375 | 900.0056 | 4.485998 | 89.80883 | 98.67294
27.24583 | 900.0041 | 4.485968 | 89.80823 | 98.6798
27.25417 | 900.0045 | 4.48594 | 89.80767 | 98.6862
27.2625 | 900.0043 | 4.485918 | 89.80723 | 98.69122
27.27084 | 900.0045 | 4.485907 | 89.80701 | 98.69374
27.27917 | 900.0043 | 4.485895 | 89.80677 | 98.69648
27.2875 | 900.0041 | 4.485888 | 89.80663 | 98.69808
27.29584 | 900.0045 | 4.485881 | 89.80649 | 98.69968
27.30416 | 900.0048 | 4.485876 | 89.80639 | 98.70082
27.3125 | 900.0051 | 4.485879 | 89.80645 | 98.70013
27.32084 | 900.0053 | 4.485884 | 89.80655 | 98.69899
-4 | 0 | 0 | 0 | 1123.664
27.32916 | 900.0048 | 4.485888 | 89.80663 | 98.69808
27.3375 | 900.0053 | 4.48589 | 89.80667 | 98.69762
27.34583 | 900.0058 | 4.485893 | 89.80673 | 98.69693
27.35416 | 900.0059 | 4.485899 | 89.80685 | 98.69556
27.3625 | 900.0058 | 4.48591 | 89.80707 | 98.69305
27.37083 | 900.0061 | 4.485922 | 89.80731 | 98.69031
27.37917 | 900.0059 | 4.48593 | 89.80747 | 98.68848
27.3875 | 900.0059 | 4.485932 | 89.80751 | 98.68802
27.39584 | 900.0058 | 4.485924 | 89.80735 | 98.68985
27.40417 | 900.0056 | 4.485914 | 89.80715 | 98.69214
27.4125 | 900.0054 | 4.485902 | 89.80691 | 98.69488
27.42084 | 900.0051 | 4.485886 | 89.80659 | 98.69853
27.42916 | 900.0048 | 4.485888 | 89.80663 | 98.69808
27.4375 | 900.0047 | 4.486006 | 89.80899 | 98.67112
27.44584 | 900.0036 | 4.486059 | 89.81006 | 98.65901
27.45416 | 900.0028 | 4.485986 | 89.80859 | 98.67569
27.4625 | 900.0003 | 4.485852 | 89.80591 | 98.7063
27.47083 | 899.9972 | 4.485705 | 89.80297 | 98.73989
27.47916 | 899.9938 | 4.485556 | 89.79999 | 98.77393
27.4875 | 899.9906 | 4.48541 | 89.79706 | 98.80729
27.49583 | 899.9866 | 4.48527 | 89.79426 | 98.83928
27.50417 | 899.9842 | 4.485136 | 89.79158 | 98.8699
27.5125 | 899.9825 | 4.485006 | 89.78898 | 98.8996
27.52084 | 899.9826 | 4.484884 | 89.78653 | 98.92748
27.52917 | 899.9836 | 4.484776 | 89.78437 | 98.95215
27.5375 | 899.9859 | 4.484676 | 89.78237 | 98.975
27.54584 | 899.9889 | 4.484582 | 89.78049 | 98.99648
27.55416 | 899.9931 | 4.484498 | 89.77881 | 99.01567
27.5625 | 899.9972 | 4.484412 | 89.77708 | 99.03532
27.57084 | 900.002 | 4.484321 | 89.77526 | 99.05612
27.57916 | 900.0071 | 4.484232 | 89.77348 | 99.07645
27.5875 | 900.0116 | 4.484134 | 89.77152 | 99.09884
27.59583 | 900.0158 | 4.484033 | 89.7695 | 99.12192
27.60416 | 900.0201 | 4.483942 | 89.76767 | 99.14271
27.6125 | 900.0228 | 4.483852 | 89.76587 | 99.16328
27.62083 | 900.0265 | 4.483761 | 89.76405 | 99.18407
27.62917 | 900.0301 | 4.483672 | 89.76227 | 99.2044
27.6375 | 900.0329 | 4.483585 | 89.76053 | 99.22428
27.64584 | 900.0359 | 4.483502 | 89.75887 | 99.24325
27.65417 | 900.0394 | 4.483417 | 89.75716 | 99.26267
27.6625 | 900.0412 | 4.483322 | 89.75526 | 99.28437
27.67084 | 900.0438 | 4.483224 | 89.7533 | 99.30677
27.67916 | 900.0468 | 4.483126 | 89.75134 | 99.32916
27.6875 | 900.0482 | 4.483027 | 89.74936 | 99.35178
27.69584 | 900.05 | 4.48293 | 89.74741 | 99.37394
27.70416 | 900.0524 | 4.482847 | 89.74575 | 99.39291
27.7125 | 900.0541 | 4.482772 | 89.74425 | 99.41004
27.72083 | 900.0554 | 4.482698 | 89.74277 | 99.42695
27.72916 | 900.0562 | 4.482624 | 89.74129 | 99.44386
27.7375 | 900.0556 | 4.482551 | 89.73983 | 99.46054
27.74583 | 900.0543 | 4.482478 | 89.73837 | 99.47722
27.75417 | 900.0542 | 4.482404 | 89.73688 | 99.49413
27.7625 | 900.053 | 4.48234 | 89.7356 | 99.50875
27.77084 | 900.0519 | 4.482286 | 89.73452 | 99.52109
27.77917 | 900.0504 | 4.482239 | 89.73358 | 99.53183
27.7875 | 900.0499 | 4.482194 | 89.73268 | 99.54211
27.79584 | 900.0497 | 4.48216 | 89.732 | 99.54988
27.80416 | 900.0491 | 4.482132 | 89.73144 | 99.55627
27.8125 | 900.0486 | 4.482104 | 89.73088 | 99.56267
27.82084 | 900.0495 | 4.482076 | 89.73032 | 99.56907
27.82916 | 900.0492 | 4.48205 | 89.7298 | 99.57501
27.8375 | 900.0499 | 4.482038 | 89.72956 | 99.57775
27.84583 | 900.05 | 4.482033 | 89.72946 | 99.57889
27.85416 | 900.0499 | 4.482033 | 89.72946 | 99.57889
27.8625 | 900.0509 | 4.482041 | 89.72962 | 99.57707
27.87083 | 900.0505 | 4.482063 | 89.73006 | 99.57204
27.87917 | 900.0508 | 4.482094 | 89.73068 | 99.56496
27.8875 | 900.0509 | 4.482126 | 89.73132 | 99.55764
27.89584 | 900.0509 | 4.482156 | 89.73192 | 99.55079
27.90417 | 900.0508 | 4.482188 | 89.73256 | 99.54348
27.9125 | 900.0519 | 4.482225 | 89.7333 | 99.53502
27.92084 | 900.052 | 4.48226 | 89.734 | 99.52703
27.92916 | 900.0532 | 4.48229 | 89.7346 | 99.52017
27.9375 | 900.0538 | 4.482322 | 89.73524 | 99.51286
27.94584 | 900.053 | 4.482358 | 89.73596 | 99.50464
27.95416 | 900.0534 | 4.4824 | 89.7368 | 99.49504
27.9625 | 900.0543 | 4.482457 | 89.73794 | 99.48202
27.97083 | 900.0544 | 4.482522 | 89.73925 | 99.46716
27.97916 | 900.0549 | 4.482588 | 89.74057 | 99.45208
27.9875 | 900.0558 | 4.482653 | 89.74187 | 99.43723
27.99583 | 900.0559 | 4.482713 | 89.74307 | 99.42352
28.00417 | 900.0558 | 4.482774 | 89.74429 | 99.40958
28.0125 | 900.0549 | 4.482832 | 89.74545 | 99.39633
28.02084 | 900.0554 | 4.482891 | 89.74663 | 99.38285
28.02917 | 900.0545 | 4.482948 | 89.74777 | 99.36983
28.0375 | 900.0535 | 4.483002 | 89.74886 | 99.35749
28.04584 | 900.0548 | 4.483066 | 89.75014 | 99.34287
28.05416 | 900.0544 | 4.483124 | 89.7513 | 99.32961
28.0625 | 900.0539 | 4.48318 | 89.75242 | 99.31682
28.07084 | 900.0548 | 4.48325 | 89.75382 | 99.30083
28.07916 | 900.0528 | 4.483318 | 89.75518 | 99.28529
28.0875 | 900.0531 | 4.483384 | 89.7565 | 99.27021
28.09583 | 900.0528 | 4.483442 | 89.75766 | 99.25696
28.10416 | 900.0526 | 4.483492 | 89.75867 | 99.24553
28.1125 | 900.0526 | 4.483544 | 89.75971 | 99.23365
28.12083 | 900.0525 | 4.48359 | 89.76063 | 99.22314
28.12917 | 900.0525 | 4.48363 | 89.76143 | 99.214
28.1375 | 900.0528 | 4.483668 | 89.76219 | 99.20532
28.14584 | 900.0519 | 4.483706 | 89.76295 | 99.19664
28.15417 | 900.0512 | 4.483752 | 89.76387 | 99.18612
28.1625 | 900.0501 | 4.483802 | 89.76487 | 99.1747
28.17084 | 900.0497 | 4.483842 | 89.76567 | 99.16556
28.17916 | 900.0494 | 4.483872 | 89.76627 | 99.15871
28.1875 | 900.0488 | 4.483892 | 89.76667 | 99.15414
28.19584 | 900.0489 | 4.483917 | 89.76717 | 99.14842
28.20416 | 900.0478 | 4.483945 | 89.76773 | 99.14203
28.2125 | 900.0472 | 4.483974 | 89.76831 | 99.1354
28.22083 | 900.0475 | 4.484 | 89.76884 | 99.12946
28.22916 | 900.0474 | 4.484026 | 89.76936 | 99.12352
28.2375 | 900.0481 | 4.484054 | 89.76992 | 99.11712
28.24583 | 900.0478 | 4.48408 | 89.77044 | 99.11118
28.25417 | 900.0486 | 4.484106 | 89.77096 | 99.10524
28.2625 | 900.0476 | 4.484126 | 89.77136 | 99.10067
28.27084 | 900.0476 | 4.484153 | 89.7719 | 99.0945
28.27917 | 900.0478 | 4.484183 | 89.7725 | 99.08765
28.2875 | 900.0461 | 4.484213 | 89.7731 | 99.08079
28.29584 | 900.0455 | 4.484242 | 89.77368 | 99.07417
28.30416 | 900.0458 | 4.484266 | 89.77416 | 99.06868
28.3125 | 900.0442 | 4.48429 | 89.77464 | 99.0632
28.32084 | 900.0432 | 4.48432 | 89.77524 | 99.05634
28.32916 | 900.0426 | 4.484352 | 89.77588 | 99.04903
28.3375 | 900.0412 | 4.484383 | 89.7765 | 99.04195
28.34583 | 900.0398 | 4.484411 | 89.77706 | 99.03555
28.35416 | 900.0391 | 4.484438 | 89.7776 | 99.02938
28.3625 | 900.038 | 4.484467 | 89.77818 | 99.02276
28.37083 | 900.0378 | 4.484498 | 89.77881 | 99.01567
28.37917 | 900.0364 | 4.484531 | 89.77947 | 99.00813
28.3875 | 900.0358 | 4.484567 | 89.78019 | 98.99991
28.39584 | 900.0362 | 4.484602 | 89.78089 | 98.99191
28.40417 | 900.0356 | 4.48464 | 89.78165 | 98.98323
28.4125 | 900.0353 | 4.48468 | 89.78245 | 98.97409
28.42084 | 900.0356 | 4.484721 | 89.78327 | 98.96472
-4 | 1 | 0 | 0 | 1123.664
28.42916 | 900.036 | 4.484763 | 89.78411 | 98.95512
28.4375 | 900.0358 | 4.484802 | 89.78489 | 98.94621
28.44584 | 900.0366 | 4.484838 | 89.78561 | 98.93799
28.45416 | 900.036 | 4.484876 | 89.78637 | 98.92931
28.4625 | 900.0368 | 4.484902 | 89.78689 | 98.92336
28.47083 | 900.0368 | 4.484922 | 89.78729 | 98.9188
28.47916 | 900.0375 | 4.484934 | 89.78753 | 98.91605
28.4875 | 900.0382 | 4.484947 | 89.78779 | 98.91308
28.49583 | 900.0384 | 4.484964 | 89.78813 | 98.9092
28.50417 | 900.0384 | 4.484984 | 89.78853 | 98.90463
28.5125 | 900.0391 | 4.48501 | 89.78906 | 98.89869
28.52084 | 900.0399 | 4.48504 | 89.78966 | 98.89183
28.52917 | 900.0388 | 4.485075 | 89.79036 | 98.88384
28.5375 | 900.0382 | 4.485076 | 89.79038 | 98.88361
28.54584 | 900.0386 | 4.485056 | 89.78998 | 98.88818
28.55416 | 900.038 | 4.485058 | 89.79002 | 98.88772
28.5625 | 900.0392 | 4.485106 | 89.79098 | 98.87675
28.57084 | 900.0465 | 4.485228 | 89.79342 | 98.84888
28.57916 | 900.0702 | 4.485634 | 89.80155 | 98.75611
28.5875 | 900.15 | 4.488388 | 89.85668 | 98.12686
28.59583 | 900.318 | 4.498175 | 90.05262 | 95.89066
28.60416 | 900.5488 | 4.514448 | 90.3784 | 92.17249
28.6125 | 900.793 | 4.529804 | 90.68582 | 88.66385
28.62083 | 901.0116 | 4.5425 | 90.93999 | 85.76298
28.62917 | 901.1819 | 4.553863 | 91.16748 | 83.16669
28.6375 | 901.295 | 4.56484 | 91.38724 | 80.65859
28.64584 | 901.3531 | 4.575268 | 91.596 | 78.27593
28.65417 | 901.3634 | 4.585466 | 91.80017 | 75.94582
28.6625 | 901.3382 | 4.595447 | 91.99998 | 73.66529
28.67084 | 901.2872 | 4.605128 | 92.19379 | 71.45331
28.67916 | 901.2211 | 4.614272 | 92.37686 | 69.36403
28.6875 | 901.1439 | 4.623469 | 92.56098 | 67.26263
28.69584 | 901.0649 | 4.632414 | 92.74006 | 65.21882
28.70416 | 900.986 | 4.641366 | 92.91927 | 63.1734
28.7125 | 900.9094 | 4.649971 | 93.09154 | 61.20728
28.72083 | 900.8366 | 4.658587 | 93.26403 | 59.23863
28.72916 | 900.7678 | 4.6665 | 93.42245 | 57.43062
28.7375 | 900.7004 | 4.674509 | 93.58279 | 55.60067
28.74583 | 900.6381 | 4.682272 | 93.7382 | 53.82692
28.75417 | 900.5788 | 4.6899 | 93.89091 | 52.08403
28.7625 | 900.5224 | 4.697434 | 94.04174 | 50.36261
28.77084 | 900.4703 | 4.704567 | 94.18455 | 48.73281
28.77917 | 900.4219 | 4.711735 | 94.32805 | 47.09502
28.7875 | 900.377 | 4.718805 | 94.46959 | 45.47961
28.79584 | 900.3355 | 4.725418 | 94.60198 | 43.96863
28.80416 | 900.2982 | 4.732006 | 94.73387 | 42.46336
28.8125 | 900.2648 | 4.73844 | 94.86268 | 40.99328
28.82084 | 900.234 | 4.744813 | 94.99026 | 39.53713
28.82916 | 900.2058 | 4.750988 | 95.11388 | 38.12622
28.8375 | 900.1806 | 4.757116 | 95.23657 | 36.72606
28.84583 | 900.1584 | 4.763014 | 95.35464 | 35.37844
28.85416 | 900.138 | 4.768716 | 95.4688 | 34.07561
28.8625 | 900.1201 | 4.774292 | 95.58043 | 32.80157
28.87083 | 900.1031 | 4.77975 | 95.68969 | 31.55449
28.87917 | 900.0884 | 4.784975 | 95.7943 | 30.36064
28.8875 | 900.0757 | 4.790072 | 95.89634 | 29.19604
28.89584 | 900.0652 | 4.79497 | 95.9944 | 28.07692
28.90417 | 900.0536 | 4.799666 | 96.08841 | 27.00394
28.9125 | 900.0452 | 4.804384 | 96.18286 | 25.92594
28.92084 | 900.0374 | 4.809 | 96.27527 | 24.87125
28.92916 | 900.0297 | 4.813346 | 96.36228 | 23.87824
28.9375 | 900.0231 | 4.817559 | 96.44662 | 22.91563
28.94584 | 900.0178 | 4.821675 | 96.52903 | 21.97518
28.95416 | 900.0121 | 4.825699 | 96.60958 | 21.05575
28.9625 | 900.008 | 4.829408 | 96.68384 | 20.20829
28.97083 | 900.0046 | 4.832874 | 96.75323 | 19.41635
28.97916 | 900.0024 | 4.836347 | 96.82276 | 18.62282
28.9875 | 899.9996 | 4.839828 | 96.89244 | 17.82745
28.99583 | 899.9968 | 4.843018 | 96.95631 | 17.09858
29.00417 | 899.9947 | 4.845993 | 97.01587 | 16.41883
29.0125 | 899.9924 | 4.848752 | 97.0711 | 15.78844
29.02084 | 899.9891 | 4.851416 | 97.12443 | 15.17975
29.02917 | 899.9881 | 4.853964 | 97.17544 | 14.59757
29.0375 | 899.9863 | 4.856382 | 97.22385 | 14.04508
29.04584 | 899.9856 | 4.858652 | 97.2693 | 13.52642
29.05416 | 899.9838 | 4.860806 | 97.31242 | 13.03426
29.0625 | 899.9816 | 4.862842 | 97.35318 | 12.56906
29.07084 | 899.9799 | 4.864824 | 97.39286 | 12.1162
29.07916 | 899.9785 | 4.86678 | 97.43202 | 11.66928
29.0875 | 899.9778 | 4.868736 | 97.47118 | 11.22236
29.09583 | 899.9758 | 4.870419 | 97.50487 | 10.83781
29.10416 | 899.9749 | 4.871851 | 97.53354 | 10.51062
29.1125 | 899.9728 | 4.873237 | 97.56129 | 10.19394
29.12083 | 899.972 | 4.874594 | 97.58845 | 9.883882
29.12917 | 899.9706 | 4.875816 | 97.61292 | 9.604672
29.1375 | 899.9681 | 4.87698 | 97.63622 | 9.338713
29.14584 | 899.9676 | 4.878063 | 97.6579 | 9.091262
29.15417 | 899.9669 | 4.878994 | 97.67654 | 8.878541
29.1625 | 899.9641 | 4.879788 | 97.69244 | 8.697122
29.17084 | 899.9626 | 4.88057 | 97.70809 | 8.518445
29.17916 | 899.9606 | 4.881252 | 97.72175 | 8.362617
29.1875 | 899.9593 | 4.881865 | 97.73402 | 8.222555
29.19584 | 899.9582 | 4.882447 | 97.74567 | 8.089576
29.20416 | 899.9574 | 4.882988 | 97.7565 | 7.965964
29.2125 | 899.9569 | 4.883542 | 97.76759 | 7.839382
29.22083 | 899.9574 | 4.884066 | 97.77808 | 7.719655
29.22916 | 899.9576 | 4.884581 | 97.78839 | 7.601985
29.2375 | 899.9569 | 4.885093 | 97.79864 | 7.484999
29.24583 | 899.9578 | 4.885611 | 97.80901 | 7.366643
29.25417 | 899.9592 | 4.886136 | 97.81952 | 7.246688
29.2625 | 899.9589 | 4.88667 | 97.83021 | 7.124676
29.27084 | 899.9594 | 4.887208 | 97.84098 | 7.00175
29.27917 | 899.9601 | 4.887756 | 97.85195 | 6.876539
29.2875 | 899.9591 | 4.888312 | 97.86309 | 6.7495
29.29584 | 899.96 | 4.888869 | 97.87424 | 6.622233
29.30416 | 899.9598 | 4.889426 | 97.88539 | 6.494966
29.3125 | 899.9601 | 4.889978 | 97.89644 | 6.368841
29.32084 | 899.9601 | 4.890534 | 97.90757 | 6.241803
29.32916 | 899.961 | 4.89108 | 97.9185 | 6.117049
29.3375 | 899.9611 | 4.891622 | 97.92935 | 5.993209
29.34583 | 899.9618 | 4.892158 | 97.94008 | 5.87074
29.35416 | 899.9625 | 4.89269 | 97.95073 | 5.749185
29.3625 | 899.9629 | 4.893212 | 97.96118 | 5.629915
29.37083 | 899.9632 | 4.893726 | 97.97147 | 5.512473
29.37917 | 899.9628 | 4.894234 | 97.98164 | 5.396402
29.3875 | 899.9626 | 4.894743 | 97.99183 | 5.280102
29.39584 | 899.9632 | 4.895244 | 98.00186 | 5.16563
29.40417 | 899.964 | 4.89574 | 98.01179 | 5.0523
29.4125 | 899.9645 | 4.896232 | 98.02164 | 4.939885
29.42084 | 899.965 | 4.896715 | 98.03131 | 4.829526
29.42916 | 899.9651 | 4.897176 | 98.04054 | 4.724193
29.4375 | 899.9672 | 4.897625 | 98.04953 | 4.621603
29.44584 | 899.9672 | 4.898067 | 98.05838 | 4.520612
29.45416 | 899.9681 | 4.898496 | 98.06697 | 4.422591
29.4625 | 899.968 | 4.898917 | 98.0754 | 4.326398
29.47083 | 899.9684 | 4.899322 | 98.0835 | 4.233861
29.47916 | 899.9694 | 4.899715 | 98.09137 | 4.144065
29.4875 | 899.9704 | 4.900089 | 98.09886 | 4.058611
29.49583 | 899.9705 | 4.900452 | 98.10613 | 3.975671
29.50417 | 899.9712 | 4.900806 | 98.11321 | 3.894786
29.5125 | 899.9708 | 4.901153 | 98.12016 | 3.815501
29.52084 | 899.971 | 4.901496 | 98.12703 | 3.73713
29.52917 | 899.9708 | 4.901826 | 98.13363 | 3.66173
29.5375 | 899.9697 | 4.902152 | 98.14016 | 3.587243
29.54584 | 899.9692 | 4.902466 | 98.14645 | 3.515498
29.55416 | 899.9676 | 4.902772 | 98.15257 | 3.445581
29.5625 | 899.9669 | 4.90307 | 98.15854 | 3.377492
29.57084 | 899.9666 | 4.903356 | 98.16426 | 3.312145
29.57916 | 899.9658 | 4.903635 | 98.16985 | 3.248397
29.5875 | 899.9647 | 4.90391 | 98.17535 | 3.185563
29.59583 | 899.9639 | 4.90418 | 98.18076 | 3.123872
29.60416 | 899.9632 | 4.904438 | 98.18592 | 3.064922
29.6125 | 899.9634 | 4.90469 | 98.19097 | 3.007343
29.62083 | 899.9641 | 4.904938 | 98.19593 | 2.950679
29.62917 | 899.9647 | 4.905186 | 98.2009 | 2.894014
29.6375 | 899.9656 | 4.90542 | 98.20558 | 2.840548
29.64584 | 899.9659 | 4.905649 | 98.21017 | 2.788225
29.65417 | 899.9664 | 4.905874 | 98.21467 | 2.736815
29.6625 | 899.9669 | 4.906092 | 98.21904 | 2.687005
29.67084 | 899.9675 | 4.906303 | 98.22326 | 2.638794
29.67916 | 899.9686 | 4.906504 | 98.22729 | 2.592868
29.6875 | 899.9688 | 4.906704 | 98.23129 | 2.547171
29.69584 | 899.9695 | 4.906894 | 98.23509 | 2.503758
29.70416 | 899.9697 | 4.907071 | 98.23864 | 2.463316
29.7125 | 899.9699 | 4.90724 | 98.24202 | 2.424702
29.72083 | 899.97 | 4.907408 | 98.24538 | 2.386316
29.72916 | 899.9691 | 4.90757 | 98.24863 | 2.349301
29.7375 | 899.9703 | 4.907726 | 98.25175 | 2.313657
29.74583 | 899.9701 | 4.907875 | 98.25473 | 2.279613
29.75417 | 899.9696 | 4.908018 | 98.2576 | 2.246939
29.7625 | 899.9703 | 4.908163 | 98.2605 | 2.213809
29.77084 | 899.9708 | 4.908304 | 98.26332 | 2.181592
29.77917 | 899.9719 | 4.908444 | 98.26612 | 2.149604
29.7875 | 899.9724 | 4.908579 | 98.26883 | 2.118758
29.79584 | 899.9738 | 4.908711 | 98.27147 | 2.088598
29.80416 | 899.9744 | 4.908834 | 98.27393 | 2.060494
29.8125 | 899.9751 | 4.908959 | 98.27643 | 2.031933
29.82084 | 899.9762 | 4.909078 | 98.27882 | 2.004743
29.82916 | 899.9762 | 4.909192 | 98.2811 | 1.978696
29.8375 | 899.9774 | 4.909302 | 98.2833 | 1.953562
29.84583 | 899.9782 | 4.909408 | 98.28542 | 1.929343
29.85416 | 899.9788 | 4.909512 | 98.28751 | 1.90558
29.8625 | 899.9797 | 4.909622 | 98.28971 | 1.880446
29.87083 | 899.9797 | 4.909727 | 98.29181 | 1.856455
29.87917 | 899.9796 | 4.909836 | 98.29399 | 1.83155
29.8875 | 899.9795 | 4.909946 | 98.29619 | 1.806417
29.89584 | 899.9798 | 4.91005 | 98.29828 | 1.782654
29.90417 | 899.9792 | 4.910148 | 98.30024 | 1.760262
29.9125 | 899.9796 | 4.910236 | 98.302 | 1.740156
29.92084 | 899.9804 | 4.910322 | 98.30372 | 1.720506
29.92916 | 899.9812 | 4.91041 | 98.30548 | 1.700399
29.9375 | 899.9808 | 4.91049 | 98.30708 | 1.68212
29.94584 | 899.9814 | 4.910559 | 98.30847 | 1.666354
29.95416 | 899.9816 | 4.910626 | 98.30981 | 1.651046
29.9625 | 899.9812 | 4.9107 | 98.31129 | 1.634138
29.97083 | 899.9819 | 4.910776 | 98.31281 | 1.616773
29.97916 | 899.9819 | 4.910848 | 98.31425 | 1.600322
29.9875 | 899.9816 | 4.91091 | 98.31549 | 1.586155
29.99583 | 899.982 | 4.910971 | 98.31671 | 1.572218
30.00417 | 899.9822 | 4.911037 | 98.31804 | 1.557138
30.0125 | 899.9824 | 4.911098 | 98.31926 | 1.5432
30.02084 | 899.9832 | 4.911152 | 98.32034 | 1.530862
30.02917 | 899.9835 | 4.911204 | 98.32138 | 1.51898
30.0375 | 899.984 | 4.911254 | 98.32238 | 1.507556
30.04584 | 899.984 | 4.911312 | 98.32354 | 1.494304
30.05416 | 899.9837 | 4.911374 | 98.32478 | 1.480138
30.0625 | 899.9835 | 4.911429 | 98.32588 | 1.467571
30.07084 | 899.983 | 4.911476 | 98.32682 | 1.456832
30.07916 | 899.9824 | 4.911525 | 98.32781 | 1.445636
30.0875 | 899.9813 | 4.911575 | 98.32881 | 1.434212
30.09583 | 899.9819 | 4.911625 | 98.32981 | 1.422787
30.10416 | 899.982 | 4.911674 | 98.33079 | 1.411592
30.1125 | 899.9816 | 4.911718 | 98.33167 | 1.401538
30.12083 | 899.9812 | 4.911758 | 98.33247 | 1.392399
30.12917 | 899.9828 | 4.911794 | 98.33319 | 1.384173
30.1375 | 899.982 | 4.911828 | 98.33387 | 1.376405
30.14584 | 899.9824 | 4.911859 | 98.33449 | 1.369321
30.15417 | 899.9831 | 4.911892 | 98.33515 | 1.361781
30.1625 | 899.9843 | 4.911926 | 98.33583 | 1.354013
30.17084 | 899.9843 | 4.911961 | 98.33653 | 1.346016
30.17916 | 899.9842 | 4.911996 | 98.33723 | 1.338019
30.1875 | 899.9845 | 4.912029 | 98.3379 | 1.330479
30.19584 | 899.9859 | 4.912056 | 98.33844 | 1.32431
30.20416 | 899.9869 | 4.912079 | 98.3389 | 1.319054
30.2125 | 899.987 | 4.9121 | 98.33932 | 1.314256
30.22083 | 899.9868 | 4.912123 | 98.33978 | 1.309001
30.22916 | 899.9887 | 4.912144 | 98.3402 | 1.304203
30.2375 | 899.9891 | 4.912162 | 98.34056 | 1.30009
30.24583 | 899.9905 | 4.912184 | 98.341 | 1.295063
30.25417 | 899.9901 | 4.912218 | 98.34168 | 1.287295
30.2625 | 899.9908 | 4.912253 | 98.34238 | 1.279298
30.27084 | 899.99 | 4.912289 | 98.3431 | 1.271072
30.27917 | 899.9905 | 4.912331 | 98.34394 | 1.261476
30.2875 | 899.9907 | 4.912375 | 98.34482 | 1.251422
30.29584 | 899.9903 | 4.91242 | 98.34572 | 1.24114
30.30416 | 899.9905 | 4.912456 | 98.34644 | 1.232915
30.3125 | 899.9906 | 4.912494 | 98.3472 | 1.224232
30.32084 | 899.9902 | 4.912527 | 98.34787 | 1.216692
30.32916 | 899.9905 | 4.91255 | 98.34833 | 1.211437
30.3375 | 899.9907 | 4.912569 | 98.34871 | 1.207096
30.34583 | 899.9906 | 4.912589 | 98.34911 | 1.202526
30.35416 | 899.9906 | 4.912609 | 98.34951 | 1.197956
30.3625 | 899.9907 | 4.912628 | 98.34989 | 1.193615
30.37083 | 899.9908 | 4.91265 | 98.35033 | 1.188588
30.37917 | 899.9914 | 4.912668 | 98.35069 | 1.184476
30.3875 | 899.9907 | 4.912683 | 98.35099 | 1.181048
30.39584 | 899.991 | 4.912696 | 98.35125 | 1.178078
30.40417 | 899.9898 | 4.91271 | 98.35153 | 1.174879
30.4125 | 899.9903 | 4.91272 | 98.35173 | 1.172594
30.42084 | 899.9891 | 4.912732 | 98.35197 | 1.169852
30.42916 | 899.9899 | 4.91275 | 98.35233 | 1.16574
30.4375 | 899.9908 | 4.912764 | 98.35261 | 1.162541
30.44584 | 899.991 | 4.91278 | 98.35293 | 1.158885
30.45416 | 899.9915 | 4.9128 | 98.35333 | 1.154315
30.4625 | 899.9921 | 4.912824 | 98.35381 | 1.148832
30.47083 | 899.9926 | 4.91285 | 98.35433 | 1.142891
30.47916 | 899.9934 | 4.912878 | 98.35489 | 1.136493
30.4875 | 899.9942 | 4.912906 | 98.35545 | 1.130096
30.49583 | 899.9945 | 4.912929 | 98.35591 | 1.124841
30.50417 | 899.9953 | 4.912949 | 98.35631 | 1.120271
30.5125 | 899.9949 | 4.912974 | 98.35681 | 1.114559
30.52084 | 899.9947 | 4.91301 | 98.35753 | 1.106333
30.52917 | 899.9953 | 4.913046 | 98.35826 | 1.098108
30.5375 | 899.9962 | 4.913068 | 98.3587 | 1.093081
30.54584 | 899.9968 | 4.91309 | 98.35914 | 1.088054
30.55416 | 899.9969 | 4.913115 | 98.35964 | 1.082342
30.5625 | 899.997 | 4.913141 | 98.36016 | 1.076401
30.57084 | 899.9972 | 4.913171 | 98.36076 | 1.069547
30.57916 | 899.9969 | 4.913198 | 98.3613 | 1.063378
30.5875 | 899.9972 | 4.913223 | 98.3618 | 1.057665
30.59583 | 899.9969 | 4.913247 | 98.36228 | 1.052182
30.60416 | 899.9962 | 4.913275 | 98.36284 | 1.045784
30.6125 | 899.9953 | 4.913301 | 98.36336 | 1.039843
30.62083 | 899.9959 | 4.913328 | 98.3639 | 1.033674
30.62917 | 899.9965 | 4.913354 | 98.36442 | 1.027734
30.6375 | 899.9961 | 4.913378 | 98.3649 | 1.02225
30.64584 | 899.9961 | 4.913396 | 98.36526 | 1.018137
30.65417 | 899.9962 | 4.913417 | 98.36568 | 1.013339
30.6625 | 899.9972 | 4.913434 | 98.36602 | 1.009455
30.67084 | 899.997 | 4.913448 | 98.3663 | 1.006256
30.67916 | 899.9972 | 4.913464 | 98.36662 | 1.0026
30.6875 | 899.9968 | 4.913482 | 98.36698 | 0.9984874
30.69584 | 899.9972 | 4.913498 | 98.3673 | 0.9948316
30.70416 | 899.9976 | 4.913516 | 98.36766 | 0.9907188
30.7125 | 899.9978 | 4.913532 | 98.36798 | 0.987063
30.72083 | 899.9986 | 4.91354 | 98.36815 | 0.9852351
30.72916 | 899.9999 | 4.913548 | 98.36831 | 0.9834072
30.7375 | 900.0009 | 4.913559 | 98.36853 | 0.9808939
30.74583 | 900.0011 | 4.91357 | 98.36875 | 0.9783805
30.75417 | 900.0024 | 4.913585 | 98.36905 | 0.9749532
30.7625 | 900.0024 | 4.913597 | 98.36929 | 0.9722114
30.77084 | 900.0031 | 4.91361 | 98.36955 | 0.9692411
30.77917 | 900.0031 | 4.913626 | 98.36987 | 0.9655853
30.7875 | 900.0035 | 4.913641 | 98.37017 | 0.962158
30.79584 | 900.0024 | 4.913656 | 98.37047 | 0.9587307
30.80416 | 900.0022 | 4.91367 | 98.37075 | 0.9555318
30.8125 | 900.0022 | 4.913683 | 98.37101 | 0.9525615
30.82084 | 900.0012 | 4.913697 | 98.37129 | 0.9493627
30.82916 | 900.0014 | 4.913717 | 98.37169 | 0.944793
30.8375 | 900.0025 | 4.913736 | 98.37207 | 0.9404517
30.84583 | 900.0028 | 4.91375 | 98.37235 | 0.9372529
30.85416 | 900.0022 | 4.913759 | 98.37253 | 0.9351965
30.8625 | 900.0022 | 4.913761 | 98.37257 | 0.9347395
30.87083 | 900.0028 | 4.913752 | 98.37239 | 0.9367959
30.87917 | 900.003 | 4.913742 | 98.37219 | 0.9390808
30.8875 | 900.0042 | 4.913738 | 98.37211 | 0.9399947
30.89584 | 900.0047 | 4.913734 | 98.37203 | 0.9409087
30.90417 | 900.0038 | 4.913732 | 98.37199 | 0.9413657
30.9125 | 900.0032 | 4.91373 | 98.37195 | 0.9418226
30.92084 | 900.0015 | 4.913728 | 98.37191 | 0.9422796
30.92916 | 900.0019 | 4.913726 | 98.37187 | 0.9427366
30.9375 | 900.0012 | 4.913734 | 98.37203 | 0.9409087
30.94584 | 900.0007 | 4.913736 | 98.37207 | 0.9404517
30.95416 | 900 | 4.913742 | 98.37219 | 0.9390808
30.9625 | 899.9992 | 4.913754 | 98.37243 | 0.936339
30.97083 | 899.9989 | 4.913776 | 98.37287 | 0.9313122
30.97916 | 899.9993 | 4.913797 | 98.37329 | 0.926514
30.9875 | 899.9992 | 4.91381 | 98.37355 | 0.9235437
30.99583 | 899.9997 | 4.913826 | 98.37387 | 0.9198879
31.00417 | 900.0011 | 4.913847 | 98.37429 | 0.9150897
31.0125 | 900.0022 | 4.913865 | 98.37465 | 0.9109769
31.02084 | 900.0026 | 4.91388 | 98.37495 | 0.9075496
31.02917 | 900.0036 | 4.913898 | 98.37531 | 0.9034369
31.0375 | 900.0024 | 4.913914 | 98.37563 | 0.8997811
31.04584 | 900.0032 | 4.913924 | 98.37583 | 0.8974962
31.05416 | 900.0038 | 4.913933 | 98.37601 | 0.8954398
31.0625 | 900.0035 | 4.913944 | 98.37623 | 0.8929265
31.07084 | 900.0038 | 4.913962 | 98.37659 | 0.8888137
31.07916 | 900.0038 | 4.91398 | 98.37695 | 0.8847009
31.0875 | 900.0045 | 4.913992 | 98.37719 | 0.8819591
31.09583 | 900.0038 | 4.91401 | 98.37755 | 0.8778463
31.10416 | 900.0039 | 4.914041 | 98.37818 | 0.8707632
31.1125 | 900.0038 | 4.914068 | 98.37872 | 0.8645941
31.12083 | 900.004 | 4.91409 | 98.37916 | 0.8595674
31.12917 | 900.0045 | 4.914105 | 98.37946 | 0.8561401
31.1375 | 900.0034 | 4.914117 | 98.3797 | 0.8533982
31.14584 | 900.0038 | 4.914127 | 98.3799 | 0.8511134
31.15417 | 900.0038 | 4.914135 | 98.38006 | 0.8492855
31.1625 | 900.0034 | 4.914144 | 98.38024 | 0.8472291
31.17084 | 900.0031 | 4.914153 | 98.38042 | 0.8451727
31.17916 | 900.0035 | 4.914152 | 98.3804 | 0.8454012
31.1875 | 900.0031 | 4.914154 | 98.38044 | 0.8449442
31.19584 | 900.0035 | 4.914157 | 98.3805 | 0.8442588
31.20416 | 900.0026 | 4.914165 | 98.38066 | 0.8424309
31.2125 | 900.003 | 4.91417 | 98.38076 | 0.8412884
31.22083 | 900.003 | 4.914178 | 98.38092 | 0.8394605
31.22916 | 900.0026 | 4.914187 | 98.3811 | 0.8374042
31.2375 | 900.0032 | 4.9142 | 98.38136 | 0.8344338
31.24583 | 900.0028 | 4.914212 | 98.3816 | 0.831692
31.25417 | 900.0032 | 4.914222 | 98.3818 | 0.8294071
31.2625 | 900.0032 | 4.914232 | 98.382 | 0.8271223
31.27084 | 900.0035 | 4.91424 | 98.38216 | 0.8252944
31.27917 | 900.0039 | 4.914246 | 98.38228 | 0.8239234
31.2875 | 900.005 | 4.914257 | 98.3825 | 0.8214101
31.29584 | 900.0047 | 4.914268 | 98.38272 | 0.8188967
31.30416 | 900.0059 | 4.914282 | 98.383 | 0.8156979
31.3125 | 900.0051 | 4.914296 | 98.38328 | 0.8124991
31.32084 | 900.0068 | 4.91431 | 98.38356 | 0.8093003
31.32916 | 900.007 | 4.914319 | 98.38374 | 0.8072439
31.3375 | 900.0068 | 4.914325 | 98.38386 | 0.805873
31.34583 | 900.0069 | 4.914328 | 98.38392 | 0.8051875
31.35416 | 900.0061 | 4.914334 | 98.38404 | 0.8038166
31.3625 | 900.0064 | 4.91434 | 98.38416 | 0.8024457
31.37083 | 900.0064 | 4.914344 | 98.38424 | 0.8015317
31.37917 | 900.0066 | 4.914347 | 98.3843 | 0.8008463
31.3875 | 900.0055 | 4.914344 | 98.38424 | 0.8015317
31.39584 | 900.0061 | 4.914339 | 98.38414 | 0.8026742
31.40417 | 900.0062 | 4.914338 | 98.38412 | 0.8029027
31.4125 | 900.0058 | 4.914337 | 98.3841 | 0.8031311
31.42084 | 900.0062 | 4.914328 | 98.38392 | 0.8051875
31.42916 | 900.0061 | 4.914316 | 98.38368 | 0.8079294
31.4375 | 900.0064 | 4.914301 | 98.38338 | 0.8113567
31.44584 | 900.007 | 4.914283 | 98.38302 | 0.8154694
31.45416 | 900.007 | 4.914265 | 98.38266 | 0.8195822
31.4625 | 900.008 | 4.914252 | 98.3824 | 0.8225525
31.47083 | 900.0082 | 4.914236 | 98.38208 | 0.8262083
31.47916 | 900.009 | 4.914226 | 98.38188 | 0.8284932
31.4875 | 900.0092 | 4.914218 | 98.38172 | 0.8303211
31.49583 | 900.0106 | 4.914217 | 98.3817 | 0.8305496
31.50417 | 900.0103 | 4.914217 | 98.3817 | 0.8305496
31.5125 | 900.0102 | 4.914216 | 98.38168 | 0.830778
31.52084 | 900.0116 | 4.914222 | 98.3818 | 0.8294071
31.52917 | 900.0109 | 4.91423 | 98.38196 | 0.8275792
31.5375 | 900.009 | 4.914238 | 98.38212 | 0.8257513
31.54584 | 900.0097 | 4.91424 | 98.38216 | 0.8252944
31.55416 | 900.0086 | 4.914246 | 98.38228 | 0.8239234
31.5625 | 900.0078 | 4.914258 | 98.38252 | 0.8211816
31.57084 | 900.0062 | 4.914272 | 98.3828 | 0.8179828
31.57916 | 900.0053 | 4.914281 | 98.38298 | 0.8159264
31.5875 | 900.004 | 4.91429 | 98.38316 | 0.81387
31.59583 | 900.0045 | 4.9143 | 98.38336 | 0.8115852
31.60416 | 900.0044 | 4.914302 | 98.3834 | 0.8111282
31.6125 | 900.0043 | 4.914306 | 98.38348 | 0.8102142
31.62083 | 900.0038 | 4.914317 | 98.3837 | 0.8077009
31.62917 | 900.0036 | 4.914328 | 98.38392 | 0.8051875
31.6375 | 900.0028 | 4.91434 | 98.38416 | 0.8024457
31.64584 | 900.0028 | 4.914348 | 98.38432 | 0.8006178
31.65417 | 900.0019 | 4.91436 | 98.38456 | 0.7978759
31.6625 | 900.0016 | 4.914378 | 98.38492 | 0.7937632
31.67084 | 900.0012 | 4.9144 | 98.38536 | 0.7887365
31.67916 | 900.0014 | 4.914416 | 98.38568 | 0.7850807
31.6875 | 900.002 | 4.914425 | 98.38586 | 0.7830243
31.69584 | 900.002 | 4.914425 | 98.38586 | 0.7830243
31.70416 | 900.0011 | 4.91442 | 98.38576 | 0.7841667
31.7125 | 899.9999 | 4.91441 | 98.38556 | 0.7864516
31.72083 | 900.0001 | 4.914399 | 98.38534 | 0.788965
31.72916 | 900.0009 | 4.914389 | 98.38514 | 0.7912498
31.7375 | 899.9997 | 4.914383 | 98.38502 | 0.7926207
31.74583 | 899.9999 | 4.91438 | 98.38496 | 0.7933062
31.75417 | 899.9997 | 4.914376 | 98.38488 | 0.7942202
31.7625 | 899.9988 | 4.914369 | 98.38474 | 0.7958196
31.77084 | 899.9984 | 4.91437 | 98.38476 | 0.7955911
31.77917 | 899.998 | 4.914369 | 98.38474 | 0.7958196
31.7875 | 899.997 | 4.914372 | 98.3848 | 0.7951341
31.79584 | 899.9968 | 4.914383 | 98.38502 | 0.7926207
31.80416 | 899.9969 | 4.914395 | 98.38526 | 0.7898789
31.8125 | 899.9964 | 4.914413 | 98.38562 | 0.7857661
31.82084 | 899.9969 | 4.91443 | 98.38596 | 0.7818819
31.82916 | 899.9966 | 4.914442 | 98.3862 | 0.77914
31.8375 | 899.9972 | 4.914454 | 98.38644 | 0.7763982
31.84583 | 899.9976 | 4.914461 | 98.38658 | 0.7747988
31.85416 | 899.9975 | 4.914472 | 98.3868 | 0.7722854
31.8625 | 899.9978 | 4.914484 | 98.38704 | 0.7695436
31.87083 | 899.9981 | 4.914492 | 98.3872 | 0.7677157
31.87917 | 899.9968 | 4.914493 | 98.38722 | 0.7674872
31.8875 | 899.9965 | 4.914494 | 98.38724 | 0.7672587
31.89584 | 899.9968 | 4.914497 | 98.3873 | 0.7665733
31.90417 | 899.9961 | 4.9145 | 98.38736 | 0.7658878
31.9125 | 899.996 | 4.914502 | 98.3874 | 0.7654308
31.92084 | 899.9962 | 4.914502 | 98.3874 | 0.7654308
31.92916 | 899.9965 | 4.914511 | 98.38758 | 0.7633744
31.9375 | 899.9969 | 4.914519 | 98.38774 | 0.7615465
31.94584 | 899.9968 | 4.914524 | 98.38784 | 0.7604041
31.95416 | 899.9972 | 4.914526 | 98.38788 | 0.7599471
31.9625 | 899.9976 | 4.914528 | 98.38792 | 0.7594902
31.97083 | 899.9972 | 4.914534 | 98.38804 | 0.7581192
31.97916 | 899.9976 | 4.914539 | 98.38814 | 0.7569768
31.9875 | 899.9974 | 4.914541 | 98.38818 | 0.7565198
31.99583 | 899.9981 | 4.914545 | 98.38827 | 0.7556059
32.00416 | 899.9982 | 4.914554 | 98.38845 | 0.7535495
32.0125 | 899.998 | 4.91456 | 98.38857 | 0.7521786
32.02083 | 899.998 | 4.914563 | 98.38863 | 0.7514931
32.02917 | 899.9974 | 4.914566 | 98.38869 | 0.7508077
32.0375 | 899.9975 | 4.91457 | 98.38877 | 0.7498937
32.04584 | 899.9981 | 4.91457 | 98.38877 | 0.7498937
32.05416 | 899.9978 | 4.914566 | 98.38869 | 0.7508077
32.0625 | 899.9975 | 4.914563 | 98.38863 | 0.7514931
32.07084 | 899.998 | 4.914563 | 98.38863 | 0.7514931
32.07916 | 899.9978 | 4.91456 | 98.38857 | 0.7521786
32.0875 | 899.9989 | 4.91456 | 98.38857 | 0.7521786
32.09583 | 899.9989 | 4.914566 | 98.38869 | 0.7508077
32.10417 | 899.9981 | 4.914576 | 98.38889 | 0.7485228
32.1125 | 899.9985 | 4.914583 | 98.38903 | 0.7469234
32.12084 | 899.9981 | 4.91459 | 98.38917 | 0.745324
32.12916 | 899.9991 | 4.9146 | 98.38937 | 0.7430391
32.1375 | 899.9999 | 4.914604 | 98.38945 | 0.7421252
32.14583 | 899.9999 | 4.914608 | 98.38953 | 0.7412112
32.15417 | 900.0004 | 4.914616 | 98.38969 | 0.7393833
32.1625 | 900.0016 | 4.914624 | 98.38985 | 0.7375554
32.17084 | 900.0009 | 4.914628 | 98.38993 | 0.7366415
32.17916 | 900.0025 | 4.914624 | 98.38985 | 0.7375554
32.1875 | 900.0031 | 4.914621 | 98.38979 | 0.7382409
32.19584 | 900.0038 | 4.914618 | 98.38973 | 0.7389263
32.20416 | 900.0045 | 4.914612 | 98.38961 | 0.7402973
32.2125 | 900.0046 | 4.914606 | 98.38949 | 0.7416682
32.22083 | 900.004 | 4.9146 | 98.38937 | 0.7430391
32.22917 | 900.0043 | 4.914592 | 98.38921 | 0.744867
32.2375 | 900.0047 | 4.914584 | 98.38905 | 0.7466949
32.24584 | 900.005 | 4.914567 | 98.38871 | 0.7505792
32.25416 | 900.0046 | 4.91455 | 98.38837 | 0.7544635
32.2625 | 900.0042 | 4.91453 | 98.38796 | 0.7590332
32.27083 | 900.0047 | 4.914512 | 98.3876 | 0.763146
32.27917 | 900.0036 | 4.914496 | 98.38728 | 0.7668017
32.2875 | 900.0028 | 4.914479 | 98.38694 | 0.770686
32.29584 | 900.003 | 4.914461 | 98.38658 | 0.7747988
32.30416 | 900.0022 | 4.914444 | 98.38624 | 0.7786831
32.3125 | 900.0019 | 4.914434 | 98.38604 | 0.7809679
32.32084 | 900.0022 | 4.914428 | 98.38592 | 0.7823388
32.32916 | 900.002 | 4.914417 | 98.3857 | 0.7848522
32.3375 | 900.0016 | 4.914406 | 98.38548 | 0.7873656
32.34583 | 900.0009 | 4.914396 | 98.38528 | 0.7896504
32.35417 | 900.0001 | 4.914394 | 98.38524 | 0.7901074
32.3625 | 899.9988 | 4.914396 | 98.38528 | 0.7896504
32.37084 | 899.9988 | 4.914402 | 98.3854 | 0.7882795
32.37916 | 899.9982 | 4.91441 | 98.38556 | 0.7864516
32.3875 | 899.9976 | 4.914419 | 98.38574 | 0.7843952
32.39583 | 899.9981 | 4.914428 | 98.38592 | 0.7823388
32.40417 | 899.9975 | 4.914434 | 98.38604 | 0.7809679
32.4125 | 899.9972 | 4.914444 | 98.38624 | 0.7786831
32.42084 | 899.9962 | 4.91446 | 98.38656 | 0.7750273
32.42916 | 899.9969 | 4.914475 | 98.38686 | 0.7716
32.4375 | 899.9965 | 4.914493 | 98.38722 | 0.7674872
32.44584 | 899.997 | 4.91451 | 98.38756 | 0.7636029
32.45416 | 899.996 | 4.91452 | 98.38776 | 0.7613181
32.4625 | 899.996 | 4.91452 | 98.38776 | 0.7613181
32.47083 | 899.9957 | 4.914515 | 98.38766 | 0.7624605
32.47917 | 899.9956 | 4.914502 | 98.3874 | 0.7654308
32.4875 | 899.9962 | 4.914498 | 98.38732 | 0.7663448
32.49584 | 899.9953 | 4.914504 | 98.38744 | 0.7649738
32.50416 | 899.995 | 4.914514 | 98.38764 | 0.762689
32.5125 | 899.9957 | 4.914522 | 98.3878 | 0.7608611
32.52083 | 899.9962 | 4.91453 | 98.38796 | 0.7590332
32.52917 | 899.9976 | 4.914537 | 98.3881 | 0.7574338
32.5375 | 899.9982 | 4.914543 | 98.38822 | 0.7560629
32.54584 | 899.9991 | 4.914547 | 98.38831 | 0.7551489
32.55416 | 899.9997 | 4.914555 | 98.38847 | 0.753321
32.5625 | 900.0001 | 4.914568 | 98.38873 | 0.7503507
32.57084 | 900.0001 | 4.91458 | 98.38897 | 0.7476088
32.57916 | 900.002 | 4.914584 | 98.38905 | 0.7466949
32.5875 | 900.0025 | 4.914596 | 98.38929 | 0.7439531
32.59583 | 900.0032 | 4.914612 | 98.38961 | 0.7402973
32.60417 | 900.0025 | 4.91463 | 98.38997 | 0.7361845
32.6125 | 900.0028 | 4.914644 | 98.39025 | 0.7329857
32.62084 | 900.0032 | 4.914661 | 98.39059 | 0.7291014
32.62916 | 900.0038 | 4.914672 | 98.39081 | 0.7265881
32.6375 | 900.0032 | 4.914679 | 98.39095 | 0.7249887
32.64583 | 900.004 | 4.914687 | 98.39111 | 0.7231608
32.65417 | 900.0048 | 4.914691 | 98.39119 | 0.7222468
32.6625 | 900.0048 | 4.914692 | 98.39121 | 0.7220183
32.67084 | 900.0051 | 4.914686 | 98.39109 | 0.7233892
32.67916 | 900.0046 | 4.914683 | 98.39103 | 0.7240747
32.6875 | 900.0045 | 4.914682 | 98.39101 | 0.7243032
32.69584 | 900.0053 | 4.914678 | 98.39093 | 0.7252171
32.70416 | 900.0048 | 4.914676 | 98.39089 | 0.7256741
32.7125 | 900.0047 | 4.914666 | 98.39069 | 0.727959
32.72083 | 900.0059 | 4.91465 | 98.39037 | 0.7316148
32.72917 | 900.0056 | 4.914627 | 98.38991 | 0.73687
32.7375 | 900.0062 | 4.914604 | 98.38945 | 0.7421252
32.74584 | 900.0069 | 4.914586 | 98.38909 | 0.7462379
32.75416 | 900.0074 | 4.914572 | 98.38881 | 0.7494367
32.7625 | 900.0075 | 4.914558 | 98.38853 | 0.7526356
32.77083 | 900.0075 | 4.914548 | 98.38833 | 0.7549204
32.77917 | 900.0066 | 4.914534 | 98.38804 | 0.7581192
32.7875 | 900.0059 | 4.914509 | 98.38754 | 0.7638314
32.79584 | 900.0044 | 4.914497 | 98.3873 | 0.7665733
32.80416 | 900.0054 | 4.914492 | 98.3872 | 0.7677157
32.8125 | 900.0046 | 4.914485 | 98.38706 | 0.7693151
32.82084 | 900.0045 | 4.91448 | 98.38696 | 0.7704575
32.82916 | 900.0047 | 4.914474 | 98.38684 | 0.7718284
32.8375 | 900.0043 | 4.914466 | 98.38668 | 0.7736563
32.84583 | 900.004 | 4.914456 | 98.38648 | 0.7759412
32.85417 | 900.0028 | 4.914444 | 98.38624 | 0.7786831
32.8625 | 900.0024 | 4.91444 | 98.38616 | 0.779597
32.87084 | 900.0016 | 4.914441 | 98.38618 | 0.7793685
32.87916 | 900.002 | 4.914437 | 98.3861 | 0.7802825
32.8875 | 900.0012 | 4.91443 | 98.38596 | 0.7818819
32.89583 | 900.0003 | 4.914422 | 98.3858 | 0.7837098
32.90417 | 900.0006 | 4.914417 | 98.3857 | 0.7848522
32.9125 | 900.0006 | 4.914412 | 98.3856 | 0.7859946
32.92084 | 900.0001 | 4.914411 | 98.38558 | 0.7862231
32.92916 | 899.9992 | 4.914413 | 98.38562 | 0.7857661
32.9375 | 899.9991 | 4.91442 | 98.38576 | 0.7841667
32.94584 | 899.9988 | 4.914421 | 98.38578 | 0.7839382
32.95416 | 899.9972 | 4.914412 | 98.3856 | 0.7859946
32.9625 | 899.9976 | 4.914402 | 98.3854 | 0.7882795
32.97083 | 899.9976 | 4.914389 | 98.38514 | 0.7912498
32.97917 | 899.9969 | 4.91437 | 98.38476 | 0.7955911
32.9875 | 899.9965 | 4.914342 | 98.3842 | 0.8019887
32.99584 | 899.9972 | 4.914317 | 98.3837 | 0.8077009
33.00416 | 899.9962 | 4.914305 | 98.38346 | 0.8104427
33.0125 | 899.9978 | 4.914297 | 98.3833 | 0.8122706
33.02083 | 899.9974 | 4.914291 | 98.38318 | 0.8136415
33.02917 | 899.9975 | 4.914291 | 98.38318 | 0.8136415
33.0375 | 899.9975 | 4.91429 | 98.38316 | 0.81387
33.04584 | 899.9975 | 4.914282 | 98.383 | 0.8156979
33.05416 | 899.9972 | 4.914274 | 98.38284 | 0.8175258
33.0625 | 899.9974 | 4.914266 | 98.38268 | 0.8193537
33.07084 | 899.9986 | 4.914248 | 98.38232 | 0.8234665
33.07916 | 899.9986 | 4.914224 | 98.38184 | 0.8289502
33.0875 | 899.9992 | 4.914197 | 98.3813 | 0.8351193
33.09583 | 899.9994 | 4.914172 | 98.3808 | 0.8408315
33.10417 | 899.9996 | 4.914153 | 98.38042 | 0.8451727
33.1125 | 899.9997 | 4.914142 | 98.3802 | 0.8476861
33.12084 | 899.9996 | 4.914132 | 98.38 | 0.8499709
33.12916 | 899.9997 | 4.914114 | 98.37964 | 0.8540837
33.1375 | 900.0009 | 4.914094 | 98.37924 | 0.8586534
33.14583 | 900.0001 | 4.914074 | 98.37884 | 0.8632232
33.15417 | 900.0007 | 4.914053 | 98.37842 | 0.8680214
33.1625 | 900.0011 | 4.914034 | 98.37803 | 0.8723626
33.17084 | 900.0011 | 4.914023 | 98.37781 | 0.874876
33.17916 | 900.0007 | 4.914019 | 98.37773 | 0.8757899
33.1875 | 900.0006 | 4.914011 | 98.37757 | 0.8776178
33.19584 | 900.0015 | 4.91399 | 98.37715 | 0.8824161
33.20416 | 900.0019 | 4.913969 | 98.37673 | 0.8872143
33.2125 | 900.0028 | 4.913948 | 98.37631 | 0.8920125
33.22083 | 900.0038 | 4.913933 | 98.37601 | 0.8954398
33.22917 | 900.0038 | 4.913926 | 98.37587 | 0.8970392
33.2375 | 900.0048 | 4.91392 | 98.37575 | 0.8984101
33.24584 | 900.0056 | 4.913904 | 98.37543 | 0.9020659
33.25416 | 900.0054 | 4.913884 | 98.37503 | 0.9066357
33.2625 | 900.0059 | 4.913863 | 98.37461 | 0.9114339
33.27083 | 900.0058 | 4.913844 | 98.37423 | 0.9157751
33.27917 | 900.0056 | 4.913825 | 98.37385 | 0.9201164
33.2875 | 900.0054 | 4.913804 | 98.37343 | 0.9249146
33.29584 | 900.0051 | 4.91378 | 98.37295 | 0.9303983
33.30416 | 900.0051 | 4.913756 | 98.37247 | 0.935882
33.3125 | 900.0062 | 4.913725 | 98.37185 | 0.9429651
33.32084 | 900.0062 | 4.913696 | 98.37127 | 0.9495912
33.32916 | 900.0063 | 4.913674 | 98.37083 | 0.9546179
33.3375 | 900.0058 | 4.913653 | 98.37041 | 0.9594161
33.34583 | 900.0059 | 4.91363 | 98.36995 | 0.9646713
33.35417 | 900.0069 | 4.913614 | 98.36963 | 0.9683271
33.3625 | 900.0066 | 4.9136 | 98.36935 | 0.9715259
33.37084 | 900.0068 | 4.91359 | 98.36915 | 0.9738108
33.37916 | 900.0058 | 4.913586 | 98.36907 | 0.9747247
33.3875 | 900.0053 | 4.913584 | 98.36903 | 0.9751817
33.39583 | 900.0058 | 4.913574 | 98.36883 | 0.9774666
33.40417 | 900.0056 | 4.913559 | 98.36853 | 0.9808939
33.4125 | 900.0058 | 4.913546 | 98.36827 | 0.9838642
33.42084 | 900.0061 | 4.913535 | 98.36805 | 0.9863776
33.42916 | 900.0056 | 4.913522 | 98.36778 | 0.9893479
33.4375 | 900.0074 | 4.91351 | 98.36754 | 0.9920897
33.44584 | 900.0084 | 4.9135 | 98.36734 | 0.9943746
33.45416 | 900.008 | 4.91349 | 98.36714 | 0.9966595
33.4625 | 900.008 | 4.91348 | 98.36694 | 0.9989443
33.47083 | 900.0084 | 4.913467 | 98.36668 | 1.001915
33.47917 | 900.0089 | 4.913454 | 98.36642 | 1.004885
33.4875 | 900.0095 | 4.913434 | 98.36602 | 1.009455
33.49584 | 900.0095 | 4.913412 | 98.36558 | 1.014481
33.50416 | 900.009 | 4.913389 | 98.36512 | 1.019737
33.5125 | 900.0084 | 4.913366 | 98.36466 | 1.024992
33.52083 | 900.0086 | 4.913348 | 98.3643 | 1.029105
-4 | 0 | 0 | 0 | 1123.664
33.52917 | 900.009 | 4.913324 | 98.36382 | 1.034588
33.5375 | 900.0093 | 4.9133 | 98.36334 | 1.040072
33.54584 | 900.0097 | 4.91327 | 98.36274 | 1.046927
33.55416 | 900.0113 | 4.913237 | 98.36208 | 1.054467
33.5625 | 900.0119 | 4.913208 | 98.3615 | 1.061093
33.57084 | 900.0134 | 4.913181 | 98.36096 | 1.067262
33.57916 | 900.0139 | 4.913156 | 98.36046 | 1.072974
33.5875 | 900.0134 | 4.91313 | 98.35994 | 1.078915
33.59583 | 900.0137 | 4.913098 | 98.3593 | 1.086226
33.60417 | 900.0138 | 4.913058 | 98.3585 | 1.095366
33.6125 | 900.0141 | 4.913014 | 98.35761 | 1.105419
33.62084 | 900.0128 | 4.91298 | 98.35693 | 1.113188
33.62916 | 900.0128 | 4.912964 | 98.35661 | 1.116844
33.6375 | 900.0128 | 4.913042 | 98.35818 | 1.099022
33.64583 | 900.0136 | 4.913086 | 98.35906 | 1.088968
33.65417 | 900.0119 | 4.913074 | 98.35882 | 1.09171
33.6625 | 900.0087 | 4.913037 | 98.35808 | 1.100164
33.67084 | 900.0024 | 4.912994 | 98.35721 | 1.109989
33.67916 | 899.9966 | 4.912951 | 98.35635 | 1.119814
33.6875 | 899.991 | 4.912902 | 98.35537 | 1.13101
33.69584 | 899.9866 | 4.912852 | 98.35437 | 1.142434
33.70416 | 899.9831 | 4.912808 | 98.35349 | 1.152487
33.7125 | 899.9822 | 4.912766 | 98.35265 | 1.162084
33.72083 | 899.9828 | 4.912723 | 98.35179 | 1.171909
33.72917 | 899.9843 | 4.912688 | 98.35109 | 1.179906
33.7375 | 899.9868 | 4.912657 | 98.35047 | 1.186989
33.74584 | 899.9894 | 4.912632 | 98.34997 | 1.192701
33.75416 | 899.9934 | 4.912613 | 98.34959 | 1.197042
33.7625 | 899.9976 | 4.912594 | 98.34921 | 1.201384
33.77083 | 900.0007 | 4.912568 | 98.34869 | 1.207324
33.77917 | 900.0038 | 4.91254 | 98.34813 | 1.213722
33.7875 | 900.007 | 4.912514 | 98.3476 | 1.219663
33.79584 | 900.0099 | 4.912489 | 98.3471 | 1.225375
33.80416 | 900.0129 | 4.912464 | 98.3466 | 1.231087
33.8125 | 900.015 | 4.91244 | 98.34612 | 1.236571
33.82084 | 900.0176 | 4.912414 | 98.3456 | 1.242511
33.82916 | 900.0203 | 4.912382 | 98.34496 | 1.249823
33.8375 | 900.0228 | 4.912348 | 98.34428 | 1.257591
33.84583 | 900.0243 | 4.912308 | 98.34348 | 1.266731
33.85417 | 900.0269 | 4.912266 | 98.34264 | 1.276327
33.8625 | 900.0281 | 4.912222 | 98.34176 | 1.286381
33.87084 | 900.029 | 4.91218 | 98.34092 | 1.295977
33.87916 | 900.0312 | 4.912141 | 98.34014 | 1.304888
33.8875 | 900.0321 | 4.912102 | 98.33936 | 1.313799
33.89583 | 900.0334 | 4.912063 | 98.33858 | 1.32271
33.90417 | 900.0341 | 4.912022 | 98.33776 | 1.332078
33.9125 | 900.035 | 4.911985 | 98.33701 | 1.340532
33.92084 | 900.0359 | 4.911957 | 98.33645 | 1.34693
33.92916 | 900.0371 | 4.911926 | 98.33583 | 1.354013
33.9375 | 900.0378 | 4.911892 | 98.33515 | 1.361781
33.94584 | 900.0381 | 4.91186 | 98.33451 | 1.369093
33.95416 | 900.038 | 4.911835 | 98.33401 | 1.374805
33.9625 | 900.0376 | 4.911809 | 98.33349 | 1.380746
33.97083 | 900.0374 | 4.911778 | 98.33287 | 1.387829
33.97917 | 900.0382 | 4.91175 | 98.33231 | 1.394227
33.9875 | 900.0378 | 4.911723 | 98.33177 | 1.400396
33.99584 | 900.039 | 4.911701 | 98.33133 | 1.405422
34.00416 | 900.0389 | 4.911685 | 98.33101 | 1.409078
34.0125 | 900.0394 | 4.911672 | 98.33075 | 1.412048
34.02083 | 900.0398 | 4.91166 | 98.33051 | 1.41479
34.02917 | 900.0391 | 4.911646 | 98.33023 | 1.417989
34.0375 | 900.0395 | 4.911632 | 98.32995 | 1.421188
34.04584 | 900.0392 | 4.911619 | 98.32969 | 1.424158
34.05416 | 900.0389 | 4.9116 | 98.32931 | 1.4285
34.0625 | 900.0382 | 4.911582 | 98.32895 | 1.432612
34.07084 | 900.0384 | 4.911574 | 98.32879 | 1.43444
34.07916 | 900.0394 | 4.911566 | 98.32863 | 1.436268
34.0875 | 900.0387 | 4.911556 | 98.32843 | 1.438553
34.09583 | 900.039 | 4.91155 | 98.32831 | 1.439924
34.10417 | 900.039 | 4.911547 | 98.32825 | 1.440609
34.1125 | 900.0394 | 4.911538 | 98.32807 | 1.442666
34.12084 | 900.0399 | 4.911524 | 98.32779 | 1.445865
34.12916 | 900.0398 | 4.911514 | 98.32758 | 1.448149
34.1375 | 900.0399 | 4.91151 | 98.3275 | 1.449063
34.14583 | 900.0398 | 4.911504 | 98.32738 | 1.450434
34.15417 | 900.0394 | 4.911498 | 98.32726 | 1.451805
34.1625 | 900.0391 | 4.911494 | 98.32718 | 1.452719
34.17084 | 900.0392 | 4.911498 | 98.32726 | 1.451805
34.17916 | 900.0395 | 4.911509 | 98.32748 | 1.449292
34.1875 | 900.0379 | 4.911512 | 98.32754 | 1.448606
34.19584 | 900.0384 | 4.911512 | 98.32754 | 1.448606
34.20416 | 900.0382 | 4.911516 | 98.32763 | 1.447692
34.2125 | 900.0384 | 4.91152 | 98.32771 | 1.446778
34.22083 | 900.0391 | 4.911526 | 98.32783 | 1.445408
34.22917 | 900.0391 | 4.911529 | 98.32789 | 1.444722
34.2375 | 900.0392 | 4.911528 | 98.32787 | 1.444951
34.24584 | 900.0392 | 4.911526 | 98.32783 | 1.445408
34.25416 | 900.0401 | 4.911524 | 98.32779 | 1.445865
34.2625 | 900.0391 | 4.911526 | 98.32783 | 1.445408
34.27083 | 900.039 | 4.911524 | 98.32779 | 1.445865
34.27917 | 900.0387 | 4.911522 | 98.32775 | 1.446322
34.2875 | 900.0375 | 4.911522 | 98.32775 | 1.446322
34.29584 | 900.0361 | 4.91152 | 98.32771 | 1.446778
34.30416 | 900.0359 | 4.911518 | 98.32767 | 1.447235
34.3125 | 900.0343 | 4.911521 | 98.32773 | 1.44655
34.32084 | 900.0334 | 4.911526 | 98.32783 | 1.445408
34.32916 | 900.0316 | 4.911528 | 98.32787 | 1.444951
34.3375 | 900.0328 | 4.911531 | 98.32793 | 1.444265
34.34583 | 900.0319 | 4.911541 | 98.32813 | 1.44198
34.35417 | 900.0306 | 4.91155 | 98.32831 | 1.439924
34.3625 | 900.0309 | 4.911553 | 98.32837 | 1.439238
34.37084 | 900.0298 | 4.911558 | 98.32847 | 1.438096
34.37916 | 900.0299 | 4.91156 | 98.32851 | 1.437639
34.3875 | 900.0298 | 4.91156 | 98.32851 | 1.437639
34.39583 | 900.0292 | 4.911554 | 98.32839 | 1.43901
34.40417 | 900.0288 | 4.911558 | 98.32847 | 1.438096
34.4125 | 900.0288 | 4.91156 | 98.32851 | 1.437639
34.42084 | 900.0281 | 4.911556 | 98.32843 | 1.438553
34.42916 | 900.0281 | 4.91155 | 98.32831 | 1.439924
34.4375 | 900.0276 | 4.911548 | 98.32827 | 1.440381
34.44584 | 900.0265 | 4.911547 | 98.32825 | 1.440609
34.45416 | 900.0259 | 4.911548 | 98.32827 | 1.440381
34.4625 | 900.0246 | 4.911548 | 98.32827 | 1.440381
34.47083 | 900.0238 | 4.911544 | 98.32819 | 1.441295
34.47917 | 900.0235 | 4.91154 | 98.32811 | 1.442209
34.4875 | 900.0232 | 4.91154 | 98.32811 | 1.442209
34.49584 | 900.0226 | 4.911544 | 98.32819 | 1.441295
34.50416 | 900.0222 | 4.911553 | 98.32837 | 1.439238
34.5125 | 900.0222 | 4.91156 | 98.32851 | 1.437639
34.52083 | 900.0222 | 4.911564 | 98.32859 | 1.436725
34.52917 | 900.0218 | 4.91157 | 98.32871 | 1.435354
34.5375 | 900.0226 | 4.911572 | 98.32875 | 1.434897
34.54584 | 900.0222 | 4.911572 | 98.32875 | 1.434897
34.55416 | 900.0225 | 4.911578 | 98.32887 | 1.433526
34.5625 | 900.0226 | 4.911592 | 98.32915 | 1.430327
34.57084 | 900.0224 | 4.911602 | 98.32935 | 1.428043
34.57916 | 900.0226 | 4.91161 | 98.32951 | 1.426215
34.5875 | 900.0228 | 4.911609 | 98.32949 | 1.426443
34.59583 | 900.0224 | 4.91161 | 98.32951 | 1.426215
34.60417 | 900.0226 | 4.911618 | 98.32967 | 1.424387
34.6125 | 900.022 | 4.91163 | 98.32991 | 1.421645
34.62084 | 900.0226 | 4.91164 | 98.33011 | 1.41936
-4 | 1 | 0 | 0 | 1123.664
34.62916 | 900.0226 | 4.91165 | 98.33031 | 1.417075
34.6375 | 900.0222 | 4.911653 | 98.33037 | 1.41639
34.64583 | 900.0222 | 4.911656 | 98.33043 | 1.415704
34.65417 | 900.0226 | 4.91166 | 98.33051 | 1.41479
34.6625 | 900.0222 | 4.911656 | 98.33043 | 1.415704
34.67084 | 900.0232 | 4.911642 | 98.33015 | 1.418903
34.67916 | 900.0238 | 4.911625 | 98.32981 | 1.422787
34.6875 | 900.0235 | 4.911614 | 98.32959 | 1.425301
34.69584 | 900.0238 | 4.911604 | 98.32939 | 1.427586
34.70416 | 900.0234 | 4.911591 | 98.32913 | 1.430556
34.7125 | 900.0244 | 4.91158 | 98.32891 | 1.433069
34.72083 | 900.0243 | 4.91157 | 98.32871 | 1.435354
34.72917 | 900.0239 | 4.911553 | 98.32837 | 1.439238
34.7375 | 900.0241 | 4.911503 | 98.32736 | 1.450663
34.74584 | 900.0242 | 4.911434 | 98.32598 | 1.466428
34.75416 | 900.0258 | 4.911381 | 98.32492 | 1.478538
34.7625 | 900.0331 | 4.911368 | 98.32466 | 1.481508
34.77083 | 900.0504 | 4.91145 | 98.3263 | 1.462773
34.77917 | 900.0782 | 4.911652 | 98.33035 | 1.416618
34.7875 | 900.1231 | 4.911904 | 98.33539 | 1.35904
34.79584 | 900.1789 | 4.91207 | 98.33872 | 1.321111
34.80416 | 900.2162 | 4.912138 | 98.34008 | 1.305574
34.8125 | 900.2379 | 4.912102 | 98.33936 | 1.313799
34.82084 | 900.2469 | 4.911922 | 98.33575 | 1.354927
34.82916 | 900.2478 | 4.911434 | 98.32598 | 1.466428
34.8375 | 900.242 | 4.910489 | 98.30706 | 1.682348
34.84583 | 900.2285 | 4.909036 | 98.27798 | 2.01434
34.85417 | 900.209 | 4.907138 | 98.23998 | 2.448008
34.8625 | 900.1831 | 4.904854 | 98.19425 | 2.969872
34.87084 | 900.1522 | 4.902395 | 98.14502 | 3.531721
34.87916 | 900.1176 | 4.899893 | 98.09493 | 4.103395
34.8875 | 900.0816 | 4.897338 | 98.04378 | 4.687178
34.89583 | 900.0455 | 4.894693 | 97.99083 | 5.291526
34.90417 | 900.0101 | 4.892131 | 97.93954 | 5.876909
34.9125 | 899.9774 | 4.88945 | 97.88587 | 6.489482
34.92084 | 899.9464 | 4.886853 | 97.83388 | 7.082863
34.92916 | 899.9192 | 4.884348 | 97.78373 | 7.655222
34.9375 | 899.8938 | 4.88193 | 97.73532 | 8.207703
34.94584 | 899.8718 | 4.8796 | 97.68867 | 8.740078
34.95416 | 899.8508 | 4.877356 | 97.64375 | 9.252802
34.9625 | 899.8332 | 4.875296 | 97.60251 | 9.723485
34.97083 | 899.815 | 4.873253 | 97.56161 | 10.19028
34.97917 | 899.7984 | 4.8713 | 97.52251 | 10.63652
34.9875 | 899.7841 | 4.869508 | 97.48663 | 11.04597
34.99584 | 899.7699 | 4.867739 | 97.45122 | 11.45016
35.00416 | 899.7578 | 4.86586 | 97.4136 | 11.87949
35.0125 | 899.7466 | 4.863968 | 97.37572 | 12.31178
35.02083 | 899.7368 | 4.86215 | 97.33933 | 12.72717
35.02917 | 899.7262 | 4.860422 | 97.30473 | 13.122
35.0375 | 899.7181 | 4.85869 | 97.27006 | 13.51774
35.04584 | 899.7111 | 4.856846 | 97.23314 | 13.93907
35.05416 | 899.7062 | 4.854932 | 97.19482 | 14.37639
35.0625 | 899.7025 | 4.853038 | 97.15691 | 14.80914
35.07084 | 899.7012 | 4.851122 | 97.11855 | 15.24692
35.07916 | 899.7012 | 4.8493 | 97.08207 | 15.66323
35.0875 | 899.7039 | 4.847486 | 97.04576 | 16.0777
35.09583 | 899.7076 | 4.845699 | 97.00998 | 16.48601
35.10417 | 899.7126 | 4.843904 | 96.97405 | 16.89614
35.1125 | 899.7191 | 4.842148 | 96.93889 | 17.29737
35.12084 | 899.7259 | 4.840356 | 96.90302 | 17.70681
35.12916 | 899.7332 | 4.838444 | 96.86474 | 18.14368
35.1375 | 899.7406 | 4.836544 | 96.8267 | 18.57781
35.14583 | 899.7472 | 4.834587 | 96.78752 | 19.02495
35.15417 | 899.7548 | 4.832593 | 96.7476 | 19.48056
35.1625 | 899.7622 | 4.83051 | 96.7059 | 19.9565
35.17084 | 899.7695 | 4.828488 | 96.66542 | 20.4185
35.17916 | 899.7762 | 4.826468 | 96.62498 | 20.88004
35.1875 | 899.7824 | 4.824466 | 96.5849 | 21.33747
35.19584 | 899.7878 | 4.822531 | 96.54616 | 21.77959
35.20416 | 899.7934 | 4.820559 | 96.50668 | 22.23017
35.2125 | 899.7997 | 4.818647 | 96.46841 | 22.66703
35.22083 | 899.8049 | 4.816752 | 96.43047 | 23.10002
35.22917 | 899.8105 | 4.81478 | 96.39099 | 23.55059
35.2375 | 899.8159 | 4.812834 | 96.35203 | 23.99523
35.24584 | 899.8219 | 4.810929 | 96.31389 | 24.4305
35.25416 | 899.8275 | 4.809016 | 96.27559 | 24.86759
35.2625 | 899.8339 | 4.807018 | 96.23559 | 25.32411
35.27083 | 899.8403 | 4.804988 | 96.19495 | 25.78794
35.27917 | 899.8459 | 4.802921 | 96.15357 | 26.26022
35.2875 | 899.8515 | 4.800922 | 96.11355 | 26.71696
35.29584 | 899.8566 | 4.798959 | 96.07426 | 27.16548
35.30416 | 899.8618 | 4.796958 | 96.0342 | 27.62268
35.3125 | 899.8668 | 4.7948 | 95.99099 | 28.11576
35.32084 | 899.8722 | 4.79255 | 95.94595 | 28.62985
35.32916 | 899.877 | 4.790338 | 95.90166 | 29.13527
35.3375 | 899.8812 | 4.78822 | 95.85926 | 29.6192
35.34583 | 899.8866 | 4.786269 | 95.8202 | 30.06498
35.35417 | 899.8895 | 4.784466 | 95.78411 | 30.47694
35.3625 | 899.8934 | 4.782684 | 95.74843 | 30.88411
35.37084 | 899.8969 | 4.78093 | 95.71332 | 31.28487
35.37916 | 899.9001 | 4.779157 | 95.67782 | 31.68998
35.3875 | 899.9025 | 4.777424 | 95.64313 | 32.08595
35.39583 | 899.9054 | 4.775886 | 95.61234 | 32.43736
35.40417 | 899.9097 | 4.7744 | 95.58259 | 32.77689
35.4125 | 899.9129 | 4.772961 | 95.55378 | 33.10568
35.42084 | 899.9152 | 4.771412 | 95.52277 | 33.45961
35.42916 | 899.9188 | 4.769764 | 95.48978 | 33.83615
35.4375 | 899.921 | 4.768127 | 95.457 | 34.21019
35.44584 | 899.9239 | 4.766562 | 95.42567 | 34.56777
35.45416 | 899.9266 | 4.764967 | 95.39374 | 34.93221
35.4625 | 899.9295 | 4.763398 | 95.36233 | 35.2907
35.47083 | 899.9314 | 4.761978 | 95.3339 | 35.61515
35.47917 | 899.9342 | 4.760597 | 95.30626 | 35.93069
35.4875 | 899.9359 | 4.759176 | 95.27781 | 36.25537
35.49584 | 899.9379 | 4.757719 | 95.24864 | 36.58828
35.50416 | 899.9392 | 4.7562 | 95.21823 | 36.93535
35.5125 | 899.9397 | 4.754662 | 95.18744 | 37.28676
35.52083 | 899.9406 | 4.75314 | 95.15697 | 37.63452
35.52917 | 899.9407 | 4.751709 | 95.12832 | 37.96148
35.5375 | 899.941 | 4.750319 | 95.10049 | 38.27908
35.54584 | 899.9424 | 4.749042 | 95.07493 | 38.57086
35.55416 | 899.9432 | 4.74785 | 95.05106 | 38.84321
35.5625 | 899.9434 | 4.74667 | 95.02744 | 39.11283
35.57084 | 899.9446 | 4.74546 | 95.00322 | 39.3893
35.57916 | 899.9451 | 4.744283 | 94.97965 | 39.65823
35.5875 | 899.9469 | 4.743189 | 94.95775 | 39.90819
35.59583 | 899.9475 | 4.742052 | 94.93499 | 40.16798
35.60417 | 899.95 | 4.740906 | 94.91204 | 40.42983
35.6125 | 899.9503 | 4.739791 | 94.88972 | 40.68459
35.62084 | 899.952 | 4.738688 | 94.86764 | 40.93661
35.62916 | 899.9538 | 4.73755 | 94.84486 | 41.19663
35.6375 | 899.9549 | 4.736403 | 94.8219 | 41.4587
35.64583 | 899.9564 | 4.735293 | 94.79967 | 41.71232
35.65417 | 899.9572 | 4.734235 | 94.77849 | 41.95406
35.6625 | 899.9588 | 4.733212 | 94.75801 | 42.1878
35.67084 | 899.9585 | 4.732193 | 94.73761 | 42.42063
35.67916 | 899.9593 | 4.731113 | 94.71599 | 42.6674
35.6875 | 899.9599 | 4.729988 | 94.69347 | 42.92445
35.69584 | 899.9601 | 4.728801 | 94.66971 | 43.19566
35.70416 | 899.9621 | 4.727642 | 94.6465 | 43.46048
35.7125 | 899.9625 | 4.726456 | 94.62276 | 43.73146
35.72083 | 899.964 | 4.725332 | 94.60026 | 43.98828
35.72917 | 899.9642 | 4.724346 | 94.58052 | 44.21357
35.7375 | 899.966 | 4.723412 | 94.56182 | 44.42698
35.74584 | 899.9666 | 4.72249 | 94.54336 | 44.63764
35.75416 | 899.9672 | 4.721552 | 94.52458 | 44.85196
35.7625 | 899.9687 | 4.720608 | 94.50568 | 45.06765
35.77083 | 899.9694 | 4.719618 | 94.48586 | 45.29385
35.77917 | 899.9695 | 4.718603 | 94.46554 | 45.52577
35.7875 | 899.9709 | 4.717562 | 94.4447 | 45.76362
35.79584 | 899.9725 | 4.716404 | 94.42152 | 46.02821
35.80416 | 899.9731 | 4.715244 | 94.3983 | 46.29326
35.8125 | 899.9743 | 4.714154 | 94.37647 | 46.54231
35.82084 | 899.9747 | 4.713034 | 94.35405 | 46.79821
35.82916 | 899.9753 | 4.711832 | 94.32999 | 47.07285
35.8375 | 899.9762 | 4.710724 | 94.30781 | 47.32602
35.84583 | 899.9772 | 4.709641 | 94.28613 | 47.57347
35.85417 | 899.9774 | 4.708485 | 94.26298 | 47.8376
35.8625 | 899.9781 | 4.707304 | 94.23934 | 48.10744
35.87084 | 899.9782 | 4.706201 | 94.21726 | 48.35946
35.87916 | 899.9781 | 4.70516 | 94.19642 | 48.59732
35.8875 | 899.9797 | 4.70418 | 94.1768 | 48.82123
35.89583 | 899.9804 | 4.703186 | 94.1569 | 49.04835
35.90417 | 899.9804 | 4.702104 | 94.13524 | 49.29557
35.9125 | 899.9809 | 4.700964 | 94.11241 | 49.55605
35.92084 | 899.9811 | 4.699898 | 94.09107 | 49.79961
35.92916 | 899.9811 | 4.698809 | 94.06927 | 50.04844
35.9375 | 899.9811 | 4.697846 | 94.04999 | 50.26847
35.94584 | 899.9806 | 4.69686 | 94.03025 | 50.49376
35.95416 | 899.9806 | 4.695816 | 94.00935 | 50.7323
35.9625 | 899.9806 | 4.694634 | 93.98569 | 51.00237
35.97083 | 899.9803 | 4.693403 | 93.96104 | 51.28364
35.97917 | 899.9801 | 4.692262 | 93.9382 | 51.54434
35.9875 | 899.9796 | 4.691178 | 93.9165 | 51.79202
35.99584 | 899.9798 | 4.69011 | 93.89512 | 52.03604
36.00416 | 899.9799 | 4.688926 | 93.87142 | 52.30657
36.0125 | 899.9795 | 4.687722 | 93.84731 | 52.58167
36.02083 | 899.9788 | 4.68654 | 93.82365 | 52.85174
36.02917 | 899.9776 | 4.685402 | 93.80087 | 53.11176
36.0375 | 899.9782 | 4.684275 | 93.7783 | 53.36926
36.04584 | 899.9782 | 4.683239 | 93.75756 | 53.60598
36.05416 | 899.9788 | 4.682231 | 93.73738 | 53.83629
36.0625 | 899.9782 | 4.681188 | 93.7165 | 54.0746
36.07084 | 899.9785 | 4.680097 | 93.69466 | 54.32388
36.07916 | 899.9781 | 4.678997 | 93.67264 | 54.57522
36.0875 | 899.9788 | 4.677967 | 93.65202 | 54.81056
36.09583 | 899.9788 | 4.676941 | 93.63148 | 55.04499
36.10417 | 899.9782 | 4.675953 | 93.6117 | 55.27073
36.1125 | 899.9791 | 4.674892 | 93.59046 | 55.51316
36.12084 | 899.9793 | 4.673784 | 93.56828 | 55.76632
36.12916 | 899.9806 | 4.672696 | 93.54649 | 56.01491
36.1375 | 899.9811 | 4.671559 | 93.52373 | 56.2747
36.14583 | 899.9811 | 4.670448 | 93.50149 | 56.52855
36.15417 | 899.9813 | 4.669369 | 93.47989 | 56.77509
36.1625 | 899.9819 | 4.668267 | 93.45783 | 57.02688
36.17084 | 899.9814 | 4.667185 | 93.43616 | 57.2741
36.17916 | 899.9822 | 4.666054 | 93.41352 | 57.53252
36.1875 | 899.9813 | 4.664908 | 93.39058 | 57.79437
36.19584 | 899.9816 | 4.663766 | 93.36772 | 58.0553
36.20416 | 899.9824 | 4.662672 | 93.34582 | 58.30526
36.2125 | 899.9826 | 4.66162 | 93.32475 | 58.54563
36.22083 | 899.9838 | 4.660586 | 93.30405 | 58.78189
36.22917 | 899.9843 | 4.659578 | 93.28387 | 59.0122
36.2375 | 899.9845 | 4.658411 | 93.26051 | 59.27885
36.24584 | 899.9859 | 4.657162 | 93.23551 | 59.56423
36.25416 | 899.9861 | 4.655906 | 93.21036 | 59.85121
36.2625 | 899.9874 | 4.654646 | 93.18514 | 60.1391
36.27083 | 899.9872 | 4.653376 | 93.15971 | 60.42928
36.27917 | 899.9868 | 4.652152 | 93.13521 | 60.70895
36.2875 | 899.9868 | 4.650947 | 93.11108 | 60.98427
36.29584 | 899.9864 | 4.649788 | 93.08788 | 61.24909
36.30416 | 899.9866 | 4.648765 | 93.0674 | 61.48283
36.3125 | 899.9866 | 4.64781 | 93.04828 | 61.70104
36.32084 | 899.9861 | 4.646829 | 93.02864 | 61.92518
36.32916 | 899.9868 | 4.645722 | 93.00648 | 62.17812
36.3375 | 899.9871 | 4.644561 | 92.98324 | 62.44339
36.34583 | 899.9874 | 4.64335 | 92.95899 | 62.72009
36.35417 | 899.9884 | 4.642148 | 92.93493 | 62.99473
36.3625 | 899.9891 | 4.64099 | 92.91175 | 63.25932
36.37084 | 899.9897 | 4.639951 | 92.89094 | 63.49671
36.37916 | 899.9897 | 4.638919 | 92.87028 | 63.73251
36.3875 | 899.9906 | 4.63786 | 92.84908 | 63.97448
36.39583 | 899.9906 | 4.636734 | 92.82654 | 64.23176
36.40417 | 899.9908 | 4.635613 | 92.8041 | 64.48789
36.4125 | 899.9899 | 4.634529 | 92.7824 | 64.73557
36.42084 | 899.9899 | 4.633455 | 92.7609 | 64.98096
36.42916 | 899.9901 | 4.632344 | 92.73865 | 65.23481
36.4375 | 899.9897 | 4.63127 | 92.71715 | 65.48021
36.44584 | 899.9897 | 4.630138 | 92.69449 | 65.73885
36.45416 | 899.9903 | 4.628889 | 92.66949 | 66.02423
36.4625 | 899.9903 | 4.627636 | 92.6444 | 66.31053
36.47083 | 899.991 | 4.626372 | 92.6191 | 66.59934
36.47917 | 899.992 | 4.625117 | 92.59397 | 66.88609
36.4875 | 899.9909 | 4.623982 | 92.57125 | 67.14542
36.49584 | 899.992 | 4.622934 | 92.55027 | 67.38487
36.50416 | 899.993 | 4.621932 | 92.53021 | 67.61382
36.5125 | 899.993 | 4.620886 | 92.50927 | 67.85281
36.52083 | 899.9931 | 4.619817 | 92.48787 | 68.09707
36.52917 | 899.9937 | 4.618738 | 92.46626 | 68.3436
36.5375 | 899.9932 | 4.617648 | 92.44444 | 68.59265
36.54584 | 899.9947 | 4.616548 | 92.42242 | 68.84399
36.55416 | 899.9947 | 4.615461 | 92.40066 | 69.09236
36.5625 | 899.9949 | 4.614359 | 92.3786 | 69.34415
36.57084 | 899.9952 | 4.613303 | 92.35746 | 69.58543
36.57916 | 899.9961 | 4.612287 | 92.33712 | 69.81757
36.5875 | 899.9966 | 4.611283 | 92.31702 | 70.04697
36.59583 | 899.9976 | 4.610266 | 92.29666 | 70.27934
36.60417 | 899.9972 | 4.609246 | 92.27624 | 70.5124
36.6125 | 899.9984 | 4.608288 | 92.25706 | 70.73129
36.62084 | 899.9984 | 4.6073 | 92.23728 | 70.95704
36.62916 | 899.9985 | 4.606265 | 92.21656 | 71.19352
36.6375 | 899.9994 | 4.60524 | 92.19604 | 71.42772
36.64583 | 899.9999 | 4.604184 | 92.1749 | 71.669
36.65417 | 899.9997 | 4.603168 | 92.15456 | 71.90114
36.6625 | 900.0001 | 4.602119 | 92.13356 | 72.14083
36.67084 | 899.9999 | 4.601102 | 92.1132 | 72.3732
36.67916 | 900.0003 | 4.600089 | 92.09292 | 72.60465
36.6875 | 899.9999 | 4.599078 | 92.07268 | 72.83565
36.69584 | 899.9999 | 4.597998 | 92.05105 | 73.08242
36.70416 | 899.9994 | 4.596937 | 92.02981 | 73.32485
36.7125 | 899.9989 | 4.59584 | 92.00785 | 73.5755
36.72083 | 899.9989 | 4.594781 | 91.98665 | 73.81746
36.72917 | 899.9992 | 4.593774 | 91.96649 | 74.04755
36.7375 | 899.9991 | 4.592821 | 91.94741 | 74.2653
36.74584 | 900.0001 | 4.591929 | 91.92955 | 74.46911
36.75416 | 900.0006 | 4.591007 | 91.9111 | 74.67977
36.7625 | 900.0016 | 4.590044 | 91.89182 | 74.8998
36.77083 | 900.0018 | 4.589123 | 91.87338 | 75.11024
36.77917 | 900.0022 | 4.588222 | 91.85534 | 75.31611
36.7875 | 900.0028 | 4.587296 | 91.8368 | 75.52769
36.79584 | 900.0031 | 4.586361 | 91.81808 | 75.74132
36.80416 | 900.0031 | 4.585422 | 91.79928 | 75.95587
36.8125 | 900.0038 | 4.584482 | 91.78047 | 76.17065
36.82084 | 900.0032 | 4.583534 | 91.76149 | 76.38725
36.82916 | 900.0031 | 4.582612 | 91.74303 | 76.59792
36.8375 | 900.0028 | 4.581711 | 91.72499 | 76.80379
36.84583 | 900.0024 | 4.580799 | 91.70673 | 77.01217
36.85417 | 900.0015 | 4.579887 | 91.68847 | 77.22055
36.8625 | 900.0011 | 4.578968 | 91.67008 | 77.43052
36.87084 | 900.0014 | 4.578042 | 91.65154 | 77.6421
36.87916 | 900.0008 | 4.577104 | 91.63276 | 77.85642
36.8875 | 900.0004 | 4.576172 | 91.6141 | 78.06937
36.89583 | 900.0004 | 4.575266 | 91.59596 | 78.27638
36.90417 | 899.9996 | 4.574363 | 91.57789 | 78.48271
36.9125 | 899.9999 | 4.573461 | 91.55983 | 78.6888
36.92084 | 900.0001 | 4.572557 | 91.54173 | 78.89535
36.92916 | 899.9996 | 4.57161 | 91.52277 | 79.11173
36.9375 | 899.9999 | 4.570684 | 91.50423 | 79.32331
36.94584 | 900.0001 | 4.56978 | 91.48613 | 79.52986
36.95416 | 899.9991 | 4.568879 | 91.4681 | 79.73573
36.9625 | 899.9985 | 4.567984 | 91.45018 | 79.94022
36.97083 | 899.9984 | 4.567092 | 91.43232 | 80.14403
36.97917 | 899.9972 | 4.5662 | 91.41446 | 80.34784
36.9875 | 899.9968 | 4.565316 | 91.39677 | 80.54983
36.99584 | 899.9961 | 4.564434 | 91.37911 | 80.75135
37.00416 | 899.9952 | 4.56355 | 91.36141 | 80.95333
37.0125 | 899.9955 | 4.562663 | 91.34365 | 81.156
37.02083 | 899.9946 | 4.561781 | 91.326 | 81.35753
37.02917 | 899.9939 | 4.560896 | 91.30828 | 81.55974
37.0375 | 899.9932 | 4.560011 | 91.29056 | 81.76195
37.04584 | 899.993 | 4.559131 | 91.27294 | 81.96302
37.05416 | 899.9926 | 4.558254 | 91.25539 | 82.1634
37.0625 | 899.9916 | 4.557381 | 91.23791 | 82.36287
37.07084 | 899.9915 | 4.556518 | 91.22063 | 82.56005
37.07916 | 899.9922 | 4.555664 | 91.20354 | 82.75518
37.0875 | 899.9914 | 4.554815 | 91.18654 | 82.94917
37.09583 | 899.992 | 4.55397 | 91.16962 | 83.14224
37.10417 | 899.9921 | 4.553124 | 91.15268 | 83.33554
37.1125 | 899.9926 | 4.55227 | 91.13559 | 83.53067
37.12084 | 899.9918 | 4.551422 | 91.11861 | 83.72442
37.12916 | 899.9926 | 4.550578 | 91.10171 | 83.91727
37.1375 | 899.9922 | 4.549737 | 91.08488 | 84.10942
37.14583 | 899.9918 | 4.5489 | 91.06812 | 84.30067
37.15417 | 899.9914 | 4.548062 | 91.05134 | 84.49214
37.1625 | 899.9908 | 4.54723 | 91.03469 | 84.68224
37.17084 | 899.9914 | 4.546406 | 91.01819 | 84.87051
37.17916 | 899.9909 | 4.545592 | 91.0019 | 85.0565
37.1875 | 899.9921 | 4.544781 | 90.98566 | 85.2418
37.19584 | 899.9922 | 4.543979 | 90.9696 | 85.42505
37.20416 | 899.9929 | 4.54318 | 90.95361 | 85.60761
37.2125 | 899.9932 | 4.542386 | 90.93771 | 85.78903
37.22083 | 899.9934 | 4.541602 | 90.92202 | 85.96816
37.22917 | 899.9942 | 4.540826 | 90.90648 | 86.14547
37.2375 | 899.9942 | 4.540063 | 90.89121 | 86.3198
37.24584 | 899.9947 | 4.53931 | 90.87613 | 86.49185
37.25416 | 899.9934 | 4.538559 | 90.8611 | 86.66345
37.2625 | 899.9942 | 4.537821 | 90.84632 | 86.83207
37.27083 | 899.9947 | 4.537088 | 90.83165 | 86.99955
37.27917 | 899.9949 | 4.536362 | 90.81711 | 87.16543
37.2875 | 899.9951 | 4.535644 | 90.80274 | 87.32949
37.29584 | 899.9953 | 4.534932 | 90.78848 | 87.49217
37.30416 | 899.9949 | 4.534222 | 90.77427 | 87.6544
37.3125 | 899.9947 | 4.533519 | 90.7602 | 87.81502
37.32084 | 899.9942 | 4.532824 | 90.74628 | 87.97382
37.32916 | 899.9949 | 4.532138 | 90.73255 | 88.13056
37.3375 | 899.9949 | 4.531456 | 90.7189 | 88.28639
37.34583 | 899.9968 | 4.530789 | 90.70554 | 88.43879
37.35417 | 899.9978 | 4.530133 | 90.69241 | 88.58868
37.3625 | 899.9982 | 4.529474 | 90.67922 | 88.73925
37.37084 | 899.9986 | 4.528824 | 90.6662 | 88.88777
37.37916 | 899.9991 | 4.528172 | 90.65315 | 89.03674
37.3875 | 899.9996 | 4.52752 | 90.6401 | 89.18571
37.39583 | 899.9986 | 4.526869 | 90.62706 | 89.33446
37.40417 | 899.9995 | 4.526223 | 90.61413 | 89.48206
37.4125 | 900.0004 | 4.525594 | 90.60154 | 89.62578
37.42084 | 900 | 4.524972 | 90.58909 | 89.7679
37.42916 | 900.0008 | 4.524358 | 90.57679 | 89.90819
37.4375 | 900.0011 | 4.523746 | 90.56454 | 90.04802
37.44584 | 900.0016 | 4.52314 | 90.55241 | 90.18649
37.45416 | 900.0024 | 4.522539 | 90.54038 | 90.32381
37.4625 | 900.0028 | 4.521944 | 90.52847 | 90.45976
37.47083 | 900.0031 | 4.521348 | 90.51654 | 90.59593
37.47917 | 900.0031 | 4.520766 | 90.50488 | 90.72891
37.4875 | 900.0028 | 4.520202 | 90.49359 | 90.85778
37.49584 | 900.0031 | 4.519636 | 90.48226 | 90.9871
37.50416 | 900.0024 | 4.519076 | 90.47105 | 91.11506
37.5125 | 900.0022 | 4.518528 | 90.46008 | 91.24027
37.52083 | 900.0024 | 4.517984 | 90.44919 | 91.36456
37.52917 | 900.0025 | 4.517448 | 90.43846 | 91.48703
37.5375 | 900.0022 | 4.516925 | 90.42799 | 91.60653
37.54584 | 900.0014 | 4.51641 | 90.41768 | 91.7242
37.55416 | 900.0012 | 4.515898 | 90.40743 | 91.84119
37.5625 | 900.0006 | 4.515391 | 90.39728 | 91.95703
37.57084 | 899.9992 | 4.514889 | 90.38723 | 92.07173
37.57916 | 899.9994 | 4.514389 | 90.37722 | 92.18597
37.5875 | 899.9972 | 4.513895 | 90.36733 | 92.29885
37.59583 | 899.9964 | 4.513408 | 90.35758 | 92.41012
37.60417 | 899.9968 | 4.51293 | 90.34801 | 92.51934
37.6125 | 899.9962 | 4.51246 | 90.3386 | 92.62673
37.62084 | 899.9959 | 4.511993 | 90.32925 | 92.73343
37.62916 | 899.9958 | 4.511528 | 90.31994 | 92.83968
37.6375 | 899.9958 | 4.511076 | 90.31089 | 92.94295
37.64583 | 899.9962 | 4.510628 | 90.30192 | 93.04531
37.65417 | 899.9962 | 4.510186 | 90.29307 | 93.1463
37.6625 | 899.9964 | 4.50975 | 90.28435 | 93.24592
37.67084 | 899.9965 | 4.509322 | 90.27578 | 93.34372
37.67916 | 899.9962 | 4.508903 | 90.26739 | 93.43945
37.6875 | 899.9966 | 4.508488 | 90.25908 | 93.53428
37.69584 | 899.9962 | 4.508075 | 90.25081 | 93.62864
37.70416 | 899.9962 | 4.507668 | 90.24266 | 93.72163
37.7125 | 899.9957 | 4.507272 | 90.23474 | 93.81212
37.72083 | 899.996 | 4.506892 | 90.22713 | 93.89894
37.72917 | 899.9957 | 4.506524 | 90.21976 | 93.98302
37.7375 | 899.9964 | 4.506157 | 90.21241 | 94.06688
37.74584 | 899.9969 | 4.505793 | 90.20513 | 94.15005
37.75416 | 899.9972 | 4.505433 | 90.19792 | 94.2323
37.7625 | 899.9982 | 4.505074 | 90.19073 | 94.31433
37.77083 | 899.9995 | 4.504718 | 90.18361 | 94.39567
37.77917 | 900.0001 | 4.504372 | 90.17668 | 94.47473
37.7875 | 900.0006 | 4.504032 | 90.16987 | 94.55241
37.79584 | 900.0004 | 4.503696 | 90.16315 | 94.62918
37.80416 | 900.0007 | 4.503364 | 90.1565 | 94.70504
37.8125 | 900.0009 | 4.503037 | 90.14995 | 94.77976
37.82084 | 900.0004 | 4.502716 | 90.14353 | 94.8531
37.82916 | 900.0019 | 4.502404 | 90.13728 | 94.92439
37.8375 | 900.0022 | 4.502098 | 90.13115 | 94.99431
37.84583 | 900.0026 | 4.501799 | 90.12517 | 95.06262
37.85417 | 900.0024 | 4.5015 | 90.11918 | 95.13094
37.8625 | 900.0031 | 4.501211 | 90.1134 | 95.19697
37.87084 | 900.0019 | 4.500926 | 90.10769 | 95.26209
37.87916 | 900.0025 | 4.500646 | 90.10209 | 95.32607
37.8875 | 900.0031 | 4.500372 | 90.0966 | 95.38867
37.89583 | 900.003 | 4.500102 | 90.09119 | 95.45037
37.90417 | 900.0028 | 4.499835 | 90.08585 | 95.51137
37.9125 | 900.0032 | 4.499572 | 90.08058 | 95.57146
37.92084 | 900.0038 | 4.499311 | 90.07536 | 95.6311
37.92916 | 900.0047 | 4.499054 | 90.07021 | 95.68982
37.9375 | 900.0051 | 4.498802 | 90.06517 | 95.7474
37.94584 | 900.005 | 4.49856 | 90.06032 | 95.80269
37.95416 | 900.0043 | 4.498321 | 90.05554 | 95.8573
37.9625 | 900.0054 | 4.49809 | 90.05091 | 95.91008
37.97083 | 900.0048 | 4.497866 | 90.04643 | 95.96126
37.97917 | 900.0051 | 4.497648 | 90.04207 | 96.01107
37.9875 | 900.0055 | 4.497441 | 90.03792 | 96.05837
37.99584 | 900.0062 | 4.497229 | 90.03368 | 96.10681
38.00416 | 900.0056 | 4.497019 | 90.02947 | 96.15479
38.0125 | 900.0062 | 4.49681 | 90.02529 | 96.20254
38.02083 | 900.0076 | 4.496609 | 90.02127 | 96.24847
38.02917 | 900.0086 | 4.496408 | 90.01724 | 96.2944
38.0375 | 900.0091 | 4.496206 | 90.0132 | 96.34055
38.04584 | 900.0091 | 4.496006 | 90.00919 | 96.38625
38.05416 | 900.0088 | 4.495829 | 90.00565 | 96.42669
38.0625 | 900.0087 | 4.495656 | 90.00219 | 96.46622
38.07084 | 900.0082 | 4.49548 | 89.99866 | 96.50643
38.07916 | 900.0082 | 4.495304 | 89.99514 | 96.54665
38.0875 | 900.008 | 4.495138 | 89.99182 | 96.58457
38.09583 | 900.0068 | 4.494976 | 89.98857 | 96.62159
38.10417 | 900.0064 | 4.494821 | 89.98547 | 96.657
38.1125 | 900.0061 | 4.49469 | 89.98285 | 96.68694
38.12084 | 900.0048 | 4.494578 | 89.9806 | 96.71253
38.12916 | 900.0047 | 4.494466 | 89.97836 | 96.73812
38.1375 | 900.004 | 4.494341 | 89.97586 | 96.76668
38.14583 | 900.0038 | 4.494202 | 89.97308 | 96.79844
38.15417 | 900.0041 | 4.494064 | 89.97031 | 96.82997
38.1625 | 900.004 | 4.493924 | 89.96751 | 96.86196
38.17084 | 900.0028 | 4.493776 | 89.96455 | 96.89577
38.17916 | 900.0018 | 4.493634 | 89.96171 | 96.92822
38.1875 | 900.0012 | 4.493493 | 89.95888 | 96.96043
38.19584 | 900.0004 | 4.493356 | 89.95614 | 96.99174
38.20416 | 899.9999 | 4.493222 | 89.95346 | 97.02235
38.2125 | 899.9986 | 4.49308 | 89.95062 | 97.0548
38.22083 | 899.9986 | 4.492946 | 89.94793 | 97.08542
38.22917 | 899.9989 | 4.492817 | 89.94535 | 97.11489
38.2375 | 899.9985 | 4.492696 | 89.94293 | 97.14254
38.24584 | 899.9991 | 4.492574 | 89.94049 | 97.17041
38.25416 | 899.9992 | 4.492449 | 89.93798 | 97.19898
38.2625 | 900.0001 | 4.492321 | 89.93542 | 97.22822
38.27083 | 899.9991 | 4.492195 | 89.9329 | 97.25701
38.27917 | 899.9999 | 4.492071 | 89.93042 | 97.28534
38.2875 | 899.9991 | 4.49195 | 89.92799 | 97.31299
38.29584 | 899.9978 | 4.491828 | 89.92555 | 97.34087
38.30416 | 899.9985 | 4.491709 | 89.92317 | 97.36806
38.3125 | 899.9982 | 4.491592 | 89.92083 | 97.39479
38.32084 | 899.9978 | 4.491474 | 89.91846 | 97.42175
38.32916 | 899.9972 | 4.491353 | 89.91604 | 97.4494
38.3375 | 899.9969 | 4.491236 | 89.9137 | 97.47613
38.34583 | 899.9972 | 4.491123 | 89.91144 | 97.50195
38.35417 | 899.9962 | 4.491019 | 89.90935 | 97.52571
38.3625 | 899.9969 | 4.49092 | 89.90737 | 97.54833
38.37084 | 899.9957 | 4.490826 | 89.90549 | 97.56981
38.37916 | 899.9956 | 4.49073 | 89.90357 | 97.59174
38.3875 | 899.9953 | 4.490628 | 89.90153 | 97.61505
38.39583 | 899.9944 | 4.49053 | 89.89956 | 97.63744
38.40417 | 899.9931 | 4.49044 | 89.89776 | 97.65801
38.4125 | 899.9924 | 4.490343 | 89.89582 | 97.68017
38.42084 | 899.9921 | 4.490242 | 89.8938 | 97.70325
38.42916 | 899.9915 | 4.490147 | 89.8919 | 97.72495
38.4375 | 899.991 | 4.49005 | 89.88996 | 97.74711
38.44584 | 899.9918 | 4.48995 | 89.88795 | 97.76996
38.45416 | 899.9918 | 4.48985 | 89.88595 | 97.79281
38.4625 | 899.9916 | 4.489756 | 89.88407 | 97.81429
38.47083 | 899.9922 | 4.489663 | 89.88221 | 97.83554
38.47917 | 899.9924 | 4.489566 | 89.88027 | 97.8577
38.4875 | 899.9938 | 4.48947 | 89.87834 | 97.87964
38.49584 | 899.9941 | 4.48938 | 89.87654 | 97.9002
38.50416 | 899.9953 | 4.489288 | 89.8747 | 97.92122
38.5125 | 899.9952 | 4.489196 | 89.87286 | 97.94224
38.52083 | 899.9959 | 4.489111 | 89.87116 | 97.96166
38.52917 | 899.9975 | 4.489029 | 89.86951 | 97.9804
38.5375 | 899.9962 | 4.488948 | 89.86789 | 97.99891
38.54584 | 899.9962 | 4.488866 | 89.86625 | 98.01764
38.55416 | 899.9958 | 4.488792 | 89.86477 | 98.03455
38.5625 | 899.9952 | 4.48872 | 89.86333 | 98.051
38.57084 | 899.995 | 4.488652 | 89.86197 | 98.06654
38.57916 | 899.996 | 4.488594 | 89.86081 | 98.07979
38.5875 | 899.996 | 4.488533 | 89.85959 | 98.09373
38.59583 | 899.9952 | 4.488472 | 89.85836 | 98.10767
38.60417 | 899.9962 | 4.48842 | 89.85732 | 98.11955
38.6125 | 899.9969 | 4.488371 | 89.85634 | 98.13074
38.62084 | 899.9969 | 4.488328 | 89.85548 | 98.14057
38.62916 | 899.9976 | 4.488289 | 89.8547 | 98.14948
38.6375 | 899.9981 | 4.488248 | 89.85388 | 98.15885
38.64583 | 899.9988 | 4.488208 | 89.85308 | 98.16799
38.65417 | 899.9985 | 4.488169 | 89.8523 | 98.1769
38.6625 | 899.9981 | 4.488137 | 89.85166 | 98.18421
38.67084 | 899.9972 | 4.488106 | 89.85104 | 98.19129
38.67916 | 899.9978 | 4.488075 | 89.85042 | 98.19838
38.6875 | 899.9976 | 4.48805 | 89.84992 | 98.20409
38.69584 | 899.997 | 4.48803 | 89.84952 | 98.20866
38.70416 | 899.9975 | 4.488004 | 89.84899 | 98.2146
38.7125 | 899.9965 | 4.487979 | 89.84849 | 98.22031
38.72083 | 899.9969 | 4.487955 | 89.84801 | 98.22579
38.72917 | 899.9962 | 4.487929 | 89.84749 | 98.23174
38.7375 | 899.996 | 4.487911 | 89.84713 | 98.23585
38.74584 | 899.9961 | 4.487898 | 89.84687 | 98.23882
38.75416 | 899.9957 | 4.487878 | 89.84647 | 98.24339
38.7625 | 899.9946 | 4.487854 | 89.84599 | 98.24887
38.77083 | 899.9947 | 4.48783 | 89.84551 | 98.25436
38.77917 | 899.9942 | 4.487799 | 89.84489 | 98.26144
38.7875 | 899.9946 | 4.487762 | 89.84415 | 98.26989
38.79584 | 899.9944 | 4.487726 | 89.84343 | 98.27812
38.80416 | 899.9942 | 4.487697 | 89.84285 | 98.28474
38.8125 | 899.9936 | 4.487669 | 89.84229 | 98.29114
38.82084 | 899.9949 | 4.487644 | 89.84179 | 98.29685
38.82916 | 899.996 | 4.48762 | 89.84131 | 98.30234
38.8375 | 899.9961 | 4.487593 | 89.84077 | 98.30851
38.84583 | 899.9969 | 4.487563 | 89.84017 | 98.31536
38.85417 | 899.9975 | 4.487539 | 89.83969 | 98.32085
38.8625 | 899.9968 | 4.487516 | 89.83922 | 98.3261
38.87084 | 899.9978 | 4.487498 | 89.83886 | 98.33021
38.87916 | 899.9992 | 4.487475 | 89.8384 | 98.33547
38.8875 | 899.9999 | 4.487454 | 89.83798 | 98.34027
38.89583 | 900.0006 | 4.487433 | 89.83756 | 98.34506
38.90417 | 900.0022 | 4.487416 | 89.83722 | 98.34895
38.9125 | 900.004 | 4.487406 | 89.83702 | 98.35123
38.92084 | 900.0056 | 4.487398 | 89.83686 | 98.35306
38.92916 | 900.0064 | 4.487389 | 89.83668 | 98.35512
38.9375 | 900.0059 | 4.487384 | 89.83658 | 98.35626
38.94584 | 900.007 | 4.487376 | 89.83642 | 98.35809
38.95416 | 900.0066 | 4.487367 | 89.83624 | 98.36015
38.9625 | 900.0062 | 4.487362 | 89.83614 | 98.36129
38.97083 | 900.0056 | 4.487366 | 89.83622 | 98.36037
38.97917 | 900.0053 | 4.487364 | 89.83618 | 98.36083
38.9875 | 900.0045 | 4.487363 | 89.83616 | 98.36106
38.99584 | 900.0056 | 4.487358 | 89.83606 | 98.3622
39.00416 | 900.0051 | 4.487351 | 89.83592 | 98.3638
39.0125 | 900.005 | 4.48735 | 89.8359 | 98.36403
39.02083 | 900.0055 | 4.48735 | 89.8359 | 98.36403
39.02917 | 900.005 | 4.487341 | 89.83572 | 98.36609
39.0375 | 900.004 | 4.487334 | 89.83558 | 98.36769
39.04584 | 900.0042 | 4.487335 | 89.8356 | 98.36746
39.05416 | 900.003 | 4.487336 | 89.83562 | 98.36723
39.0625 | 900.0011 | 4.487336 | 89.83562 | 98.36723
39.07084 | 900.0008 | 4.487333 | 89.83556 | 98.36791
39.07916 | 900.0011 | 4.487332 | 89.83554 | 98.36814
39.0875 | 900.0004 | 4.487326 | 89.83542 | 98.36951
39.09583 | 899.9992 | 4.487312 | 89.83514 | 98.37271
39.10417 | 899.9993 | 4.487298 | 89.83486 | 98.37591
39.1125 | 899.9994 | 4.48729 | 89.8347 | 98.37774
39.12084 | 899.9996 | 4.487286 | 89.83462 | 98.37865
39.12916 | 900.0001 | 4.487276 | 89.83442 | 98.38094
39.1375 | 900.0005 | 4.48727 | 89.8343 | 98.38231
39.14583 | 900.0003 | 4.487259 | 89.83408 | 98.38482
39.15417 | 900.0014 | 4.487259 | 89.83408 | 98.38482
39.1625 | 900.0012 | 4.487266 | 89.83422 | 98.38322
39.17084 | 900.0018 | 4.487274 | 89.83438 | 98.38139
39.17916 | 900.0019 | 4.487284 | 89.83458 | 98.37911
39.1875 | 900.0022 | 4.487294 | 89.83478 | 98.37682
39.19584 | 900.0035 | 4.4873 | 89.8349 | 98.37545
39.20416 | 900.004 | 4.487295 | 89.8348 | 98.3766
39.2125 | 900.0047 | 4.487288 | 89.83466 | 98.3782
39.22083 | 900.0048 | 4.487274 | 89.83438 | 98.38139
39.22917 | 900.0044 | 4.487262 | 89.83414 | 98.38414
39.2375 | 900.0047 | 4.48725 | 89.8339 | 98.38688
39.24584 | 900.0043 | 4.487228 | 89.83346 | 98.3919
39.25416 | 900.0035 | 4.487213 | 89.83316 | 98.39533
39.2625 | 900.0031 | 4.487202 | 89.83294 | 98.39785
39.27083 | 900.0024 | 4.487187 | 89.83264 | 98.40127
39.27917 | 900.0028 | 4.487164 | 89.83218 | 98.40653
39.2875 | 900.0031 | 4.487136 | 89.83162 | 98.41293
39.29584 | 900.0028 | 4.4871 | 89.8309 | 98.42115
39.30416 | 900.0031 | 4.487055 | 89.83 | 98.43143
39.3125 | 900.0035 | 4.487002 | 89.82893 | 98.44354
39.32084 | 900.0035 | 4.48695 | 89.82789 | 98.45542
39.32916 | 900.0028 | 4.486898 | 89.82685 | 98.46731
39.3375 | 900.0022 | 4.486852 | 89.82593 | 98.47782
39.34583 | 900.0011 | 4.486804 | 89.82497 | 98.48878
39.35417 | 899.9996 | 4.486759 | 89.82407 | 98.49906
39.3625 | 899.9978 | 4.486718 | 89.82325 | 98.50843
39.37084 | 899.9984 | 4.48668 | 89.82249 | 98.51712
39.37916 | 899.9972 | 4.486644 | 89.82177 | 98.52534
39.3875 | 899.9968 | 4.486609 | 89.82107 | 98.53334
39.39583 | 899.9955 | 4.486581 | 89.82051 | 98.53974
39.40417 | 899.9953 | 4.486555 | 89.81999 | 98.54568
39.4125 | 899.9953 | 4.486538 | 89.81965 | 98.54956
39.42084 | 899.9949 | 4.486519 | 89.81927 | 98.5539
39.42916 | 899.9938 | 4.486511 | 89.8191 | 98.55573
39.4375 | 899.9931 | 4.486511 | 89.8191 | 98.55573
39.44584 | 899.9928 | 4.486516 | 89.81921 | 98.55459
39.45416 | 899.9918 | 4.486524 | 89.81937 | 98.55276
39.4625 | 899.9916 | 4.48653 | 89.81949 | 98.55139
39.47083 | 899.9922 | 4.486534 | 89.81957 | 98.55047
39.47917 | 899.9922 | 4.486536 | 89.81961 | 98.55002
39.4875 | 899.9928 | 4.486537 | 89.81963 | 98.54979
39.49584 | 899.9932 | 4.486544 | 89.81977 | 98.54819
39.50416 | 899.993 | 4.48655 | 89.81989 | 98.54682
39.5125 | 899.9945 | 4.486563 | 89.82015 | 98.54385
39.52083 | 899.9952 | 4.486578 | 89.82045 | 98.54042
39.52917 | 899.9957 | 4.48658 | 89.82049 | 98.53996
39.5375 | 899.9959 | 4.486576 | 89.82041 | 98.54088
39.54584 | 899.997 | 4.486563 | 89.82015 | 98.54385
39.55416 | 899.9982 | 4.48655 | 89.81989 | 98.54682
39.5625 | 899.9974 | 4.486538 | 89.81965 | 98.54956
39.57084 | 899.9989 | 4.486523 | 89.81935 | 98.55299
39.57916 | 899.9995 | 4.486515 | 89.81919 | 98.55482
39.5875 | 899.9994 | 4.48651 | 89.81908 | 98.55596
39.59583 | 899.9988 | 4.486509 | 89.81906 | 98.55619
39.60417 | 899.9994 | 4.486507 | 89.81902 | 98.55664
39.6125 | 899.9996 | 4.486514 | 89.81917 | 98.55504
39.62084 | 899.9994 | 4.486528 | 89.81945 | 98.55185
39.62916 | 899.9991 | 4.486536 | 89.81961 | 98.55002
39.6375 | 899.9978 | 4.486537 | 89.81963 | 98.54979
39.64583 | 899.9981 | 4.486548 | 89.81985 | 98.54728
39.65417 | 899.9976 | 4.486554 | 89.81997 | 98.5459
39.6625 | 899.998 | 4.486552 | 89.81993 | 98.54636
39.67084 | 899.9972 | 4.486546 | 89.81981 | 98.54773
39.67916 | 899.9976 | 4.486542 | 89.81973 | 98.54865
39.6875 | 899.9972 | 4.486539 | 89.81967 | 98.54933
39.69584 | 899.998 | 4.486528 | 89.81945 | 98.55185
39.70416 | 899.9981 | 4.486522 | 89.81933 | 98.55322
39.7125 | 899.9988 | 4.486518 | 89.81925 | 98.55413
39.72083 | 899.9981 | 4.486508 | 89.81904 | 98.55642
39.72917 | 899.9989 | 4.48649 | 89.81868 | 98.56053
39.7375 | 899.9991 | 4.486467 | 89.81822 | 98.56578
39.74584 | 899.9997 | 4.486447 | 89.81782 | 98.57035
39.75416 | 900.0009 | 4.486428 | 89.81744 | 98.57469
39.7625 | 900.0011 | 4.48641 | 89.81708 | 98.57881
39.77083 | 900.0019 | 4.486389 | 89.81666 | 98.58361
39.77917 | 900.0019 | 4.486367 | 89.81622 | 98.58863
39.7875 | 900.0022 | 4.486347 | 89.81582 | 98.5932
39.79584 | 900.0025 | 4.486326 | 89.8154 | 98.598
39.80416 | 900.0031 | 4.48631 | 89.81508 | 98.60166
39.8125 | 900.0019 | 4.4863 | 89.81488 | 98.60394
39.82084 | 900.0026 | 4.486298 | 89.81484 | 98.6044
39.82916 | 900.0011 | 4.486294 | 89.81476 | 98.60531
39.8375 | 900.0016 | 4.48629 | 89.81468 | 98.60623
39.84583 | 900.0024 | 4.48629 | 89.81468 | 98.60623
39.85417 | 900.002 | 4.486294 | 89.81476 | 98.60531
39.8625 | 900.0028 | 4.486289 | 89.81466 | 98.60645
39.87084 | 900.0025 | 4.486282 | 89.81452 | 98.60805
39.87916 | 900.0028 | 4.48628 | 89.81448 | 98.60851
39.8875 | 900.0019 | 4.486284 | 89.81456 | 98.6076
39.89583 | 900.0024 | 4.486287 | 89.81462 | 98.60691
39.90417 | 900.002 | 4.486291 | 89.8147 | 98.606
39.9125 | 900.0024 | 4.48629 | 89.81468 | 98.60623
39.92084 | 900.0019 | 4.486292 | 89.81472 | 98.60577
39.92916 | 900.0018 | 4.486298 | 89.81484 | 98.6044
39.9375 | 900.0025 | 4.486304 | 89.81496 | 98.60303
39.94584 | 900.0024 | 4.486301 | 89.8149 | 98.60371
39.95416 | 900.0024 | 4.486296 | 89.8148 | 98.60485
39.9625 | 900.0032 | 4.486289 | 89.81466 | 98.60645
39.97083 | 900.0036 | 4.48627 | 89.81428 | 98.6108
39.97917 | 900.0045 | 4.486244 | 89.81376 | 98.61674
39.9875 | 900.0041 | 4.486218 | 89.81324 | 98.62268
39.99584 | 900.0048 | 4.486198 | 89.81284 | 98.62725
40.00416 | 900.0048 | 4.486186 | 89.8126 | 98.62999
40.0125 | 900.0044 | 4.48617 | 89.81228 | 98.63364
40.02083 | 900.0049 | 4.486156 | 89.812 | 98.63684
40.02917 | 900.004 | 4.486146 | 89.8118 | 98.63913
40.0375 | 900.0039 | 4.486142 | 89.81172 | 98.64004
40.04584 | 900.004 | 4.48614 | 89.81168 | 98.6405
40.05416 | 900.0028 | 4.486138 | 89.81164 | 98.64096
40.0625 | 900.0022 | 4.48614 | 89.81168 | 98.6405
40.07084 | 900.0009 | 4.48614 | 89.81168 | 98.6405
40.07916 | 899.9997 | 4.486138 | 89.81164 | 98.64096
40.0875 | 899.9999 | 4.48614 | 89.81168 | 98.6405
40.09583 | 899.9989 | 4.486142 | 89.81172 | 98.64004
40.10417 | 899.9988 | 4.486142 | 89.81172 | 98.64004
40.1125 | 899.9984 | 4.486144 | 89.81176 | 98.63958
40.12084 | 899.9984 | 4.486146 | 89.8118 | 98.63913
40.12916 | 899.998 | 4.486148 | 89.81184 | 98.63867
40.1375 | 899.9982 | 4.486153 | 89.81194 | 98.63753
40.14583 | 899.9988 | 4.48616 | 89.81208 | 98.63593
40.15417 | 899.9982 | 4.48617 | 89.81228 | 98.63364
40.1625 | 899.9976 | 4.486179 | 89.81246 | 98.63159
40.17084 | 899.9968 | 4.486191 | 89.8127 | 98.62885
40.17916 | 899.9962 | 4.4862 | 89.81288 | 98.62679
40.1875 | 899.996 | 4.486208 | 89.81304 | 98.62496
40.19584 | 899.996 | 4.48621 | 89.81308 | 98.6245
40.20416 | 899.9962 | 4.486214 | 89.81316 | 98.62359
40.2125 | 899.9958 | 4.486222 | 89.81332 | 98.62176
40.22083 | 899.9962 | 4.486246 | 89.8138 | 98.61628
40.22917 | 899.9957 | 4.486264 | 89.81416 | 98.61217
40.2375 | 899.996 | 4.486275 | 89.81438 | 98.60965
40.24584 | 899.9962 | 4.486286 | 89.8146 | 98.60714
40.25416 | 899.9962 | 4.486298 | 89.81484 | 98.6044
40.2625 | 899.9968 | 4.486314 | 89.81516 | 98.60074
40.27083 | 899.9962 | 4.486334 | 89.81556 | 98.59617
40.27917 | 899.9978 | 4.486352 | 89.81592 | 98.59206
40.2875 | 899.997 | 4.486368 | 89.81624 | 98.5884
40.29584 | 899.9996 | 4.486386 | 89.8166 | 98.58429
40.30416 | 899.9994 | 4.486409 | 89.81706 | 98.57904
40.3125 | 900 | 4.486432 | 89.81752 | 98.57378
40.32084 | 899.9989 | 4.486448 | 89.81784 | 98.57012
40.32916 | 900.0001 | 4.486462 | 89.81812 | 98.56693
40.3375 | 900.0004 | 4.486478 | 89.81844 | 98.56327
40.34583 | 900.0018 | 4.486494 | 89.81876 | 98.55961
40.35417 | 900.0019 | 4.486506 | 89.819 | 98.55687
40.3625 | 900.0014 | 4.486512 | 89.81913 | 98.5555
40.37084 | 900.0016 | 4.486526 | 89.81941 | 98.5523
40.37916 | 900.0016 | 4.486542 | 89.81973 | 98.54865
40.3875 | 900.0016 | 4.48656 | 89.82009 | 98.54453
40.39583 | 900.0016 | 4.486576 | 89.82041 | 98.54088
40.40417 | 900.0012 | 4.486594 | 89.82077 | 98.53677
40.4125 | 900.0011 | 4.486611 | 89.82111 | 98.53288
40.42084 | 900.002 | 4.48663 | 89.82149 | 98.52854
40.42916 | 900.0022 | 4.486652 | 89.82193 | 98.52351
40.4375 | 900.0026 | 4.486676 | 89.82241 | 98.51803
40.44584 | 900.0031 | 4.486698 | 89.82285 | 98.513
40.45416 | 900.0045 | 4.48673 | 89.82349 | 98.50569
40.4625 | 900.0048 | 4.486766 | 89.82421 | 98.49747
40.47083 | 900.0056 | 4.486809 | 89.82507 | 98.48764
40.47917 | 900.0055 | 4.486848 | 89.82585 | 98.47873
40.4875 | 900.0053 | 4.48688 | 89.82649 | 98.47142
40.49584 | 900.0056 | 4.486904 | 89.82697 | 98.46593
40.50416 | 900.0049 | 4.486925 | 89.82739 | 98.46114
40.5125 | 900.0055 | 4.486944 | 89.82777 | 98.45679
40.52083 | 900.0053 | 4.486961 | 89.82811 | 98.45291
40.52917 | 900.0051 | 4.486976 | 89.82841 | 98.44948
40.5375 | 900.0051 | 4.487 | 89.82889 | 98.444
40.54584 | 900.0055 | 4.487019 | 89.82928 | 98.43966
40.55416 | 900.0043 | 4.487037 | 89.82964 | 98.43555
40.5625 | 900.0055 | 4.487053 | 89.82996 | 98.43189
40.57084 | 900.0053 | 4.487074 | 89.83038 | 98.42709
40.57916 | 900.0044 | 4.487096 | 89.83082 | 98.42206
40.5875 | 900.0032 | 4.487117 | 89.83124 | 98.41727
40.59583 | 900.0031 | 4.487142 | 89.83174 | 98.41155
40.60417 | 900.0025 | 4.48717 | 89.8323 | 98.40516
40.6125 | 900.0016 | 4.487196 | 89.83282 | 98.39922
40.62084 | 900.0004 | 4.487217 | 89.83324 | 98.39442
40.62916 | 900.0003 | 4.487234 | 89.83358 | 98.39053
40.6375 | 899.9992 | 4.48725 | 89.8339 | 98.38688
40.64583 | 899.9996 | 4.487263 | 89.83416 | 98.38391
40.65417 | 899.9988 | 4.487278 | 89.83446 | 98.38048
40.6625 | 899.9981 | 4.48729 | 89.8347 | 98.37774
40.67084 | 899.9976 | 4.487306 | 89.83502 | 98.37408
40.67916 | 899.9978 | 4.48732 | 89.8353 | 98.37088
40.6875 | 899.9976 | 4.487335 | 89.8356 | 98.36746
40.69584 | 899.9991 | 4.487347 | 89.83584 | 98.36471
40.70416 | 899.9984 | 4.487356 | 89.83602 | 98.36266
40.7125 | 899.9984 | 4.487361 | 89.83612 | 98.36152
40.72083 | 899.9997 | 4.487372 | 89.83634 | 98.359
40.72917 | 899.9992 | 4.487387 | 89.83664 | 98.35558
40.7375 | 899.9991 | 4.487402 | 89.83694 | 98.35215
40.74584 | 900.0006 | 4.487415 | 89.8372 | 98.34918
40.75416 | 900.0001 | 4.487428 | 89.83746 | 98.34621
40.7625 | 900.0008 | 4.487438 | 89.83766 | 98.34392
40.77083 | 900.0012 | 4.48745 | 89.8379 | 98.34118
40.77917 | 900.0016 | 4.487462 | 89.83814 | 98.33844
40.7875 | 900.002 | 4.487476 | 89.83842 | 98.33524
40.79584 | 900.0024 | 4.48749 | 89.8387 | 98.33204
40.80416 | 900.0031 | 4.487506 | 89.83902 | 98.32839
40.8125 | 900.0028 | 4.487522 | 89.83935 | 98.32473
40.82084 | 900.0035 | 4.487537 | 89.83965 | 98.3213
40.82916 | 900.0035 | 4.487558 | 89.84007 | 98.3165
40.8375 | 900.0031 | 4.487585 | 89.84061 | 98.31033
40.84583 | 900.0038 | 4.48761 | 89.84111 | 98.30462
40.85417 | 900.0038 | 4.487631 | 89.84153 | 98.29982
40.8625 | 900.0028 | 4.48766 | 89.84211 | 98.2932
40.87084 | 900.003 | 4.487696 | 89.84283 | 98.28497
40.87916 | 900.0024 | 4.487725 | 89.84341 | 98.27835
40.8875 | 900.0025 | 4.48775 | 89.84391 | 98.27263
40.89583 | 900.0022 | 4.487776 | 89.84443 | 98.26669
40.90417 | 900.0028 | 4.487804 | 89.84499 | 98.2603
40.9125 | 900.0031 | 4.487844 | 89.84579 | 98.25116
40.92084 | 900.0038 | 4.487884 | 89.84659 | 98.24202
40.92916 | 900.0038 | 4.487921 | 89.84733 | 98.23356
40.9375 | 900.0055 | 4.487953 | 89.84797 | 98.22625
40.94584 | 900.0048 | 4.487984 | 89.84859 | 98.21917
40.95416 | 900.0038 | 4.488018 | 89.84927 | 98.2114
40.9625 | 900.004 | 4.488056 | 89.85004 | 98.20272
40.97083 | 900.005 | 4.48809 | 89.85072 | 98.19495
40.97917 | 900.0051 | 4.488123 | 89.85138 | 98.18741
40.9875 | 900.0055 | 4.488153 | 89.85198 | 98.18055
40.99584 | 900.0056 | 4.48818 | 89.85252 | 98.17439
41.00416 | 900.0058 | 4.488206 | 89.85304 | 98.16844
41.0125 | 900.0059 | 4.488232 | 89.85356 | 98.1625
41.02083 | 900.0059 | 4.48826 | 89.85412 | 98.15611
41.02917 | 900.0049 | 4.488284 | 89.8546 | 98.15062
41.0375 | 900.0051 | 4.488316 | 89.85524 | 98.14331
41.04584 | 900.0051 | 4.488352 | 89.85596 | 98.13509
41.05416 | 900.0044 | 4.488386 | 89.85664 | 98.12732
41.0625 | 900.0051 | 4.488418 | 89.85728 | 98.12001
41.07084 | 900.0055 | 4.488452 | 89.85796 | 98.11224
41.07916 | 900.0068 | 4.48848 | 89.85852 | 98.10584
41.0875 | 900.0059 | 4.488509 | 89.8591 | 98.09921
41.09583 | 900.0066 | 4.488536 | 89.85965 | 98.09304
41.10417 | 900.0072 | 4.488574 | 89.86041 | 98.08436
41.1125 | 900.0062 | 4.488606 | 89.86105 | 98.07705
41.12084 | 900.0064 | 4.488632 | 89.86157 | 98.07111
41.12916 | 900.0051 | 4.488666 | 89.86225 | 98.06334
41.1375 | 900.0038 | 4.4887 | 89.86293 | 98.05557
41.14583 | 900.0032 | 4.488742 | 89.86377 | 98.04598
41.15417 | 900.0016 | 4.488784 | 89.86461 | 98.03638
41.1625 | 900.0016 | 4.488813 | 89.86519 | 98.02975
41.17084 | 900.0009 | 4.488834 | 89.86561 | 98.02495
41.17916 | 899.9999 | 4.48885 | 89.86593 | 98.0213
41.1875 | 899.9989 | 4.488866 | 89.86625 | 98.01764
41.19584 | 899.9993 | 4.488882 | 89.86657 | 98.01399
41.20416 | 899.9992 | 4.488904 | 89.86701 | 98.00896
41.2125 | 899.9993 | 4.488926 | 89.86745 | 98.00393
41.22083 | 899.9988 | 4.488948 | 89.86789 | 97.99891
41.22917 | 899.9999 | 4.48896 | 89.86813 | 97.99617
41.2375 | 899.9996 | 4.488963 | 89.86819 | 97.99548
41.24584 | 900.0008 | 4.488963 | 89.86819 | 97.99548
41.25416 | 900.0011 | 4.488972 | 89.86837 | 97.99342
41.2625 | 900.0007 | 4.488988 | 89.86869 | 97.98977
41.27083 | 899.9996 | 4.489002 | 89.86897 | 97.98657
41.27917 | 899.9999 | 4.489018 | 89.86929 | 97.98291
41.2875 | 899.9989 | 4.489039 | 89.86972 | 97.97812
41.29584 | 899.9988 | 4.489053 | 89.87 | 97.97492
41.30416 | 899.9989 | 4.489068 | 89.8703 | 97.97149
41.3125 | 899.9992 | 4.489086 | 89.87066 | 97.96738
41.32084 | 899.9991 | 4.489104 | 89.87102 | 97.96326
41.32916 | 899.9981 | 4.489125 | 89.87144 | 97.95847
41.3375 | 899.9984 | 4.489145 | 89.87184 | 97.9539
41.34583 | 899.9962 | 4.489166 | 89.87226 | 97.9491
41.35417 | 899.9969 | 4.489196 | 89.87286 | 97.94224
41.3625 | 899.9969 | 4.489233 | 89.8736 | 97.93379
41.37084 | 899.9966 | 4.48927 | 89.87434 | 97.92533
41.37916 | 899.9965 | 4.48931 | 89.87514 | 97.9162
41.3875 | 899.997 | 4.489352 | 89.87598 | 97.9066
41.39583 | 899.9972 | 4.489391 | 89.87676 | 97.89769
41.40417 | 899.9969 | 4.489433 | 89.8776 | 97.88809
41.4125 | 899.9975 | 4.489468 | 89.8783 | 97.88009
41.42084 | 899.9976 | 4.489498 | 89.8789 | 97.87324
41.42916 | 899.9975 | 4.489523 | 89.8794 | 97.86753
41.4375 | 899.998 | 4.489548 | 89.87991 | 97.86182
41.44584 | 899.9969 | 4.489574 | 89.88043 | 97.85587
41.45416 | 899.9969 | 4.489596 | 89.88087 | 97.85085
41.4625 | 899.9966 | 4.489616 | 89.88127 | 97.84628
41.47083 | 899.9965 | 4.489628 | 89.88151 | 97.84354
41.47917 | 899.9981 | 4.489642 | 89.88179 | 97.84034
41.4875 | 899.9972 | 4.48965 | 89.88195 | 97.83851
41.49584 | 899.9978 | 4.489654 | 89.88203 | 97.8376
41.50416 | 899.9972 | 4.489654 | 89.88203 | 97.8376
41.5125 | 899.9965 | 4.489654 | 89.88203 | 97.8376
41.52083 | 899.9968 | 4.489658 | 89.88211 | 97.83668
41.52917 | 899.9965 | 4.48966 | 89.88215 | 97.83622
41.5375 | 899.9962 | 4.489664 | 89.88223 | 97.83531
41.54584 | 899.9972 | 4.489665 | 89.88225 | 97.83508
41.55416 | 899.9966 | 4.489662 | 89.88219 | 97.83577
41.5625 | 899.9968 | 4.489657 | 89.88209 | 97.83691
41.57084 | 899.9962 | 4.489656 | 89.88207 | 97.83714
41.57916 | 899.9962 | 4.489656 | 89.88207 | 97.83714
41.5875 | 899.9968 | 4.489649 | 89.88193 | 97.83874
41.59583 | 899.9969 | 4.489649 | 89.88193 | 97.83874
41.60417 | 899.9978 | 4.48966 | 89.88215 | 97.83622
41.6125 | 899.9984 | 4.489672 | 89.88239 | 97.83348
41.62084 | 900.0006 | 4.489687 | 89.88269 | 97.83006
41.62916 | 900.0022 | 4.489704 | 89.88303 | 97.82617
41.6375 | 900.0019 | 4.489726 | 89.88347 | 97.82114
41.64583 | 900.0031 | 4.489752 | 89.88399 | 97.8152
41.65417 | 900.0041 | 4.489772 | 89.88439 | 97.81063
41.6625 | 900.0055 | 4.489791 | 89.88477 | 97.80629
41.67084 | 900.0055 | 4.48981 | 89.88515 | 97.80195
41.67916 | 900.0062 | 4.489832 | 89.88559 | 97.79693
41.6875 | 900.0074 | 4.489853 | 89.88601 | 97.79213
41.69584 | 900.0079 | 4.489872 | 89.88639 | 97.78779
41.70416 | 900.0072 | 4.489888 | 89.88671 | 97.78413
41.7125 | 900.0082 | 4.4899 | 89.88695 | 97.78139
41.72083 | 900.0082 | 4.48991 | 89.88715 | 97.7791
41.72917 | 900.009 | 4.489924 | 89.88743 | 97.7759
41.7375 | 900.0095 | 4.48994 | 89.88775 | 97.77225
41.74584 | 900.0095 | 4.489956 | 89.88807 | 97.76859
41.75416 | 900.0101 | 4.489972 | 89.88839 | 97.76494
41.7625 | 900.0101 | 4.489984 | 89.88863 | 97.7622
41.77083 | 900.0109 | 4.49 | 89.88895 | 97.75854
41.77917 | 900.0103 | 4.490014 | 89.88923 | 97.75534
41.7875 | 900.0105 | 4.490022 | 89.88939 | 97.75351
41.79584 | 900.0103 | 4.490022 | 89.88939 | 97.75351
41.80416 | 900.0113 | 4.490016 | 89.88927 | 97.75488
41.8125 | 900.0109 | 4.490011 | 89.88917 | 97.75603
41.82084 | 900.01 | 4.490011 | 89.88917 | 97.75603
41.82916 | 900.01 | 4.490009 | 89.88913 | 97.75648
41.8375 | 900.0109 | 4.490008 | 89.88911 | 97.75671
41.84583 | 900.0103 | 4.489998 | 89.88891 | 97.759
41.85417 | 900.0109 | 4.489982 | 89.88859 | 97.76265
41.8625 | 900.0111 | 4.489962 | 89.88819 | 97.76722
41.87084 | 900.0113 | 4.489941 | 89.88777 | 97.77202
41.87916 | 900.0124 | 4.489921 | 89.88737 | 97.77659
41.8875 | 900.0131 | 4.489903 | 89.88701 | 97.7807
41.89583 | 900.0125 | 4.489887 | 89.88669 | 97.78436
41.90417 | 900.0128 | 4.489875 | 89.88645 | 97.7871
41.9125 | 900.0121 | 4.489853 | 89.88601 | 97.79213
41.92084 | 900.0121 | 4.489826 | 89.88547 | 97.7983
41.92916 | 900.0112 | 4.489798 | 89.88491 | 97.80469
41.9375 | 900.0113 | 4.489782 | 89.88459 | 97.80835
41.94584 | 900.0109 | 4.489776 | 89.88447 | 97.80972
41.95416 | 900.0095 | 4.489774 | 89.88443 | 97.81018
41.9625 | 900.0091 | 4.48977 | 89.88435 | 97.81109
41.97083 | 900.0076 | 4.489762 | 89.88419 | 97.81292
41.97917 | 900.0078 | 4.489758 | 89.88411 | 97.81383
41.9875 | 900.0069 | 4.489756 | 89.88407 | 97.81429
41.99584 | 900.0074 | 4.48975 | 89.88395 | 97.81566
42.00416 | 900.0068 | 4.48974 | 89.88375 | 97.81795
42.0125 | 900.0072 | 4.489736 | 89.88367 | 97.81886
42.02083 | 900.0076 | 4.489735 | 89.88365 | 97.81909
42.02917 | 900.008 | 4.489744 | 89.88383 | 97.81703
42.0375 | 900.0089 | 4.489754 | 89.88403 | 97.81475
42.04584 | 900.0097 | 4.489766 | 89.88427 | 97.81201
42.05416 | 900.0093 | 4.489782 | 89.88459 | 97.80835
42.0625 | 900.0084 | 4.489796 | 89.88487 | 97.80515
42.07084 | 900.0092 | 4.489808 | 89.88511 | 97.80241
42.07916 | 900.0106 | 4.489826 | 89.88547 | 97.7983
42.0875 | 900.0103 | 4.489848 | 89.88591 | 97.79327
42.09583 | 900.0101 | 4.489861 | 89.88617 | 97.7903
42.10417 | 900.0109 | 4.48987 | 89.88635 | 97.78824
42.1125 | 900.01 | 4.489879 | 89.88653 | 97.78619
42.12084 | 900.0094 | 4.489886 | 89.88667 | 97.78459
42.12916 | 900.0101 | 4.48989 | 89.88675 | 97.78367
42.1375 | 900.0095 | 4.4899 | 89.88695 | 97.78139
42.14583 | 900.0109 | 4.489911 | 89.88717 | 97.77887
42.15417 | 900.0111 | 4.48992 | 89.88735 | 97.77682
42.1625 | 900.0116 | 4.489924 | 89.88743 | 97.7759
42.17084 | 900.0119 | 4.489922 | 89.88739 | 97.77636
42.17916 | 900.0121 | 4.48992 | 89.88735 | 97.77682
42.1875 | 900.0134 | 4.489916 | 89.88727 | 97.77773
42.19584 | 900.0132 | 4.48991 | 89.88715 | 97.7791
42.20416 | 900.0131 | 4.489893 | 89.88681 | 97.78299
42.2125 | 900.0132 | 4.489867 | 89.88629 | 97.78893
42.22083 | 900.0141 | 4.48984 | 89.88575 | 97.7951
42.22917 | 900.0141 | 4.489815 | 89.88525 | 97.80081
42.2375 | 900.0144 | 4.489789 | 89.88473 | 97.80675
42.24584 | 900.014 | 4.489766 | 89.88427 | 97.81201
42.25416 | 900.0144 | 4.489746 | 89.88387 | 97.81657
42.2625 | 900.0139 | 4.489723 | 89.88341 | 97.82183
42.27083 | 900.0148 | 4.4897 | 89.88295 | 97.82709
42.27917 | 900.0144 | 4.489674 | 89.88243 | 97.83303
42.2875 | 900.0151 | 4.489656 | 89.88207 | 97.83714
42.29584 | 900.0149 | 4.489641 | 89.88177 | 97.84057
42.30416 | 900.0144 | 4.489624 | 89.88143 | 97.84445
42.3125 | 900.0147 | 4.489604 | 89.88103 | 97.84902
42.32084 | 900.0141 | 4.489586 | 89.88067 | 97.85313
42.32916 | 900.0132 | 4.489572 | 89.88039 | 97.85633
42.3375 | 900.0134 | 4.48956 | 89.88015 | 97.85907
42.34583 | 900.0124 | 4.489543 | 89.87981 | 97.86296
42.35417 | 900.0106 | 4.489522 | 89.87938 | 97.86776
42.3625 | 900.0099 | 4.489494 | 89.87882 | 97.87415
42.37084 | 900.0075 | 4.489464 | 89.87822 | 97.88101
42.37916 | 900.0074 | 4.489424 | 89.87742 | 97.89015
42.3875 | 900.0061 | 4.489376 | 89.87646 | 97.90111
42.39583 | 900.0055 | 4.489324 | 89.87542 | 97.913
42.40417 | 900.0051 | 4.489266 | 89.87426 | 97.92625
42.4125 | 900.0055 | 4.489213 | 89.8732 | 97.93836
42.42084 | 900.0044 | 4.48917 | 89.87234 | 97.94818
42.42916 | 900.0039 | 4.489132 | 89.87158 | 97.95687
42.4375 | 900.0038 | 4.489097 | 89.87088 | 97.96486
42.44584 | 900.0035 | 4.48907 | 89.87034 | 97.97103
42.45416 | 900.0019 | 4.489048 | 89.8699 | 97.97606
42.4625 | 900.0028 | 4.489018 | 89.86929 | 97.98291
42.47083 | 900.0016 | 4.488988 | 89.86869 | 97.98977
42.47917 | 900.0019 | 4.488962 | 89.86817 | 97.99571
42.4875 | 900.0024 | 4.48894 | 89.86773 | 98.00074
42.49584 | 900.002 | 4.488916 | 89.86725 | 98.00622
42.50416 | 900.0028 | 4.488897 | 89.86687 | 98.01056
42.5125 | 900.0028 | 4.488886 | 89.86665 | 98.01307
42.52083 | 900.0038 | 4.488872 | 89.86637 | 98.01627
42.52917 | 900.003 | 4.488859 | 89.86611 | 98.01924
42.5375 | 900.0038 | 4.488844 | 89.86581 | 98.02267
42.54584 | 900.004 | 4.488824 | 89.86541 | 98.02724
42.55416 | 900.0043 | 4.488798 | 89.86489 | 98.03318
42.5625 | 900.005 | 4.488774 | 89.86441 | 98.03866
42.57084 | 900.0049 | 4.488746 | 89.86385 | 98.04506
42.57916 | 900.0055 | 4.488706 | 89.86305 | 98.0542
42.5875 | 900.0055 | 4.488672 | 89.86237 | 98.06197
42.59583 | 900.0059 | 4.488644 | 89.86181 | 98.06837
42.60417 | 900.0068 | 4.488619 | 89.86131 | 98.07408
42.6125 | 900.0072 | 4.4886 | 89.86093 | 98.07842
42.62084 | 900.0078 | 4.488581 | 89.86055 | 98.08276
42.62916 | 900.0081 | 4.48856 | 89.86013 | 98.08756
42.6375 | 900.009 | 4.488536 | 89.85965 | 98.09304
42.64583 | 900.01 | 4.488516 | 89.85924 | 98.09761
42.65417 | 900.0106 | 4.488496 | 89.85884 | 98.10218
42.6625 | 900.0098 | 4.488478 | 89.85848 | 98.1063
42.67084 | 900.0109 | 4.488461 | 89.85814 | 98.11018
42.67916 | 900.0103 | 4.488444 | 89.8578 | 98.11406
42.6875 | 900.0101 | 4.488424 | 89.8574 | 98.11863
42.69584 | 900.0109 | 4.488402 | 89.85696 | 98.12366
42.70416 | 900.011 | 4.488381 | 89.85654 | 98.12846
42.7125 | 900.0111 | 4.488355 | 89.85602 | 98.1344
42.72083 | 900.0116 | 4.488328 | 89.85548 | 98.14057
42.72917 | 900.0121 | 4.488303 | 89.85498 | 98.14628
42.7375 | 900.0128 | 4.488281 | 89.85454 | 98.15131
42.74584 | 900.0125 | 4.488266 | 89.85424 | 98.15474
42.75416 | 900.0116 | 4.48826 | 89.85412 | 98.15611
42.7625 | 900.0118 | 4.488254 | 89.854 | 98.15748
42.77083 | 900.0113 | 4.488254 | 89.854 | 98.15748
42.77917 | 900.0118 | 4.488243 | 89.85378 | 98.15999
42.7875 | 900.0118 | 4.48823 | 89.85352 | 98.16296
42.79584 | 900.0119 | 4.488217 | 89.85326 | 98.16593
42.80416 | 900.0122 | 4.488204 | 89.853 | 98.1689
42.8125 | 900.0118 | 4.488191 | 89.85274 | 98.17187
42.82084 | 900.0118 | 4.488178 | 89.85248 | 98.17484
42.82916 | 900.0116 | 4.488168 | 89.85228 | 98.17713
42.8375 | 900.0109 | 4.488162 | 89.85216 | 98.1785
42.84583 | 900.01 | 4.488156 | 89.85204 | 98.17987
42.85417 | 900.0099 | 4.488148 | 89.85188 | 98.1817
42.8625 | 900.0097 | 4.488138 | 89.85168 | 98.18398
42.87084 | 900.0095 | 4.488128 | 89.85148 | 98.18627
42.87916 | 900.0076 | 4.488127 | 89.85146 | 98.1865
42.8875 | 900.0069 | 4.488129 | 89.8515 | 98.18604
42.89583 | 900.0062 | 4.488128 | 89.85148 | 98.18627
42.90417 | 900.0056 | 4.488124 | 89.8514 | 98.18718
42.9125 | 900.0053 | 4.488121 | 89.85134 | 98.18787
42.92084 | 900.0056 | 4.488119 | 89.8513 | 98.18832
42.92916 | 900.0058 | 4.488119 | 89.8513 | 98.18832
42.9375 | 900.0054 | 4.488127 | 89.85146 | 98.1865
42.94584 | 900.0055 | 4.48814 | 89.85172 | 98.18352
42.95416 | 900.0062 | 4.488153 | 89.85198 | 98.18055
42.9625 | 900.0068 | 4.488166 | 89.85224 | 98.17758
42.97083 | 900.0061 | 4.488176 | 89.85244 | 98.1753
42.97917 | 900.0059 | 4.488188 | 89.85268 | 98.17256
42.9875 | 900.005 | 4.488189 | 89.8527 | 98.17233
42.99584 | 900.0051 | 4.488185 | 89.85262 | 98.17324
43.00416 | 900.0051 | 4.488179 | 89.8525 | 98.17461
43.0125 | 900.0061 | 4.488164 | 89.8522 | 98.17804
43.02083 | 900.0063 | 4.488152 | 89.85196 | 98.18078
43.02917 | 900.0061 | 4.48814 | 89.85172 | 98.18352
43.0375 | 900.0062 | 4.488124 | 89.8514 | 98.18718
43.04584 | 900.0064 | 4.488111 | 89.85114 | 98.19015
43.05416 | 900.0056 | 4.488101 | 89.85094 | 98.19244
43.0625 | 900.0059 | 4.48809 | 89.85072 | 98.19495
43.07084 | 900.0055 | 4.48809 | 89.85072 | 98.19495
43.07916 | 900.0056 | 4.488098 | 89.85088 | 98.19312
43.0875 | 900.0043 | 4.488108 | 89.85108 | 98.19084
43.09583 | 900.0034 | 4.48811 | 89.85112 | 98.19038
43.10417 | 900.0031 | 4.48811 | 89.85112 | 98.19038
43.1125 | 900.0016 | 4.488102 | 89.85096 | 98.19221
43.12084 | 900.0028 | 4.4881 | 89.85092 | 98.19266
43.12916 | 900.0014 | 4.488098 | 89.85088 | 98.19312
43.1375 | 900.0012 | 4.4881 | 89.85092 | 98.19266
43.14583 | 900.0014 | 4.488094 | 89.8508 | 98.19404
43.15417 | 900.0008 | 4.488084 | 89.8506 | 98.19632
43.1625 | 900.0001 | 4.488079 | 89.8505 | 98.19746
43.17084 | 899.9993 | 4.488079 | 89.8505 | 98.19746
43.17916 | 899.9988 | 4.488078 | 89.85048 | 98.19769
43.1875 | 899.9981 | 4.488078 | 89.85048 | 98.19769
43.19584 | 899.9984 | 4.48808 | 89.85052 | 98.19723
43.20416 | 899.9972 | 4.488082 | 89.85056 | 98.19678
43.2125 | 899.997 | 4.488086 | 89.85064 | 98.19586
43.22083 | 899.9968 | 4.488094 | 89.8508 | 98.19404
43.22917 | 899.998 | 4.4881 | 89.85092 | 98.19266
43.2375 | 899.9981 | 4.4881 | 89.85092 | 98.19266
43.24584 | 899.9992 | 4.488094 | 89.8508 | 98.19404
43.25416 | 899.9999 | 4.488091 | 89.85074 | 98.19472
43.2625 | 900.0019 | 4.488089 | 89.8507 | 98.19518
43.27083 | 900.0022 | 4.488094 | 89.8508 | 98.19404
43.27917 | 900.003 | 4.488102 | 89.85096 | 98.19221
43.2875 | 900.003 | 4.488113 | 89.85118 | 98.18969
43.29584 | 900.0047 | 4.48811 | 89.85112 | 98.19038
43.30416 | 900.0048 | 4.4881 | 89.85092 | 98.19266
43.3125 | 900.0056 | 4.488089 | 89.8507 | 98.19518
43.32084 | 900.0056 | 4.488082 | 89.85056 | 98.19678
43.32916 | 900.0058 | 4.48808 | 89.85052 | 98.19723
43.3375 | 900.0059 | 4.488074 | 89.8504 | 98.1986
43.34583 | 900.0061 | 4.488063 | 89.85018 | 98.20112
43.35417 | 900.0044 | 4.48805 | 89.84992 | 98.20409
43.3625 | 900.0069 | 4.488038 | 89.84968 | 98.20683
43.37084 | 900.0059 | 4.488028 | 89.84948 | 98.20912
43.37916 | 900.0058 | 4.488018 | 89.84927 | 98.2114
43.3875 | 900.0053 | 4.48801 | 89.84911 | 98.21323
43.39583 | 900.0053 | 4.488007 | 89.84905 | 98.21391
43.40417 | 900.0051 | 4.488002 | 89.84895 | 98.21506
43.4125 | 900.0047 | 4.488004 | 89.84899 | 98.2146
43.42084 | 900.0055 | 4.488007 | 89.84905 | 98.21391
43.42916 | 900.005 | 4.488002 | 89.84895 | 98.21506
43.4375 | 900.0047 | 4.487998 | 89.84887 | 98.21597
43.44584 | 900.0041 | 4.488 | 89.84891 | 98.21551
43.45416 | 900.0043 | 4.487997 | 89.84885 | 98.2162
43.4625 | 900.0044 | 4.487996 | 89.84883 | 98.21643
43.47083 | 900.0045 | 4.487994 | 89.84879 | 98.21688
43.47917 | 900.0047 | 4.487991 | 89.84873 | 98.21757
43.4875 | 900.0046 | 4.487989 | 89.84869 | 98.21803
43.49584 | 900.0045 | 4.487988 | 89.84867 | 98.21825
43.50416 | 900.0043 | 4.487993 | 89.84877 | 98.21711
43.5125 | 900.005 | 4.488 | 89.84891 | 98.21551
43.52083 | 900.0053 | 4.48801 | 89.84911 | 98.21323
43.52917 | 900.0064 | 4.488018 | 89.84927 | 98.2114
43.5375 | 900.0069 | 4.488034 | 89.8496 | 98.20774
43.54584 | 900.0061 | 4.488054 | 89.85 | 98.20317
43.55416 | 900.005 | 4.488078 | 89.85048 | 98.19769
43.5625 | 900.0039 | 4.488091 | 89.85074 | 98.19472
43.57084 | 900.0038 | 4.488105 | 89.85102 | 98.19152
43.57916 | 900.0032 | 4.488106 | 89.85104 | 98.19129
43.5875 | 900.0032 | 4.48811 | 89.85112 | 98.19038
43.59583 | 900.0028 | 4.488114 | 89.8512 | 98.18947
43.60417 | 900.0026 | 4.488119 | 89.8513 | 98.18832
43.6125 | 900.003 | 4.488118 | 89.85128 | 98.18855
43.62084 | 900.003 | 4.488114 | 89.8512 | 98.18947
43.62916 | 900.0035 | 4.488104 | 89.851 | 98.19175
43.6375 | 900.0038 | 4.488086 | 89.85064 | 98.19586
43.64583 | 900.004 | 4.488066 | 89.85024 | 98.20043
43.65417 | 900.0046 | 4.488041 | 89.84974 | 98.20614
43.6625 | 900.0053 | 4.488016 | 89.84923 | 98.21186
43.67084 | 900.0058 | 4.487994 | 89.84879 | 98.21688
43.67916 | 900.0063 | 4.487978 | 89.84847 | 98.22054
43.6875 | 900.0069 | 4.487954 | 89.84799 | 98.22602
43.69584 | 900.0066 | 4.487929 | 89.84749 | 98.23174
43.70416 | 900.0082 | 4.48791 | 89.84711 | 98.23608
43.7125 | 900.0079 | 4.487893 | 89.84677 | 98.23996
43.72083 | 900.007 | 4.487878 | 89.84647 | 98.24339
43.72917 | 900.008 | 4.48786 | 89.84611 | 98.2475
43.7375 | 900.0082 | 4.487828 | 89.84547 | 98.25481
43.74584 | 900.0082 | 4.487784 | 89.84459 | 98.26487
43.75416 | 900.0079 | 4.48775 | 89.84391 | 98.27263
43.7625 | 900.0079 | 4.48772 | 89.84331 | 98.27949
43.77083 | 900.0074 | 4.487694 | 89.84279 | 98.28543
43.77917 | 900.0075 | 4.487666 | 89.84223 | 98.29183
43.7875 | 900.0072 | 4.487634 | 89.84159 | 98.29914
43.79584 | 900.0074 | 4.487602 | 89.84095 | 98.30645
43.80416 | 900.0066 | 4.487564 | 89.84019 | 98.31513
43.8125 | 900.0069 | 4.487532 | 89.83955 | 98.32244
43.82084 | 900.0066 | 4.4875 | 89.8389 | 98.32976
43.82916 | 900.0066 | 4.487466 | 89.83822 | 98.33752
43.8375 | 900.0072 | 4.487436 | 89.83762 | 98.34438
43.84583 | 900.0078 | 4.48741 | 89.8371 | 98.35032
43.85417 | 900.0089 | 4.487384 | 89.83658 | 98.35626
43.8625 | 900.0092 | 4.487356 | 89.83602 | 98.36266
43.87084 | 900.0098 | 4.48733 | 89.8355 | 98.3686
43.87916 | 900.0097 | 4.487304 | 89.83498 | 98.37454
43.8875 | 900.0102 | 4.487282 | 89.83454 | 98.37957
43.89583 | 900.0098 | 4.487252 | 89.83394 | 98.38642
43.90417 | 900.0109 | 4.487217 | 89.83324 | 98.39442
43.9125 | 900.0113 | 4.48718 | 89.8325 | 98.40287
43.92084 | 900.0116 | 4.487149 | 89.83188 | 98.40996
43.92916 | 900.0111 | 4.487121 | 89.83132 | 98.41635
43.9375 | 900.0114 | 4.487097 | 89.83084 | 98.42184
43.94584 | 900.012 | 4.487067 | 89.83024 | 98.42869
43.95416 | 900.0111 | 4.487042 | 89.82974 | 98.4344
43.9625 | 900.0121 | 4.487016 | 89.82921 | 98.44034
43.97083 | 900.0122 | 4.486993 | 89.82875 | 98.4456
43.97917 | 900.0118 | 4.486974 | 89.82837 | 98.44994
43.9875 | 900.0116 | 4.486952 | 89.82793 | 98.45497
43.99584 | 900.0111 | 4.486926 | 89.82741 | 98.46091
44.00416 | 900.0105 | 4.486904 | 89.82697 | 98.46593
44.0125 | 900.0103 | 4.486873 | 89.82635 | 98.47302
44.02083 | 900.0119 | 4.486839 | 89.82567 | 98.48079
44.02917 | 900.0121 | 4.486806 | 89.82501 | 98.48833
44.0375 | 900.0116 | 4.486773 | 89.82435 | 98.49587
44.04584 | 900.01 | 4.486742 | 89.82373 | 98.50295
44.05416 | 900.0088 | 4.48671 | 89.82309 | 98.51026
44.0625 | 900.0069 | 4.486678 | 89.82245 | 98.51757
44.07084 | 900.0061 | 4.486648 | 89.82185 | 98.52443
44.07916 | 900.0058 | 4.486619 | 89.82127 | 98.53105
44.0875 | 900.0051 | 4.486592 | 89.82073 | 98.53722
44.09583 | 900.0046 | 4.486567 | 89.82023 | 98.54293
44.10417 | 900.0048 | 4.486544 | 89.81977 | 98.54819
44.1125 | 900.0046 | 4.486509 | 89.81906 | 98.55619
44.12084 | 900.0049 | 4.48647 | 89.81828 | 98.5651
44.12916 | 900.0046 | 4.486433 | 89.81754 | 98.57355
44.1375 | 900.0051 | 4.486388 | 89.81664 | 98.58383
44.14583 | 900.005 | 4.486336 | 89.8156 | 98.59571
44.15417 | 900.0054 | 4.486287 | 89.81462 | 98.60691
44.1625 | 900.0056 | 4.486242 | 89.81372 | 98.61719
44.17084 | 900.0061 | 4.486198 | 89.81284 | 98.62725
44.17916 | 900.0069 | 4.486156 | 89.812 | 98.63684
44.1875 | 900.0064 | 4.486118 | 89.81124 | 98.64553
44.19584 | 900.0072 | 4.486074 | 89.81036 | 98.65558
44.20416 | 900.0087 | 4.486026 | 89.8094 | 98.66655
44.2125 | 900.0089 | 4.485974 | 89.80835 | 98.67843
44.22083 | 900.0094 | 4.485912 | 89.80711 | 98.69259
44.22917 | 900.0102 | 4.485854 | 89.80595 | 98.70585
44.2375 | 900.0101 | 4.485796 | 89.80479 | 98.7191
44.24584 | 900.0101 | 4.485744 | 89.80375 | 98.73098
44.25416 | 900.0098 | 4.485698 | 89.80283 | 98.74149
44.2625 | 900.0099 | 4.485663 | 89.80213 | 98.74949
44.27083 | 900.0099 | 4.485634 | 89.80155 | 98.75611
44.27917 | 900.0086 | 4.485602 | 89.80091 | 98.76342
44.2875 | 900.0086 | 4.485569 | 89.80025 | 98.77096
44.29584 | 900.0085 | 4.485541 | 89.79969 | 98.77736
44.30416 | 900.009 | 4.485519 | 89.79925 | 98.78239
44.3125 | 900.0091 | 4.485489 | 89.79864 | 98.78924
44.32084 | 900.0088 | 4.485453 | 89.79792 | 98.79747
44.32916 | 900.009 | 4.48542 | 89.79726 | 98.80501
44.3375 | 900.0109 | 4.485388 | 89.79662 | 98.81232
44.34583 | 900.011 | 4.485356 | 89.79598 | 98.81963
44.35417 | 900.0111 | 4.485318 | 89.79522 | 98.82831
44.3625 | 900.0116 | 4.485276 | 89.79438 | 98.83791
44.37084 | 900.0114 | 4.485237 | 89.7936 | 98.84682
44.37916 | 900.0118 | 4.4852 | 89.79286 | 98.85528
44.3875 | 900.0109 | 4.485168 | 89.79222 | 98.86259
44.39583 | 900.01 | 4.485138 | 89.79162 | 98.86944
44.40417 | 900.0103 | 4.48511 | 89.79106 | 98.87584
44.4125 | 900.0108 | 4.48508 | 89.79046 | 98.88269
44.42084 | 900.0099 | 4.485052 | 89.7899 | 98.88909
44.42916 | 900.0113 | 4.485012 | 89.7891 | 98.89823
44.4375 | 900.0106 | 4.48497 | 89.78825 | 98.90783
44.44584 | 900.0108 | 4.484935 | 89.78755 | 98.91582
44.45416 | 900.0111 | 4.4849 | 89.78685 | 98.92382
44.4625 | 900.0112 | 4.484864 | 89.78613 | 98.93205
44.47083 | 900.0113 | 4.48483 | 89.78545 | 98.93982
44.47917 | 900.0111 | 4.484803 | 89.78491 | 98.94599
44.4875 | 900.0113 | 4.484784 | 89.78453 | 98.95033
44.49584 | 900.0116 | 4.484766 | 89.78417 | 98.95444
44.50416 | 900.0109 | 4.484744 | 89.78373 | 98.95947
44.5125 | 900.0111 | 4.484722 | 89.78329 | 98.96449
44.52083 | 900.0113 | 4.484707 | 89.78299 | 98.96792
44.52917 | 900.0124 | 4.484698 | 89.78281 | 98.96998
44.5375 | 900.0121 | 4.484691 | 89.78267 | 98.97158
44.54584 | 900.0134 | 4.48468 | 89.78245 | 98.97409
44.55416 | 900.0142 | 4.484668 | 89.78221 | 98.97683
44.5625 | 900.0149 | 4.48466 | 89.78205 | 98.97866
44.57084 | 900.0163 | 4.484657 | 89.78199 | 98.97934
44.57916 | 900.0172 | 4.484662 | 89.78209 | 98.9782
44.5875 | 900.0169 | 4.484668 | 89.78221 | 98.97683
44.59583 | 900.0175 | 4.484674 | 89.78233 | 98.97546
44.60417 | 900.0188 | 4.484682 | 89.78249 | 98.97363
44.6125 | 900.0188 | 4.484688 | 89.78261 | 98.97226
44.62084 | 900.0199 | 4.484696 | 89.78277 | 98.97043
44.62916 | 900.0203 | 4.484701 | 89.78287 | 98.96929
44.6375 | 900.0199 | 4.4847 | 89.78285 | 98.96952
44.64583 | 900.0199 | 4.484698 | 89.78281 | 98.96998
44.65417 | 900.0194 | 4.48469 | 89.78265 | 98.9718
44.6625 | 900.018 | 4.484684 | 89.78253 | 98.97318
44.67084 | 900.0176 | 4.48468 | 89.78245 | 98.97409
44.67916 | 900.0168 | 4.484678 | 89.78241 | 98.97455
44.6875 | 900.0162 | 4.484671 | 89.78227 | 98.97615
44.69584 | 900.0157 | 4.48466 | 89.78205 | 98.97866
44.70416 | 900.0155 | 4.484643 | 89.78171 | 98.98254
44.7125 | 900.0139 | 4.484624 | 89.78133 | 98.98688
44.72083 | 900.0131 | 4.484608 | 89.78101 | 98.99054
-4 | 0 | 0 | 0 | 1123.664
44.72917 | 900.0129 | 4.48459 | 89.78065 | 98.99465
44.7375 | 900.0132 | 4.484572 | 89.78029 | 98.99877
44.74584 | 900.0131 | 4.484556 | 89.77997 | 99.00242
44.75416 | 900.0125 | 4.48455 | 89.77985 | 99.00379
44.7625 | 900.0128 | 4.484554 | 89.77993 | 99.00288
44.77083 | 900.0124 | 4.484552 | 89.77989 | 99.00334
44.77917 | 900.0113 | 4.48455 | 89.77985 | 99.00379
44.7875 | 900.0106 | 4.484546 | 89.77977 | 99.00471
44.79584 | 900.0089 | 4.484541 | 89.77967 | 99.00585
44.80416 | 900.0087 | 4.48454 | 89.77965 | 99.00608
44.8125 | 900.0081 | 4.484536 | 89.77957 | 99.00699
44.82084 | 900.0085 | 4.484531 | 89.77947 | 99.00813
44.82916 | 900.0082 | 4.484536 | 89.77957 | 99.00699
44.8375 | 900.008 | 4.484634 | 89.78153 | 98.9846
44.84583 | 900.008 | 4.484694 | 89.78273 | 98.97089
44.85417 | 900.0063 | 4.48464 | 89.78165 | 98.98323
44.8625 | 900.0051 | 4.484518 | 89.77921 | 99.0111
44.87084 | 900.002 | 4.484366 | 89.77616 | 99.04583
44.87916 | 899.9981 | 4.484213 | 89.7731 | 99.08079
44.8875 | 899.9932 | 4.484067 | 89.77018 | 99.11415
44.89583 | 899.99 | 4.483925 | 89.76733 | 99.1466
44.90417 | 899.9874 | 4.48378 | 89.76443 | 99.17973
44.9125 | 899.9864 | 4.483644 | 89.76171 | 99.2108
44.92084 | 899.9859 | 4.483526 | 89.75935 | 99.23776
44.92916 | 899.9875 | 4.483424 | 89.7573 | 99.26107
44.9375 | 899.9903 | 4.483324 | 89.7553 | 99.28392
44.94584 | 899.9924 | 4.48322 | 89.75322 | 99.30768
44.95416 | 899.9957 | 4.483114 | 89.7511 | 99.3319
44.9625 | 899.9999 | 4.483012 | 89.74906 | 99.35521
44.97083 | 900.0038 | 4.482912 | 89.74705 | 99.37805
44.97917 | 900.008 | 4.48281 | 89.74501 | 99.40136
44.9875 | 900.0126 | 4.482711 | 89.74303 | 99.42398
44.99584 | 900.0184 | 4.48261 | 89.74101 | 99.44706
45.00416 | 900.0228 | 4.482506 | 89.73893 | 99.47082
45.0125 | 900.0275 | 4.482403 | 89.73686 | 99.49435
45.02083 | 900.0316 | 4.482304 | 89.73488 | 99.51697
45.02917 | 900.0355 | 4.482204 | 89.73288 | 99.53982
45.0375 | 900.0391 | 4.48211 | 89.731 | 99.5613
45.04584 | 900.0422 | 4.48201 | 89.729 | 99.58415
45.05416 | 900.0455 | 4.481896 | 89.72671 | 99.6102
45.0625 | 900.0475 | 4.481774 | 89.72427 | 99.63807
45.07084 | 900.0499 | 4.481656 | 89.72191 | 99.66503
45.07916 | 900.0516 | 4.481552 | 89.71983 | 99.6888
45.0875 | 900.0528 | 4.481454 | 89.71786 | 99.71119
45.09583 | 900.0545 | 4.481367 | 89.71612 | 99.73107
45.10417 | 900.0561 | 4.481278 | 89.71434 | 99.7514
45.1125 | 900.0572 | 4.481196 | 89.7127 | 99.77014
45.12084 | 900.0578 | 4.481116 | 89.7111 | 99.78842
45.12916 | 900.0589 | 4.481046 | 89.7097 | 99.80441
45.1375 | 900.0592 | 4.480988 | 89.70854 | 99.81766
45.14583 | 900.0598 | 4.480936 | 89.70749 | 99.82954
45.15417 | 900.0594 | 4.480881 | 89.70639 | 99.84211
45.1625 | 900.0601 | 4.480826 | 89.70529 | 99.85468
45.17084 | 900.0594 | 4.480772 | 89.70421 | 99.86702
45.17916 | 900.06 | 4.480728 | 89.70333 | 99.87707
45.1875 | 900.0603 | 4.480691 | 89.70259 | 99.88552
45.19584 | 900.0616 | 4.480656 | 89.70189 | 99.89352
45.20416 | 900.0614 | 4.480636 | 89.70149 | 99.89809
45.2125 | 900.0613 | 4.480628 | 89.70133 | 99.89992
45.22083 | 900.0616 | 4.480622 | 89.70121 | 99.90129
45.22917 | 900.0618 | 4.480616 | 89.70109 | 99.90266
45.2375 | 900.0618 | 4.480618 | 89.70113 | 99.9022
45.24584 | 900.0624 | 4.480629 | 89.70135 | 99.89969
45.25416 | 900.0619 | 4.480642 | 89.70161 | 99.89672
45.2625 | 900.0624 | 4.480657 | 89.70191 | 99.89329
45.27083 | 900.0624 | 4.48067 | 89.70217 | 99.89032
45.27917 | 900.0626 | 4.480687 | 89.70251 | 99.88644
45.2875 | 900.0631 | 4.480709 | 89.70295 | 99.88141
45.29584 | 900.0625 | 4.480737 | 89.70351 | 99.87501
45.30416 | 900.0629 | 4.48077 | 89.70417 | 99.86747
45.3125 | 900.0626 | 4.480802 | 89.70481 | 99.86016
45.32084 | 900.0618 | 4.480834 | 89.70545 | 99.85285
45.32916 | 900.0619 | 4.480871 | 89.70619 | 99.8444
45.3375 | 900.0616 | 4.480915 | 89.70707 | 99.83434
45.34583 | 900.0609 | 4.480958 | 89.70793 | 99.82452
45.35417 | 900.0606 | 4.481002 | 89.70882 | 99.81446
45.3625 | 900.0609 | 4.481048 | 89.70974 | 99.80395
45.37084 | 900.0609 | 4.481096 | 89.7107 | 99.79299
45.37916 | 900.0609 | 4.481148 | 89.71174 | 99.7811
45.3875 | 900.0608 | 4.4812 | 89.71278 | 99.76922
45.39583 | 900.0616 | 4.48125 | 89.71378 | 99.7578
45.40417 | 900.0611 | 4.481303 | 89.71484 | 99.74569
45.4125 | 900.0606 | 4.481359 | 89.71596 | 99.73289
45.42084 | 900.0608 | 4.481414 | 89.71706 | 99.72033
45.42916 | 900.0606 | 4.481475 | 89.71829 | 99.70639
45.4375 | 900.0606 | 4.481534 | 89.71947 | 99.69291
45.44584 | 900.0592 | 4.481592 | 89.72063 | 99.67966
45.45416 | 900.0601 | 4.481656 | 89.72191 | 99.66503
45.4625 | 900.0606 | 4.481718 | 89.72315 | 99.65087
45.47083 | 900.0605 | 4.48177 | 89.72419 | 99.63899
45.47917 | 900.0595 | 4.481817 | 89.72513 | 99.62825
45.4875 | 900.0594 | 4.481863 | 89.72605 | 99.61774
45.49584 | 900.0599 | 4.48191 | 89.72699 | 99.607
45.50416 | 900.0594 | 4.481962 | 89.72803 | 99.59512
45.5125 | 900.0592 | 4.482007 | 89.72894 | 99.58483
45.52083 | 900.0597 | 4.482046 | 89.72972 | 99.57592
45.52917 | 900.0601 | 4.482083 | 89.73046 | 99.56747
45.5375 | 900.0603 | 4.482119 | 89.73118 | 99.55924
45.54584 | 900.0593 | 4.482156 | 89.73192 | 99.55079
45.55416 | 900.06 | 4.482198 | 89.73276 | 99.54119
45.5625 | 900.06 | 4.482242 | 89.73364 | 99.53114
45.57084 | 900.0594 | 4.482281 | 89.73442 | 99.52223
45.57916 | 900.0602 | 4.482315 | 89.7351 | 99.51446
45.5875 | 900.0598 | 4.482355 | 89.7359 | 99.50532
45.59583 | 900.0601 | 4.482391 | 89.73662 | 99.4971
45.60417 | 900.06 | 4.482428 | 89.73736 | 99.48864
45.6125 | 900.0594 | 4.482453 | 89.73786 | 99.48293
45.62084 | 900.0586 | 4.482474 | 89.73829 | 99.47813
45.62916 | 900.0588 | 4.482496 | 89.73873 | 99.4731
45.6375 | 900.058 | 4.48252 | 89.73921 | 99.46762
45.64583 | 900.0578 | 4.48255 | 89.73981 | 99.46077
45.65417 | 900.0569 | 4.482575 | 89.74031 | 99.45505
45.6625 | 900.0566 | 4.482597 | 89.74075 | 99.45003
45.67084 | 900.0582 | 4.482611 | 89.74103 | 99.44683
45.67916 | 900.0582 | 4.482623 | 89.74127 | 99.44409
45.6875 | 900.0581 | 4.482634 | 89.74149 | 99.44157
45.69584 | 900.0579 | 4.482639 | 89.74159 | 99.44043
45.70416 | 900.0574 | 4.482637 | 89.74155 | 99.44089
45.7125 | 900.0578 | 4.482644 | 89.74169 | 99.43929
45.72083 | 900.0566 | 4.48265 | 89.74181 | 99.43792
45.72917 | 900.0569 | 4.482656 | 89.74193 | 99.43655
45.7375 | 900.0559 | 4.48266 | 89.74201 | 99.43563
45.74584 | 900.0562 | 4.482666 | 89.74213 | 99.43426
45.75416 | 900.0558 | 4.482674 | 89.74229 | 99.43243
45.7625 | 900.0559 | 4.48268 | 89.74241 | 99.43106
45.77083 | 900.0554 | 4.482687 | 89.74255 | 99.42946
45.77917 | 900.0554 | 4.482696 | 89.74273 | 99.42741
45.7875 | 900.0551 | 4.482701 | 89.74283 | 99.42626
45.79584 | 900.0549 | 4.48271 | 89.74301 | 99.42421
45.80416 | 900.0553 | 4.482727 | 89.74335 | 99.42032
45.8125 | 900.055 | 4.482752 | 89.74385 | 99.41461
45.82084 | 900.055 | 4.482778 | 89.74437 | 99.40867
-4 | 1 | 0 | 0 | 1123.664
45.82916 | 900.0543 | 4.482806 | 89.74493 | 99.40227
45.8375 | 900.0538 | 4.48284 | 89.74561 | 99.3945
45.84583 | 900.0528 | 4.482867 | 89.74615 | 99.38834
45.85417 | 900.0524 | 4.482885 | 89.74651 | 99.38422
45.8625 | 900.0509 | 4.482906 | 89.74693 | 99.37942
45.87084 | 900.0496 | 4.48293 | 89.74741 | 99.37394
45.87916 | 900.0485 | 4.482955 | 89.74791 | 99.36823
45.8875 | 900.0472 | 4.482988 | 89.74858 | 99.36069
45.89583 | 900.0469 | 4.483028 | 89.74938 | 99.35155
45.90417 | 900.0456 | 4.48306 | 89.75002 | 99.34424
45.9125 | 900.0454 | 4.483086 | 89.75054 | 99.3383
45.92084 | 900.0455 | 4.48311 | 89.75102 | 99.33281
45.92916 | 900.0449 | 4.483144 | 89.7517 | 99.32504
45.9375 | 900.0455 | 4.48317 | 89.75222 | 99.3191
45.94584 | 900.0447 | 4.483166 | 89.75214 | 99.32002
45.95416 | 900.0447 | 4.483172 | 89.75226 | 99.31865
45.9625 | 900.046 | 4.483228 | 89.75338 | 99.30585
45.97083 | 900.0516 | 4.483368 | 89.75618 | 99.27386
45.97917 | 900.0742 | 4.483764 | 89.76411 | 99.18338
45.9875 | 900.153 | 4.486036 | 89.8096 | 98.66426
45.99584 | 900.3202 | 4.494556 | 89.98016 | 96.71755
46.00416 | 900.5543 | 4.509502 | 90.27938 | 93.30259
46.0125 | 900.8038 | 4.524402 | 90.57768 | 89.89814
46.02083 | 901.0312 | 4.536645 | 90.82278 | 87.10077
46.02917 | 901.2116 | 4.547641 | 91.04292 | 84.58833
46.0375 | 901.3338 | 4.557874 | 91.24778 | 82.25023
46.04584 | 901.4001 | 4.56738 | 91.43809 | 80.07823
46.05416 | 901.417 | 4.576494 | 91.62055 | 77.9958
46.0625 | 901.3947 | 4.584804 | 91.78691 | 76.09708
46.07084 | 901.3464 | 4.59286 | 91.94819 | 74.25639
46.07916 | 901.2789 | 4.600697 | 92.10509 | 72.46573
46.0875 | 901.2001 | 4.608398 | 92.25926 | 70.70616
46.09583 | 901.1172 | 4.615639 | 92.40422 | 69.05168
46.10417 | 901.0326 | 4.622729 | 92.54616 | 67.43171
46.1125 | 900.9499 | 4.6295 | 92.68172 | 65.88463
46.12084 | 900.8688 | 4.636038 | 92.81261 | 64.39078
46.12916 | 900.7919 | 4.642234 | 92.93665 | 62.97508
46.1375 | 900.7187 | 4.648388 | 93.05985 | 61.56897
46.14583 | 900.6488 | 4.65422 | 93.17661 | 60.23644
46.15417 | 900.5819 | 4.659925 | 93.29082 | 58.93292
46.1625 | 900.5184 | 4.665539 | 93.40321 | 57.65019
46.17084 | 900.4586 | 4.671117 | 93.51488 | 56.37569
46.17916 | 900.4036 | 4.676068 | 93.614 | 55.24446
46.1875 | 900.3519 | 4.680867 | 93.71008 | 54.14795
46.19584 | 900.3059 | 4.685669 | 93.80621 | 53.05075
46.20416 | 900.2641 | 4.690308 | 93.89908 | 51.9908
46.2125 | 900.2272 | 4.694942 | 93.99185 | 50.932
46.22083 | 900.195 | 4.69933 | 94.0797 | 49.92939
46.22917 | 900.1657 | 4.703524 | 94.16366 | 48.97112
46.2375 | 900.1406 | 4.70764 | 94.24607 | 48.03067
46.24584 | 900.1171 | 4.711678 | 94.32691 | 47.10804
46.25416 | 900.097 | 4.715528 | 94.40398 | 46.22837
46.2625 | 900.0801 | 4.719026 | 94.47401 | 45.42912
46.27083 | 900.0644 | 4.72247 | 94.54296 | 44.64221
46.27917 | 900.0494 | 4.72584 | 94.61043 | 43.87221
46.2875 | 900.0382 | 4.729174 | 94.67717 | 43.11043
46.29584 | 900.0275 | 4.732359 | 94.74094 | 42.3827
46.30416 | 900.0184 | 4.735315 | 94.80011 | 41.7073
46.3125 | 900.0111 | 4.738078 | 94.85543 | 41.07599
46.32084 | 900.0056 | 4.740816 | 94.91024 | 40.45039
46.32916 | 899.9992 | 4.743447 | 94.96292 | 39.84924
46.3375 | 899.9949 | 4.745989 | 95.01381 | 39.26843
46.34583 | 899.9903 | 4.748412 | 95.06231 | 38.71481
46.35417 | 899.9859 | 4.750672 | 95.10756 | 38.19843
46.3625 | 899.9838 | 4.752887 | 95.1519 | 37.69233
46.37084 | 899.9818 | 4.755131 | 95.19683 | 37.1796
46.37916 | 899.9788 | 4.757306 | 95.24037 | 36.68264
46.3875 | 899.9775 | 4.759394 | 95.28217 | 36.20556
46.39583 | 899.9754 | 4.761359 | 95.32151 | 35.75659
46.40417 | 899.9738 | 4.7633 | 95.36037 | 35.31309
46.4125 | 899.9728 | 4.76522 | 95.39881 | 34.8744
46.42084 | 899.9725 | 4.767136 | 95.43716 | 34.43662
46.42916 | 899.9719 | 4.76904 | 95.47528 | 34.00158
46.4375 | 899.9715 | 4.770832 | 95.51116 | 33.59213
46.44584 | 899.9695 | 4.772504 | 95.54463 | 33.2101
46.45416 | 899.9682 | 4.774254 | 95.57967 | 32.81025
46.4625 | 899.968 | 4.776025 | 95.61512 | 32.4056
46.47083 | 899.9672 | 4.777774 | 95.65014 | 32.00598
46.47917 | 899.9663 | 4.779441 | 95.68351 | 31.62509
46.4875 | 899.9659 | 4.781106 | 95.71684 | 31.24466
46.49584 | 899.9649 | 4.782821 | 95.75118 | 30.8528
46.50416 | 899.9644 | 4.784558 | 95.78595 | 30.45592
46.5125 | 899.9634 | 4.786296 | 95.82074 | 30.05881
46.52083 | 899.9624 | 4.788034 | 95.85554 | 29.6617
46.52917 | 899.9608 | 4.789634 | 95.88757 | 29.29612
46.5375 | 899.9595 | 4.791169 | 95.9183 | 28.94539
46.54584 | 899.9591 | 4.792667 | 95.94829 | 28.60312
46.55416 | 899.958 | 4.794206 | 95.9791 | 28.25148
46.5625 | 899.9587 | 4.795721 | 96.00943 | 27.90532
46.57084 | 899.9589 | 4.797144 | 96.03792 | 27.58019
46.57916 | 899.9586 | 4.798492 | 96.06491 | 27.27219
46.5875 | 899.9592 | 4.799847 | 96.09203 | 26.96259
46.59583 | 899.9588 | 4.801066 | 96.11644 | 26.68406
46.60417 | 899.9595 | 4.802229 | 96.13972 | 26.41833
46.6125 | 899.9598 | 4.803386 | 96.16288 | 26.15397
46.62084 | 899.9602 | 4.804438 | 96.18394 | 25.9136
46.62916 | 899.9598 | 4.805474 | 96.20468 | 25.67689
46.6375 | 899.9599 | 4.806528 | 96.22579 | 25.43607
46.64583 | 899.9601 | 4.8075 | 96.24524 | 25.21398
46.65417 | 899.9598 | 4.808474 | 96.26474 | 24.99143
46.6625 | 899.9594 | 4.809466 | 96.2846 | 24.76477
46.67084 | 899.96 | 4.810476 | 96.30482 | 24.534
46.67916 | 899.9597 | 4.811424 | 96.3238 | 24.31739
46.6875 | 899.9599 | 4.812362 | 96.34258 | 24.10307
46.69584 | 899.9609 | 4.81327 | 96.36076 | 23.89561
46.70416 | 899.9621 | 4.814131 | 96.378 | 23.69888
46.7125 | 899.9637 | 4.81499 | 96.39519 | 23.50261
46.72083 | 899.9644 | 4.815813 | 96.41167 | 23.31457
46.72917 | 899.9662 | 4.816663 | 96.42869 | 23.12035
46.7375 | 899.967 | 4.8175 | 96.44544 | 22.92911
46.74584 | 899.9687 | 4.818316 | 96.46178 | 22.74266
46.75416 | 899.9699 | 4.81905 | 96.47647 | 22.57495
46.7625 | 899.9718 | 4.819765 | 96.49079 | 22.41159
46.77083 | 899.9728 | 4.820518 | 96.50586 | 22.23954
46.77917 | 899.9744 | 4.821258 | 96.52068 | 22.07046
46.7875 | 899.9738 | 4.821968 | 96.53489 | 21.90823
46.79584 | 899.9743 | 4.82266 | 96.54874 | 21.75012
46.80416 | 899.9741 | 4.823357 | 96.5627 | 21.59086
46.8125 | 899.9744 | 4.824059 | 96.57675 | 21.43046
46.82084 | 899.9731 | 4.824766 | 96.59091 | 21.26892
46.82916 | 899.9726 | 4.825488 | 96.60536 | 21.10396
46.8375 | 899.9725 | 4.826224 | 96.6201 | 20.93579
46.84583 | 899.9715 | 4.826956 | 96.63475 | 20.76854
46.85417 | 899.9726 | 4.827688 | 96.6494 | 20.60128
46.8625 | 899.9725 | 4.828418 | 96.66402 | 20.43449
46.87084 | 899.9728 | 4.829144 | 96.67855 | 20.26861
46.87916 | 899.9728 | 4.829872 | 96.69313 | 20.10227
46.8875 | 899.9738 | 4.830606 | 96.70782 | 19.93456
46.89583 | 899.9745 | 4.831338 | 96.72248 | 19.76731
46.90417 | 899.9751 | 4.83207 | 96.73713 | 19.60006
46.9125 | 899.9755 | 4.832794 | 96.75163 | 19.43463
46.92084 | 899.9764 | 4.833515 | 96.76606 | 19.26989
46.92916 | 899.9772 | 4.834236 | 96.78049 | 19.10515
46.9375 | 899.9774 | 4.834956 | 96.79491 | 18.94064
46.94584 | 899.9784 | 4.835669 | 96.80918 | 18.77773
46.95416 | 899.9782 | 4.836371 | 96.82324 | 18.61733
46.9625 | 899.9789 | 4.837062 | 96.83707 | 18.45945
46.97083 | 899.9785 | 4.83775 | 96.85084 | 18.30225
46.97917 | 899.9782 | 4.838436 | 96.86458 | 18.14551
46.9875 | 899.9791 | 4.839115 | 96.87817 | 17.99037
46.99584 | 899.9786 | 4.83979 | 96.89168 | 17.83614
47.00416 | 899.9797 | 4.840463 | 96.90516 | 17.68237
47.0125 | 899.9809 | 4.841132 | 96.91855 | 17.52951
47.02083 | 899.9799 | 4.841798 | 96.93188 | 17.37734
47.02917 | 899.9801 | 4.842465 | 96.94524 | 17.22494
47.0375 | 899.9791 | 4.843139 | 96.95873 | 17.07094
47.04584 | 899.9786 | 4.84382 | 96.97236 | 16.91534
47.05416 | 899.9788 | 4.844494 | 96.98586 | 16.76134
47.0625 | 899.9776 | 4.845166 | 96.99931 | 16.60779
47.07084 | 899.9774 | 4.845824 | 97.01248 | 16.45745
47.07916 | 899.9769 | 4.846476 | 97.02554 | 16.30847
47.0875 | 899.9778 | 4.847134 | 97.03871 | 16.15813
47.09583 | 899.9789 | 4.847796 | 97.05196 | 16.00687
47.10417 | 899.978 | 4.84844 | 97.06486 | 15.85973
47.1125 | 899.9788 | 4.849076 | 97.07759 | 15.71441
47.12084 | 899.9793 | 4.8497 | 97.09008 | 15.57183
47.12916 | 899.9795 | 4.850316 | 97.10241 | 15.43109
47.1375 | 899.9791 | 4.850929 | 97.11468 | 15.29102
47.14583 | 899.9789 | 4.851539 | 97.1269 | 15.15165
47.15417 | 899.9789 | 4.852134 | 97.13881 | 15.0157
47.1625 | 899.9788 | 4.85272 | 97.15054 | 14.8818
47.17084 | 899.9788 | 4.853305 | 97.16225 | 14.74814
47.17916 | 899.9796 | 4.853891 | 97.17398 | 14.61424
47.1875 | 899.9816 | 4.854474 | 97.18565 | 14.48104
47.19584 | 899.9824 | 4.85505 | 97.19719 | 14.34943
47.20416 | 899.9821 | 4.855621 | 97.20862 | 14.21896
47.2125 | 899.9824 | 4.856191 | 97.22003 | 14.08873
47.22083 | 899.9828 | 4.856758 | 97.23138 | 13.95917
47.22917 | 899.9835 | 4.857316 | 97.24255 | 13.83168
47.2375 | 899.9826 | 4.85787 | 97.25364 | 13.7051
47.24584 | 899.9816 | 4.858414 | 97.26453 | 13.5808
47.25416 | 899.9804 | 4.858948 | 97.27522 | 13.45879
47.2625 | 899.9804 | 4.859474 | 97.28575 | 13.3386
47.27083 | 899.9804 | 4.859989 | 97.29606 | 13.22093
47.27917 | 899.9791 | 4.860496 | 97.30621 | 13.10509
47.2875 | 899.9796 | 4.860992 | 97.31614 | 12.99176
47.29584 | 899.9788 | 4.861478 | 97.32587 | 12.88072
47.30416 | 899.978 | 4.861959 | 97.3355 | 12.77081
47.3125 | 899.9782 | 4.862432 | 97.34497 | 12.66274
47.32084 | 899.9781 | 4.862888 | 97.3541 | 12.55855
47.32916 | 899.9778 | 4.863334 | 97.36303 | 12.45664
47.3375 | 899.9769 | 4.863782 | 97.372 | 12.35428
47.34583 | 899.9769 | 4.864219 | 97.38075 | 12.25443
47.35417 | 899.9756 | 4.864656 | 97.3895 | 12.15458
47.3625 | 899.9761 | 4.865084 | 97.39807 | 12.05679
47.37084 | 899.9751 | 4.865504 | 97.40647 | 11.96083
47.37916 | 899.975 | 4.86592 | 97.4148 | 11.86578
47.3875 | 899.9745 | 4.866336 | 97.42313 | 11.77073
47.39583 | 899.9736 | 4.866746 | 97.43134 | 11.67705
47.40417 | 899.9735 | 4.86714 | 97.43923 | 11.58702
47.4125 | 899.9739 | 4.867522 | 97.44687 | 11.49974
47.42084 | 899.9735 | 4.867895 | 97.45434 | 11.41452
47.42916 | 899.9738 | 4.868261 | 97.46167 | 11.33089
47.4375 | 899.9741 | 4.868633 | 97.46912 | 11.24589
47.44584 | 899.975 | 4.869 | 97.47646 | 11.16204
47.45416 | 899.9755 | 4.869366 | 97.48379 | 11.07841
47.4625 | 899.9751 | 4.86973 | 97.49108 | 10.99524
47.47083 | 899.9759 | 4.870088 | 97.49824 | 10.91344
47.47917 | 899.9757 | 4.870446 | 97.50541 | 10.83165
47.4875 | 899.9759 | 4.8708 | 97.5125 | 10.75076
47.49584 | 899.9759 | 4.871149 | 97.51949 | 10.67102
47.50416 | 899.9766 | 4.871494 | 97.52639 | 10.59219
47.5125 | 899.9774 | 4.871828 | 97.53308 | 10.51588
47.52083 | 899.9762 | 4.872159 | 97.53971 | 10.44025
47.52917 | 899.9753 | 4.87249 | 97.54633 | 10.36462
47.5375 | 899.9747 | 4.872814 | 97.55282 | 10.29059
47.54584 | 899.9751 | 4.873135 | 97.55924 | 10.21724
47.55416 | 899.9751 | 4.873453 | 97.56561 | 10.14459
47.5625 | 899.9751 | 4.873767 | 97.5719 | 10.07284
47.57084 | 899.975 | 4.874075 | 97.57806 | 10.00247
47.57916 | 899.9764 | 4.874381 | 97.58419 | 9.93255
47.5875 | 899.9758 | 4.874683 | 97.59024 | 9.863547
47.59583 | 899.9765 | 4.874984 | 97.59626 | 9.794773
47.60417 | 899.9766 | 4.875286 | 97.60231 | 9.72577
47.6125 | 899.9772 | 4.875588 | 97.60835 | 9.656767
47.62084 | 899.9788 | 4.8759 | 97.6146 | 9.585479
47.62916 | 899.9801 | 4.876199 | 97.62059 | 9.517161
47.6375 | 899.9816 | 4.876489 | 97.62639 | 9.4509
47.64583 | 899.9824 | 4.876778 | 97.63218 | 9.384867
47.65417 | 899.9836 | 4.877063 | 97.63788 | 9.319749
47.6625 | 899.985 | 4.877344 | 97.64351 | 9.255544
47.67084 | 899.9852 | 4.877624 | 97.64911 | 9.191567
47.67916 | 899.9859 | 4.877896 | 97.65456 | 9.129419
47.6875 | 899.9862 | 4.878163 | 97.6599 | 9.068413
47.69584 | 899.9868 | 4.878422 | 97.66509 | 9.009235
47.70416 | 899.9872 | 4.878681 | 97.67027 | 8.950057
47.7125 | 899.9874 | 4.878944 | 97.67554 | 8.889965
47.72083 | 899.9884 | 4.879208 | 97.68082 | 8.829644
47.72917 | 899.9884 | 4.87947 | 97.68607 | 8.769781
47.7375 | 899.989 | 4.87973 | 97.69128 | 8.710374
47.74584 | 899.99 | 4.87998 | 97.69628 | 8.653253
47.75416 | 899.9906 | 4.880222 | 97.70113 | 8.597959
47.7625 | 899.9906 | 4.880456 | 97.70581 | 8.544493
47.77083 | 899.9905 | 4.880686 | 97.71041 | 8.491941
47.77917 | 899.9906 | 4.880917 | 97.71504 | 8.43916
47.7875 | 899.9914 | 4.881149 | 97.71968 | 8.386151
47.79584 | 899.9912 | 4.881378 | 97.72427 | 8.333828
47.80416 | 899.9909 | 4.881609 | 97.72889 | 8.281048
47.8125 | 899.9903 | 4.881841 | 97.73354 | 8.228039
47.82084 | 899.9903 | 4.882078 | 97.73828 | 8.173887
47.82916 | 899.9899 | 4.882312 | 97.74297 | 8.120421
47.8375 | 899.9894 | 4.882542 | 97.74757 | 8.067869
47.84583 | 899.9888 | 4.882766 | 97.75206 | 8.016688
47.85417 | 899.9891 | 4.882986 | 97.75646 | 7.966421
47.8625 | 899.9882 | 4.883203 | 97.7608 | 7.91684
47.87084 | 899.9878 | 4.883426 | 97.76527 | 7.865887
47.87916 | 899.9891 | 4.88365 | 97.76975 | 7.814706
47.8875 | 899.9881 | 4.883874 | 97.77424 | 7.763525
47.89583 | 899.9876 | 4.884104 | 97.77884 | 7.710973
47.90417 | 899.9881 | 4.884334 | 97.78345 | 7.658421
47.9125 | 899.9882 | 4.884558 | 97.78793 | 7.60724
47.92084 | 899.9884 | 4.884774 | 97.79226 | 7.557887
47.92916 | 899.9887 | 4.884988 | 97.79654 | 7.508991
47.9375 | 899.9891 | 4.885191 | 97.8006 | 7.462608
47.94584 | 899.9891 | 4.885387 | 97.80453 | 7.417824
47.95416 | 899.9905 | 4.885584 | 97.80847 | 7.372812
47.9625 | 899.9898 | 4.885782 | 97.81244 | 7.327572
47.97083 | 899.9906 | 4.88598 | 97.8164 | 7.282332
47.97917 | 899.991 | 4.886172 | 97.82024 | 7.238462
47.9875 | 899.9913 | 4.886366 | 97.82413 | 7.194136
47.99584 | 899.992 | 4.886557 | 97.82795 | 7.150495
48.00416 | 899.9924 | 4.88675 | 97.83181 | 7.106397
48.0125 | 899.9932 | 4.886947 | 97.83576 | 7.061385
48.02083 | 899.993 | 4.887138 | 97.83958 | 7.017744
48.02917 | 899.9934 | 4.887321 | 97.84325 | 6.975931
48.0375 | 899.9939 | 4.887514 | 97.84711 | 6.931833
48.04584 | 899.9941 | 4.887706 | 97.85095 | 6.887963
48.05416 | 899.9942 | 4.8879 | 97.85484 | 6.843637
48.0625 | 899.9944 | 4.888096 | 97.85876 | 6.798854
48.07084 | 899.9942 | 4.888281 | 97.86246 | 6.756583
48.07916 | 899.9947 | 4.888452 | 97.86589 | 6.717512
48.0875 | 899.9944 | 4.888629 | 97.86943 | 6.67707
48.09583 | 899.9947 | 4.888813 | 97.87312 | 6.635029
48.10417 | 899.9955 | 4.888996 | 97.87678 | 6.593215
48.1125 | 899.9952 | 4.889176 | 97.88038 | 6.552088
48.12084 | 899.9959 | 4.889353 | 97.88393 | 6.511646
48.12916 | 899.9962 | 4.88953 | 97.88747 | 6.471203
48.1375 | 899.9972 | 4.889711 | 97.89109 | 6.429847
48.14583 | 899.9969 | 4.889882 | 97.89452 | 6.390776
48.15417 | 899.9972 | 4.890048 | 97.89784 | 6.352847
48.1625 | 899.9968 | 4.890216 | 97.9012 | 6.314462
48.17084 | 899.9962 | 4.89038 | 97.90449 | 6.27699
48.17916 | 899.9955 | 4.890541 | 97.90771 | 6.240203
48.1875 | 899.9949 | 4.890704 | 97.91097 | 6.20296
48.19584 | 899.9945 | 4.890861 | 97.91412 | 6.167088
48.20416 | 899.9945 | 4.89102 | 97.9173 | 6.130758
48.2125 | 899.9945 | 4.89118 | 97.9205 | 6.0942
48.22083 | 899.9945 | 4.891339 | 97.92369 | 6.057871
48.22917 | 899.9955 | 4.891493 | 97.92677 | 6.022684
48.2375 | 899.9954 | 4.89165 | 97.92991 | 5.986811
48.24584 | 899.9962 | 4.891809 | 97.93309 | 5.950482
48.25416 | 899.9962 | 4.89195 | 97.93592 | 5.918265
48.2625 | 899.9957 | 4.89209 | 97.93872 | 5.886277
48.27083 | 899.9962 | 4.892222 | 97.94136 | 5.856117
48.27917 | 899.9972 | 4.892356 | 97.94405 | 5.8255
48.2875 | 899.9962 | 4.892498 | 97.94689 | 5.793055
48.29584 | 899.9966 | 4.892637 | 97.94967 | 5.761295
48.30416 | 899.9962 | 4.892762 | 97.95217 | 5.732734
48.3125 | 899.9953 | 4.892878 | 97.9545 | 5.70623
48.32084 | 899.9957 | 4.89299 | 97.95674 | 5.680639
48.32916 | 899.9953 | 4.893101 | 97.95896 | 5.655277
48.3375 | 899.9953 | 4.893216 | 97.96126 | 5.629001
48.34583 | 899.9952 | 4.893332 | 97.96358 | 5.602497
48.35417 | 899.9946 | 4.893446 | 97.96587 | 5.576449
48.3625 | 899.9953 | 4.893559 | 97.96813 | 5.55063
48.37084 | 899.996 | 4.893669 | 97.97033 | 5.525497
48.37916 | 899.9976 | 4.893778 | 97.97251 | 5.500591
48.3875 | 899.9982 | 4.893889 | 97.97474 | 5.475229
48.39583 | 899.9997 | 4.894003 | 97.97702 | 5.449182
48.40417 | 899.9996 | 4.894112 | 97.9792 | 5.424277
48.4125 | 899.9994 | 4.894222 | 97.9814 | 5.399143
48.42084 | 899.9999 | 4.894332 | 97.9836 | 5.37401
48.42916 | 900.0011 | 4.894446 | 97.98589 | 5.347962
48.4375 | 899.9996 | 4.89456 | 97.98817 | 5.321915
48.44584 | 899.9999 | 4.894668 | 97.99033 | 5.297238
48.45416 | 899.9997 | 4.89478 | 97.99257 | 5.271648
48.4625 | 899.9995 | 4.894898 | 97.99494 | 5.244686
48.47083 | 899.9992 | 4.895014 | 97.99726 | 5.218182
48.47917 | 899.9981 | 4.89513 | 97.99958 | 5.191677
48.4875 | 899.9978 | 4.89525 | 98.00198 | 5.164259
48.49584 | 899.9982 | 4.895362 | 98.00422 | 5.138668
48.50416 | 899.9982 | 4.895469 | 98.00637 | 5.11422
48.5125 | 899.9994 | 4.895576 | 98.00851 | 5.089772
48.52083 | 899.9999 | 4.895686 | 98.01071 | 5.064639
48.52917 | 900.0003 | 4.8958 | 98.01299 | 5.038591
48.5375 | 900.0001 | 4.895913 | 98.01526 | 5.012772
48.54584 | 899.9999 | 4.896018 | 98.01736 | 4.988781
48.55416 | 899.9999 | 4.896122 | 98.01944 | 4.965018
48.5625 | 899.9996 | 4.896224 | 98.02148 | 4.941713
48.57084 | 899.9997 | 4.89633 | 98.0236 | 4.917493
48.57916 | 899.9993 | 4.896436 | 98.02573 | 4.893274
48.5875 | 899.9984 | 4.896539 | 98.02779 | 4.869739
48.59583 | 899.9984 | 4.89664 | 98.02981 | 4.846662
48.60417 | 899.9982 | 4.896747 | 98.03195 | 4.822214
48.6125 | 899.9975 | 4.896859 | 98.03419 | 4.796624
48.62084 | 899.9976 | 4.896966 | 98.03634 | 4.772176
48.62916 | 899.9976 | 4.897068 | 98.03838 | 4.74887
48.6375 | 899.9975 | 4.897165 | 98.04032 | 4.726707
48.64583 | 899.9969 | 4.897259 | 98.0422 | 4.705229
48.65417 | 899.9972 | 4.897348 | 98.04398 | 4.684894
48.6625 | 899.9968 | 4.897438 | 98.04579 | 4.66433
48.67084 | 899.9968 | 4.89753 | 98.04763 | 4.643309
48.67916 | 899.9969 | 4.897621 | 98.04945 | 4.622517
48.6875 | 899.9969 | 4.897712 | 98.05127 | 4.601724
48.69584 | 899.9976 | 4.897802 | 98.05307 | 4.581161
48.70416 | 899.9972 | 4.897892 | 98.05488 | 4.560597
48.7125 | 899.9969 | 4.89798 | 98.05664 | 4.54049
48.72083 | 899.998 | 4.898064 | 98.05832 | 4.521297
48.72917 | 899.9988 | 4.89814 | 98.05984 | 4.503932
48.7375 | 899.998 | 4.89821 | 98.06124 | 4.487938
48.74584 | 899.9976 | 4.898272 | 98.06248 | 4.473772
48.75416 | 899.9978 | 4.898336 | 98.06376 | 4.459149
48.7625 | 899.9965 | 4.898404 | 98.06513 | 4.443612
48.77083 | 899.9972 | 4.898471 | 98.06647 | 4.428303
48.77917 | 899.9968 | 4.898533 | 98.06771 | 4.414137
48.7875 | 899.9962 | 4.898597 | 98.06899 | 4.399514
48.79584 | 899.9949 | 4.898665 | 98.07035 | 4.383976
48.80416 | 899.9941 | 4.898742 | 98.07189 | 4.366383
48.8125 | 899.9932 | 4.89882 | 98.07345 | 4.348561
48.82084 | 899.9934 | 4.898892 | 98.07489 | 4.33211
48.82916 | 899.9936 | 4.898966 | 98.07638 | 4.315202
48.8375 | 899.9926 | 4.89903 | 98.07766 | 4.300579
48.84583 | 899.993 | 4.899083 | 98.07872 | 4.288469
48.85417 | 899.9938 | 4.899141 | 98.07988 | 4.275217
48.8625 | 899.9924 | 4.899205 | 98.08116 | 4.260594
48.87084 | 899.9924 | 4.899274 | 98.08254 | 4.244828
48.87916 | 899.9926 | 4.89934 | 98.08386 | 4.229748
48.8875 | 899.9921 | 4.899408 | 98.08523 | 4.214211
48.89583 | 899.992 | 4.899478 | 98.08663 | 4.198217
48.90417 | 899.9916 | 4.899546 | 98.08799 | 4.18268
48.9125 | 899.9913 | 4.899614 | 98.08935 | 4.167142
48.92084 | 899.9919 | 4.899684 | 98.09075 | 4.151148
48.92916 | 899.9918 | 4.899754 | 98.09215 | 4.135154
48.9375 | 899.9928 | 4.899822 | 98.09351 | 4.119617
48.94584 | 899.9925 | 4.899887 | 98.09481 | 4.104766
48.95416 | 899.9932 | 4.89995 | 98.09608 | 4.090371
48.9625 | 899.9938 | 4.90001 | 98.09728 | 4.076662
48.97083 | 899.9938 | 4.900063 | 98.09834 | 4.064552
48.97917 | 899.9936 | 4.900116 | 98.0994 | 4.052442
48.9875 | 899.9941 | 4.900161 | 98.1003 | 4.04216
48.99584 | 899.995 | 4.900204 | 98.10116 | 4.032335
49.00416 | 899.9956 | 4.900254 | 98.10216 | 4.020911
49.0125 | 899.9944 | 4.900307 | 98.10322 | 4.008801
49.02083 | 899.9947 | 4.900368 | 98.10444 | 3.994863
49.02917 | 899.9936 | 4.900436 | 98.10581 | 3.979326
49.0375 | 899.995 | 4.900506 | 98.10721 | 3.963332
49.04584 | 899.995 | 4.900574 | 98.10857 | 3.947795
49.05416 | 899.9957 | 4.900642 | 98.10993 | 3.932258
49.0625 | 899.9957 | 4.900711 | 98.11131 | 3.916492
49.07084 | 899.9959 | 4.900783 | 98.11275 | 3.900041
49.07916 | 899.9968 | 4.90085 | 98.11409 | 3.884733
49.0875 | 899.9962 | 4.900913 | 98.11535 | 3.870338
49.09583 | 899.9968 | 4.900976 | 98.11662 | 3.855943
49.10417 | 899.9969 | 4.901034 | 98.11778 | 3.842691
49.1125 | 899.9962 | 4.901092 | 98.11894 | 3.829439
49.12084 | 899.9972 | 4.901152 | 98.12014 | 3.81573
49.12916 | 899.9976 | 4.90121 | 98.1213 | 3.802478
49.1375 | 899.9976 | 4.901276 | 98.12262 | 3.787397
49.14583 | 899.9972 | 4.90134 | 98.1239 | 3.772774
49.15417 | 899.9986 | 4.9014 | 98.1251 | 3.759065
49.1625 | 899.9994 | 4.901446 | 98.12603 | 3.748555
49.17084 | 899.9991 | 4.901488 | 98.12687 | 3.738958
49.17916 | 899.9992 | 4.901532 | 98.12775 | 3.728905
49.1875 | 899.9993 | 4.901578 | 98.12867 | 3.718394
49.19584 | 899.9991 | 4.901622 | 98.12955 | 3.708341
49.20416 | 899.9982 | 4.901664 | 98.13039 | 3.698745
49.2125 | 899.9981 | 4.901704 | 98.13119 | 3.689605
49.22083 | 899.9969 | 4.901752 | 98.13215 | 3.678638
49.22917 | 899.9972 | 4.901798 | 98.13307 | 3.668127
49.2375 | 899.9976 | 4.90184 | 98.13391 | 3.658531
49.24584 | 899.9978 | 4.901884 | 98.13479 | 3.648477
49.25416 | 899.9976 | 4.901928 | 98.13568 | 3.638424
49.2625 | 899.9982 | 4.901974 | 98.1366 | 3.627914
49.27083 | 899.9982 | 4.902026 | 98.13764 | 3.616032
49.27917 | 899.9982 | 4.902081 | 98.13874 | 3.603466
49.2875 | 899.9978 | 4.902136 | 98.13984 | 3.590899
49.29584 | 899.9986 | 4.902188 | 98.14088 | 3.579017
49.30416 | 899.9981 | 4.90224 | 98.14192 | 3.567136
49.3125 | 899.9981 | 4.902289 | 98.1429 | 3.55594
49.32084 | 899.9972 | 4.902338 | 98.14388 | 3.544744
49.32916 | 899.9962 | 4.902378 | 98.14468 | 3.535605
49.3375 | 899.9958 | 4.902417 | 98.14546 | 3.526694
49.34583 | 899.9958 | 4.902456 | 98.14625 | 3.517783
49.35417 | 899.9954 | 4.902494 | 98.14701 | 3.5091
49.3625 | 899.9949 | 4.902534 | 98.14781 | 3.499961
49.37084 | 899.9949 | 4.902569 | 98.14851 | 3.491964
49.37916 | 899.9952 | 4.9026 | 98.14913 | 3.484881
49.3875 | 899.995 | 4.902639 | 98.14991 | 3.47597
49.39583 | 899.9957 | 4.902694 | 98.15101 | 3.463403
49.40417 | 899.9959 | 4.902746 | 98.15205 | 3.451522
49.4125 | 899.9958 | 4.902796 | 98.15305 | 3.440097
49.42084 | 899.9961 | 4.90285 | 98.15413 | 3.427759
49.42916 | 899.9966 | 4.902911 | 98.15535 | 3.413821
49.4375 | 899.9975 | 4.902971 | 98.15656 | 3.400112
49.44584 | 899.9975 | 4.90303 | 98.15774 | 3.386632
49.45416 | 899.9975 | 4.903088 | 98.1589 | 3.373379
49.4625 | 899.9976 | 4.903141 | 98.15996 | 3.361269
49.47083 | 899.9981 | 4.903198 | 98.1611 | 3.348246
49.47917 | 899.9981 | 4.903256 | 98.16226 | 3.334993
49.4875 | 899.9976 | 4.903315 | 98.16344 | 3.321513
49.49584 | 899.9975 | 4.903377 | 98.16468 | 3.307347
49.50416 | 899.9974 | 4.903433 | 98.1658 | 3.294551
49.5125 | 899.9981 | 4.903482 | 98.16679 | 3.283355
49.52083 | 899.9981 | 4.903528 | 98.16771 | 3.272845
49.52917 | 899.9986 | 4.903569 | 98.16853 | 3.263477
49.5375 | 899.9988 | 4.90361 | 98.16935 | 3.254109
49.54584 | 899.9988 | 4.903652 | 98.17019 | 3.244513
49.55416 | 899.9991 | 4.903694 | 98.17103 | 3.234916
49.5625 | 899.9992 | 4.903737 | 98.17189 | 3.225091
49.57084 | 899.9996 | 4.903772 | 98.17259 | 3.217094
49.57916 | 900.0007 | 4.903798 | 98.17311 | 3.211154
49.5875 | 900.0008 | 4.903825 | 98.17365 | 3.204985
49.59583 | 900.0016 | 4.903854 | 98.17423 | 3.198358
49.60417 | 900.0024 | 4.903886 | 98.17487 | 3.191047
49.6125 | 900.0018 | 4.903913 | 98.17541 | 3.184878
49.62084 | 900.0019 | 4.903936 | 98.17587 | 3.179622
49.62916 | 900.0019 | 4.903961 | 98.17638 | 3.17391
49.6375 | 900.0018 | 4.903992 | 98.177 | 3.166827
49.64583 | 900.0024 | 4.904024 | 98.17764 | 3.159516
49.65417 | 900.002 | 4.904053 | 98.17822 | 3.15289
49.6625 | 900.002 | 4.904082 | 98.1788 | 3.146263
49.67084 | 900.0025 | 4.904106 | 98.17928 | 3.14078
49.67916 | 900.0034 | 4.904125 | 98.17966 | 3.136438
49.6875 | 900.0032 | 4.904146 | 98.18008 | 3.13164
49.69584 | 900.0032 | 4.904168 | 98.18052 | 3.126614
49.70416 | 900.0031 | 4.904194 | 98.18104 | 3.120673
49.7125 | 900.0036 | 4.904222 | 98.1816 | 3.114275
49.72083 | 900.0028 | 4.904257 | 98.1823 | 3.106278
49.72917 | 900.0019 | 4.904297 | 98.1831 | 3.097139
49.7375 | 900.0025 | 4.904346 | 98.18408 | 3.085943
49.74584 | 900.0016 | 4.90439 | 98.18496 | 3.075889
49.75416 | 900.0012 | 4.904434 | 98.18584 | 3.065836
49.7625 | 899.9999 | 4.904484 | 98.18685 | 3.054412
49.77083 | 899.9999 | 4.904526 | 98.18769 | 3.044815
49.77917 | 899.9989 | 4.90456 | 98.18837 | 3.037047
49.7875 | 899.9992 | 4.904598 | 98.18913 | 3.028364
49.79584 | 899.9997 | 4.904636 | 98.18989 | 3.019682
49.80416 | 899.9997 | 4.904674 | 98.19065 | 3.010999
49.8125 | 900.0003 | 4.904709 | 98.19135 | 3.003002
49.82084 | 900.0009 | 4.904746 | 98.19209 | 2.994548
49.82916 | 900.0025 | 4.904787 | 98.19291 | 2.98518
49.8375 | 900.0028 | 4.904831 | 98.19379 | 2.975127
49.84583 | 900.003 | 4.904869 | 98.19455 | 2.966444
49.85417 | 900.0041 | 4.904902 | 98.19521 | 2.958904
49.8625 | 900.0045 | 4.904934 | 98.19585 | 2.951593
49.87084 | 900.0039 | 4.904962 | 98.19642 | 2.945195
49.87916 | 900.0045 | 4.904993 | 98.19704 | 2.938112
49.8875 | 900.0039 | 4.905031 | 98.1978 | 2.929429
49.89583 | 900.005 | 4.905075 | 98.19868 | 2.919376
49.90417 | 900.005 | 4.905124 | 98.19966 | 2.90818
49.9125 | 900.0044 | 4.905176 | 98.2007 | 2.896299
49.92084 | 900.0041 | 4.905219 | 98.20156 | 2.886474
49.92916 | 900.0039 | 4.905266 | 98.2025 | 2.875735
49.9375 | 900.0045 | 4.905313 | 98.20344 | 2.864996
49.94584 | 900.0032 | 4.905362 | 98.20442 | 2.8538
49.95416 | 900.0031 | 4.905407 | 98.20532 | 2.843518
49.9625 | 900.0038 | 4.905454 | 98.20626 | 2.832779
49.97083 | 900.0038 | 4.905498 | 98.20715 | 2.822726
49.97917 | 900.0043 | 4.905539 | 98.20797 | 2.813358
49.9875 | 900.0048 | 4.905578 | 98.20875 | 2.804447
49.99584 | 900.0051 | 4.905621 | 98.20961 | 2.794622
50.00416 | 900.0041 | 4.905667 | 98.21053 | 2.784112
50.0125 | 900.004 | 4.905713 | 98.21145 | 2.773601
50.02083 | 900.0038 | 4.905758 | 98.21235 | 2.763319
50.02917 | 900.0038 | 4.905796 | 98.21311 | 2.754637
50.0375 | 900.0042 | 4.905828 | 98.21375 | 2.747325
50.04584 | 900.0038 | 4.90585 | 98.21419 | 2.742299
50.05416 | 900.0024 | 4.905866 | 98.21451 | 2.738643
50.0625 | 900.0028 | 4.905878 | 98.21475 | 2.735901
50.07084 | 900.0032 | 4.9059 | 98.21519 | 2.730874
50.07916 | 900.0024 | 4.905926 | 98.21571 | 2.724934
50.0875 | 900.0028 | 4.905951 | 98.21621 | 2.719222
50.09583 | 900.0031 | 4.905978 | 98.21676 | 2.713052
50.10417 | 900.0047 | 4.906003 | 98.21726 | 2.70734
50.1125 | 900.0044 | 4.90603 | 98.2178 | 2.701171
50.12084 | 900.004 | 4.906054 | 98.21828 | 2.695687
50.12916 | 900.0047 | 4.906076 | 98.21872 | 2.690661
50.1375 | 900.0043 | 4.9061 | 98.2192 | 2.685177
50.14583 | 900.004 | 4.906122 | 98.21964 | 2.68015
50.15417 | 900.0045 | 4.906144 | 98.22008 | 2.675124
50.1625 | 900.0043 | 4.906171 | 98.22062 | 2.668954
50.17084 | 900.0038 | 4.906191 | 98.22102 | 2.664385
50.17916 | 900.0024 | 4.906213 | 98.22146 | 2.659358
50.1875 | 900.0024 | 4.906234 | 98.22188 | 2.65456
50.19584 | 900.0019 | 4.906258 | 98.22236 | 2.649076
50.20416 | 900.0016 | 4.906284 | 98.22288 | 2.643135
50.2125 | 900.0012 | 4.906302 | 98.22324 | 2.639023
50.22083 | 900.0014 | 4.906313 | 98.22346 | 2.636509
50.22917 | 900.002 | 4.906318 | 98.22356 | 2.635367
50.2375 | 900.0004 | 4.90632 | 98.2236 | 2.63491
50.24584 | 900.0001 | 4.90632 | 98.2236 | 2.63491
50.25416 | 899.9997 | 4.90633 | 98.2238 | 2.632625
50.2625 | 899.9988 | 4.906347 | 98.22414 | 2.628741
50.27083 | 899.9982 | 4.90637 | 98.2246 | 2.623486
50.27917 | 899.9981 | 4.906389 | 98.22498 | 2.619144
50.2875 | 899.9978 | 4.906404 | 98.22528 | 2.615717
50.29584 | 899.9975 | 4.906416 | 98.22552 | 2.612975
50.30416 | 899.9972 | 4.906429 | 98.22578 | 2.610005
50.3125 | 899.9978 | 4.906435 | 98.2259 | 2.608634
50.32084 | 899.9984 | 4.906441 | 98.22602 | 2.607263
50.32916 | 899.9972 | 4.906452 | 98.22624 | 2.60475
50.3375 | 899.9969 | 4.906467 | 98.22654 | 2.601322
50.34583 | 899.9968 | 4.90648 | 98.22681 | 2.598352
50.35417 | 899.9958 | 4.906492 | 98.22705 | 2.59561
50.3625 | 899.9955 | 4.9065 | 98.22721 | 2.593782
50.37084 | 899.9953 | 4.906512 | 98.22745 | 2.59104
50.37916 | 899.9951 | 4.90653 | 98.22781 | 2.586928
50.3875 | 899.9946 | 4.906548 | 98.22817 | 2.582815
50.39583 | 899.9946 | 4.906568 | 98.22857 | 2.578245
50.40417 | 899.9951 | 4.906586 | 98.22893 | 2.574132
50.4125 | 899.9957 | 4.906597 | 98.22915 | 2.571619
50.42084 | 899.9965 | 4.906607 | 98.22935 | 2.569334
50.42916 | 899.9969 | 4.90662 | 98.22961 | 2.566364
50.4375 | 899.9959 | 4.906633 | 98.22987 | 2.563394
50.44584 | 899.9962 | 4.906645 | 98.23011 | 2.560652
50.45416 | 899.9962 | 4.90666 | 98.23041 | 2.557224
50.4625 | 899.9976 | 4.906675 | 98.23071 | 2.553797
50.47083 | 899.9972 | 4.906696 | 98.23113 | 2.548999
50.47917 | 899.9988 | 4.906723 | 98.23167 | 2.54283
50.4875 | 899.9984 | 4.906744 | 98.23209 | 2.538032
50.49584 | 899.9999 | 4.906763 | 98.23247 | 2.53369
50.50416 | 899.9994 | 4.906778 | 98.23277 | 2.530263
50.5125 | 900.0001 | 4.90679 | 98.23301 | 2.527521
50.52083 | 899.9999 | 4.906797 | 98.23315 | 2.525922
50.52917 | 899.9999 | 4.9068 | 98.23321 | 2.525236
50.5375 | 899.9999 | 4.906799 | 98.23319 | 2.525465
50.54584 | 899.9996 | 4.906794 | 98.23309 | 2.526607
50.55416 | 900.0004 | 4.906788 | 98.23297 | 2.527978
50.5625 | 900.0001 | 4.906784 | 98.23289 | 2.528892
50.57084 | 900.0011 | 4.906783 | 98.23287 | 2.529121
50.57916 | 900.0022 | 4.90678 | 98.23281 | 2.529806
50.5875 | 900.0035 | 4.906786 | 98.23293 | 2.528435
50.59583 | 900.0043 | 4.906797 | 98.23315 | 2.525922
50.60417 | 900.0031 | 4.906806 | 98.23333 | 2.523865
50.6125 | 900.0038 | 4.906813 | 98.23347 | 2.522266
50.62084 | 900.0048 | 4.906817 | 98.23355 | 2.521352
50.62916 | 900.0051 | 4.906824 | 98.23369 | 2.519753
50.6375 | 900.0059 | 4.906834 | 98.23389 | 2.517468
50.64583 | 900.0062 | 4.906846 | 98.23413 | 2.514726
50.65417 | 900.0071 | 4.906859 | 98.23439 | 2.511756
50.6625 | 900.008 | 4.906872 | 98.23465 | 2.508785
50.67084 | 900.009 | 4.906887 | 98.23495 | 2.505358
50.67916 | 900.0099 | 4.906912 | 98.23545 | 2.499646
50.6875 | 900.0101 | 4.906931 | 98.23583 | 2.495304
50.69584 | 900.0103 | 4.906952 | 98.23625 | 2.490506
50.70416 | 900.0097 | 4.906978 | 98.23678 | 2.484566
50.7125 | 900.0081 | 4.907011 | 98.23744 | 2.477026
50.72083 | 900.0081 | 4.90703 | 98.23782 | 2.472684
50.72917 | 900.0071 | 4.907038 | 98.23798 | 2.470856
50.7375 | 900.0063 | 4.907053 | 98.23828 | 2.467429
50.74584 | 900.0061 | 4.90707 | 98.23862 | 2.463545
50.75416 | 900.0055 | 4.90709 | 98.23902 | 2.458975
50.7625 | 900.0053 | 4.907112 | 98.23946 | 2.453948
50.77083 | 900.0047 | 4.907126 | 98.23974 | 2.45075
50.77917 | 900.0028 | 4.907131 | 98.23984 | 2.449607
50.7875 | 900.0025 | 4.907128 | 98.23978 | 2.450293
50.79584 | 900.002 | 4.90712 | 98.23962 | 2.45212
50.80416 | 900.002 | 4.907111 | 98.23944 | 2.454177
50.8125 | 900.0014 | 4.907098 | 98.23918 | 2.457147
50.82084 | 900.0019 | 4.90708 | 98.23882 | 2.46126
50.82916 | 900.0012 | 4.907062 | 98.23846 | 2.465373
50.8375 | 900.0011 | 4.907051 | 98.23824 | 2.467886
50.84583 | 900.0001 | 4.90705 | 98.23822 | 2.468115
50.85417 | 899.9999 | 4.90705 | 98.23822 | 2.468115
50.8625 | 899.9991 | 4.907044 | 98.2381 | 2.469485
50.87084 | 899.9988 | 4.907034 | 98.2379 | 2.47177
50.87916 | 899.9989 | 4.907018 | 98.23758 | 2.475426
50.8875 | 899.9985 | 4.907 | 98.23722 | 2.479539
50.89583 | 899.9982 | 4.90699 | 98.23702 | 2.481824
50.90417 | 899.9972 | 4.906978 | 98.23678 | 2.484566
50.9125 | 899.9984 | 4.906964 | 98.23649 | 2.487764
50.92084 | 899.9978 | 4.906946 | 98.23613 | 2.491877
-4 | 0 | 0 | 0 | 1123.664
50.92916 | 899.9981 | 4.906928 | 98.23577 | 2.49599
50.9375 | 899.9974 | 4.906913 | 98.23547 | 2.499417
50.94584 | 899.9986 | 4.906892 | 98.23505 | 2.504215
50.95416 | 899.9991 | 4.906878 | 98.23477 | 2.507414
50.9625 | 899.9988 | 4.906862 | 98.23445 | 2.51107
50.97083 | 899.9989 | 4.906844 | 98.23409 | 2.515183
-4 | 1 | 0 | 0 | 1123.664
50.97917 | 899.9994 | 4.906834 | 98.23389 | 2.517468
50.9875 | 899.9991 | 4.906824 | 98.23369 | 2.519753
50.99584 | 899.998 | 4.906812 | 98.23345 | 2.522494
51.00416 | 899.997 | 4.906795 | 98.23311 | 2.526379
51.0125 | 899.9968 | 4.906776 | 98.23273 | 2.53072
51.02083 | 899.9947 | 4.906758 | 98.23237 | 2.534833
-4 | 0 | 0 | 0 | 1123.664

## ProcessedData
Time /min | Time reset /s | Conversion
17.40417 | 0 | 0
17.4125 | 0.4998 | 0.1233829
17.42084 | 1.0002 | 0.4053356
17.42917 | 1.5 | 0.9098345
17.4375 | 1.9998 | 1.606719
17.44583 | 2.4996 | 2.41602
17.45416 | 2.9994 | 3.294094
17.4625 | 3.4998 | 4.190905
17.47083 | 3.9996 | 5.075606
17.47916 | 4.4994 | 5.941571
17.4875 | 4.9998 | 6.77669
17.49583 | 5.4996 | 7.57548
17.50417 | 6 | 8.361703
17.5125 | 6.4998 | 9.135588
17.52084 | 7.0002 | 9.875657
17.52917 | 7.5 | 10.59311
17.5375 | 7.9998 | 11.29045
17.54584 | 8.5002 | 12.01704
17.55417 | 9 | 12.76693
17.5625 | 9.4998 | 13.52779
17.57083 | 9.9996 | 14.28659
17.57916 | 10.4994 | 15.03854
17.5875 | 10.9998 | 15.74046
17.59583 | 11.4996 | 16.46385
17.60416 | 11.9994 | 17.23979
17.6125 | 12.4998 | 18.08108
17.62083 | 12.9996 | 18.9676
17.62917 | 13.5 | 19.83494
17.6375 | 13.9998 | 20.65841
17.64584 | 14.5002 | 21.50244
17.65417 | 15 | 22.37297
17.6625 | 15.4998 | 23.22888
17.67084 | 16.0002 | 24.03041
17.67917 | 16.5 | 24.81961
17.6875 | 16.9998 | 25.62023
17.69583 | 17.4996 | 26.42267
17.70416 | 17.9994 | 27.26213
17.7125 | 18.4998 | 28.07646
17.72083 | 18.9996 | 28.86657
17.72916 | 19.4994 | 29.63611
17.7375 | 19.9998 | 30.37778
17.74583 | 20.4996 | 31.06689
17.75417 | 21 | 31.78297
17.7625 | 21.4998 | 32.4858
17.77084 | 22.0002 | 33.15161
17.77917 | 22.5 | 33.8028
17.7875 | 22.9998 | 34.40394
17.79584 | 23.5002 | 34.97448
17.80417 | 24 | 35.49451
17.8125 | 24.4998 | 35.98256
17.82083 | 24.9996 | 36.44799
17.82916 | 25.4994 | 36.89559
17.8375 | 25.9998 | 37.35028
17.84583 | 26.4996 | 37.80748
17.85416 | 26.9994 | 38.24801
17.8625 | 27.4998 | 38.66271
17.87083 | 27.9996 | 39.03057
17.87917 | 28.5 | 39.3845
17.8875 | 28.9998 | 39.73203
17.89584 | 29.5002 | 40.09007
17.90417 | 30 | 40.44217
17.9125 | 30.4998 | 40.78124
17.92084 | 31.0002 | 41.09609
17.92917 | 31.5 | 41.40798
17.9375 | 31.9998 | 41.69907
17.94583 | 32.4996 | 41.99268
17.95416 | 32.9994 | 42.28583
17.9625 | 33.4998 | 42.5888
17.97083 | 33.9996 | 42.90388
17.97916 | 34.4994 | 43.22239
17.9875 | 34.9998 | 43.53725
17.99583 | 35.4996 | 43.86261
18.00417 | 36 | 44.19049
18.0125 | 36.4998 | 44.49324
18.02084 | 37.0002 | 44.79827
18.02917 | 37.5 | 45.11472
18.0375 | 37.9998 | 45.43163
18.04584 | 38.5002 | 45.75311
18.05417 | 39 | 46.07345
18.0625 | 39.4998 | 46.38328
18.07083 | 39.9996 | 46.68557
18.07916 | 40.4994 | 46.9778
18.0875 | 40.9998 | 47.25541
18.09583 | 41.4996 | 47.5344
18.10416 | 41.9994 | 47.81772
18.1125 | 42.4998 | 48.10333
18.12083 | 42.9996 | 48.37888
18.12917 | 43.5 | 48.67226
18.1375 | 43.9998 | 48.99169
18.14584 | 44.5002 | 49.31339
18.15417 | 45 | 49.61545
18.1625 | 45.4998 | 49.90198
18.17084 | 46.0002 | 50.19124
18.17917 | 46.5 | 50.49513
18.1875 | 46.9998 | 50.8045
18.19583 | 47.4996 | 51.08737
18.20416 | 47.9994 | 51.36886
18.2125 | 48.4998 | 51.65447
18.22083 | 48.9996 | 51.93505
18.22916 | 49.4994 | 52.2001
18.2375 | 49.9998 | 52.46377
18.24583 | 50.4996 | 52.74207
18.25417 | 51 | 53.01739
18.2625 | 51.4998 | 53.28632
18.27084 | 52.0002 | 53.56096
18.27917 | 52.5 | 53.85411
18.2875 | 52.9998 | 54.15229
18.29584 | 53.5002 | 54.43835
18.30417 | 54 | 54.73744
18.3125 | 54.4998 | 55.06532
18.32083 | 54.9996 | 55.40805
18.32916 | 55.4994 | 55.73182
18.3375 | 55.9998 | 56.0373
18.34583 | 56.4996 | 56.33388
18.35416 | 56.9994 | 56.63091
18.3625 | 57.4998 | 56.93366
18.37083 | 57.9996 | 57.21355
18.37917 | 58.5 | 57.50053
18.3875 | 58.9998 | 57.79939
18.39584 | 59.5002 | 58.09666
18.40417 | 60 | 58.39483
18.4125 | 60.4998 | 58.7138
18.42084 | 61.0002 | 59.02568
18.42917 | 61.5 | 59.31769
18.4375 | 61.9998 | 59.61586
18.44583 | 62.4996 | 59.9193
18.45416 | 62.9994 | 60.2241
18.4625 | 63.4998 | 60.53392
18.47083 | 63.9996 | 60.84101
18.47916 | 64.4994 | 61.13233
18.4875 | 64.9998 | 61.43759
18.49583 | 65.4996 | 61.74079
18.50417 | 66 | 62.04011
18.5125 | 66.4998 | 62.32366
18.52084 | 67.0002 | 62.6063
18.52917 | 67.5 | 62.90425
18.5375 | 67.9998 | 63.19991
18.54584 | 68.5002 | 63.499
18.55417 | 69 | 63.80974
18.5625 | 69.4998 | 64.1198
18.57083 | 69.9996 | 64.42688
18.57916 | 70.4994 | 64.72529
18.5875 | 70.9998 | 65.04151
18.59583 | 71.4996 | 65.34769
18.60416 | 71.9994 | 65.66117
18.6125 | 72.4998 | 65.98791
18.62083 | 72.9996 | 66.32607
18.62917 | 73.5 | 66.66834
18.6375 | 73.9998 | 66.99485
18.64584 | 74.5002 | 67.33141
18.65417 | 75 | 67.65586
18.6625 | 75.4998 | 67.95175
18.67084 | 76.0002 | 68.24535
18.67917 | 76.5 | 68.56021
18.6875 | 76.9998 | 68.86455
18.69583 | 77.4996 | 69.16479
18.70416 | 77.9994 | 69.4472
18.7125 | 78.4998 | 69.73715
18.72083 | 78.9996 | 70.02161
18.72916 | 79.4994 | 70.32321
18.7375 | 79.9998 | 70.63281
18.74583 | 80.4996 | 70.93373
18.75417 | 81 | 71.22231
18.7625 | 81.4998 | 71.54608
18.77084 | 82.0002 | 71.85499
18.77917 | 82.5 | 72.17441
18.7875 | 82.9998 | 72.48333
18.79584 | 83.5002 | 72.79087
18.80417 | 84 | 73.12835
18.8125 | 84.4998 | 73.46856
18.82083 | 84.9996 | 73.80124
18.82916 | 85.4994 | 74.11769
18.8375 | 85.9998 | 74.43232
18.84583 | 86.4996 | 74.74123
18.85416 | 86.9994 | 75.04261
18.8625 | 87.4998 | 75.32982
18.87083 | 87.9996 | 75.61588
18.87917 | 88.5 | 75.89121
18.8875 | 88.9998 | 76.16745
18.89584 | 89.5002 | 76.42244
18.90417 | 90 | 76.67789
18.9125 | 90.4998 | 76.93928
18.92084 | 91.0002 | 77.21849
18.92917 | 91.5 | 77.49953
18.9375 | 91.9998 | 77.78651
18.94583 | 92.4996 | 78.08377
18.95416 | 92.9994 | 78.38103
18.9625 | 93.4998 | 78.6888
18.97083 | 93.9996 | 78.98561
18.97916 | 94.4994 | 79.26939
18.9875 | 94.9998 | 79.5422
18.99583 | 95.4996 | 79.80245
19.00417 | 96 | 80.05652
19.0125 | 96.4998 | 80.32797
19.02084 | 97.0002 | 80.59689
19.02917 | 97.5 | 80.8496
19.0375 | 97.9998 | 81.09294
19.04584 | 98.5002 | 81.34542
19.05417 | 99 | 81.59401
19.0625 | 99.4998 | 81.83118
19.07083 | 99.9996 | 82.07155
19.07916 | 100.4994 | 82.30369
19.0875 | 100.9998 | 82.55708
19.09583 | 101.4996 | 82.81664
19.10416 | 101.9994 | 83.04262
19.1125 | 102.4998 | 83.26288
19.12083 | 102.9996 | 83.46075
19.12917 | 103.5 | 83.6657
19.1375 | 103.9998 | 83.87797
19.14584 | 104.5002 | 84.07812
19.15417 | 105 | 84.27211
19.1625 | 105.4998 | 84.45946
19.17084 | 106.0002 | 84.64065
19.17917 | 106.5 | 84.82162
19.1875 | 106.9998 | 85.00441
19.19583 | 107.4996 | 85.19085
19.20416 | 107.9994 | 85.37592
19.2125 | 108.4998 | 85.561
19.22083 | 108.9996 | 85.74585
19.22916 | 109.4994 | 85.93092
19.2375 | 109.9998 | 86.11759
19.24583 | 110.4996 | 86.30472
19.25417 | 111 | 86.4914
19.2625 | 111.4998 | 86.68104
19.27084 | 112.0002 | 86.86886
19.27917 | 112.5 | 87.05645
19.2875 | 112.9998 | 87.2438
19.29584 | 113.5002 | 87.43276
19.30417 | 114 | 87.62012
19.3125 | 114.4998 | 87.80634
19.32083 | 114.9996 | 87.99027
19.32916 | 115.4994 | 88.17215
19.3375 | 115.9998 | 88.35311
19.34583 | 116.4996 | 88.53316
19.35416 | 116.9994 | 88.71275
19.3625 | 117.4998 | 88.88914
19.37083 | 117.9996 | 89.06347
19.37917 | 118.5 | 89.23644
19.3875 | 118.9998 | 89.4078
19.39584 | 119.5002 | 89.57963
19.40417 | 120 | 89.7503
19.4125 | 120.4998 | 89.9187
19.42084 | 121.0002 | 90.08458
19.42917 | 121.5 | 90.24726
19.4375 | 121.9998 | 90.40606
19.44583 | 122.4996 | 90.56189
19.45416 | 122.9994 | 90.71475
19.4625 | 123.4998 | 90.86509
19.47083 | 123.9996 | 91.01315
19.47916 | 124.4994 | 91.15984
19.4875 | 124.9998 | 91.30379
19.49583 | 125.4996 | 91.44453
19.50417 | 126 | 91.58528
19.5125 | 126.4998 | 91.72603
19.52084 | 127.0002 | 91.86221
19.52917 | 127.5 | 91.99564
19.5375 | 127.9998 | 92.12657
19.54584 | 128.5002 | 92.25521
19.55417 | 129 | 92.38133
19.5625 | 129.4998 | 92.50517
19.57083 | 129.9996 | 92.62718
19.57916 | 130.4994 | 92.74691
19.5875 | 130.9998 | 92.86572
19.59583 | 131.4996 | 92.98225
19.60416 | 131.9994 | 93.09604
19.6125 | 132.4998 | 93.208
19.62083 | 132.9996 | 93.31584
19.62917 | 133.5 | 93.41935
19.6375 | 133.9998 | 93.51874
19.64584 | 134.5002 | 93.61744
19.65417 | 135 | 93.71615
19.6625 | 135.4998 | 93.81349
19.67084 | 136.0002 | 93.90854
19.67917 | 136.5 | 94.00199
19.6875 | 136.9998 | 94.09224
19.69583 | 137.4996 | 94.17952
19.70416 | 137.9994 | 94.26475
19.7125 | 138.4998 | 94.34769
19.72083 | 138.9996 | 94.42926
19.72916 | 139.4994 | 94.50877
19.7375 | 139.9998 | 94.586
19.74583 | 140.4996 | 94.66117
19.75417 | 141 | 94.73543
19.7625 | 141.4998 | 94.80786
19.77084 | 142.0002 | 94.87686
19.77917 | 142.5 | 94.94267
19.7875 | 142.9998 | 95.00619
19.79584 | 143.5002 | 95.07016
19.80417 | 144 | 95.13185
19.8125 | 144.4998 | 95.19149
19.82083 | 144.9996 | 95.24975
19.82916 | 145.4994 | 95.30505
19.8375 | 145.9998 | 95.35943
19.84583 | 146.4996 | 95.41404
19.85416 | 146.9994 | 95.46659
19.8625 | 147.4998 | 95.51914
19.87083 | 147.9996 | 95.57009
19.87917 | 148.5 | 95.61922
19.8875 | 148.9998 | 95.66971
19.89584 | 149.5002 | 95.71861
19.90417 | 150 | 95.76659
19.9125 | 150.4998 | 95.81229
19.92084 | 151.0002 | 95.85433
19.92917 | 151.5 | 95.89591
19.9375 | 151.9998 | 95.93659
19.94583 | 152.4996 | 95.97771
19.95416 | 152.9994 | 96.0161
19.9625 | 153.4998 | 96.05403
19.97083 | 153.9996 | 96.0915
19.97916 | 154.4994 | 96.1276
19.9875 | 154.9998 | 96.16279
19.99583 | 155.4996 | 96.19843
20.00417 | 156 | 96.23225
20.0125 | 156.4998 | 96.26561
20.02084 | 157.0002 | 96.29897
20.02917 | 157.5 | 96.33004
20.0375 | 157.9998 | 96.35929
20.04584 | 158.5002 | 96.38762
20.05417 | 159 | 96.41412
20.0625 | 159.4998 | 96.43948
20.07083 | 159.9996 | 96.46416
20.07916 | 160.4994 | 96.48861
20.0875 | 160.9998 | 96.51192
20.09583 | 161.4996 | 96.53613
20.10416 | 161.9994 | 96.56035
20.1125 | 162.4998 | 96.58503
20.12083 | 162.9996 | 96.61062
20.12917 | 163.5 | 96.63484
20.1375 | 163.9998 | 96.65586
20.14584 | 164.5002 | 96.67688
20.15417 | 165 | 96.69699
20.1625 | 165.4998 | 96.71778
20.17084 | 166.0002 | 96.7372
20.17917 | 166.5 | 96.75754
20.1875 | 166.9998 | 96.77605
20.19583 | 167.4996 | 96.79387
20.20416 | 167.9994 | 96.81169
20.2125 | 168.4998 | 96.8302
20.22083 | 168.9996 | 96.84825
20.22916 | 169.4994 | 96.86561
20.2375 | 169.9998 | 96.88389
20.24583 | 170.4996 | 96.904
20.25417 | 171 | 96.92411
20.2625 | 171.4998 | 96.94421
20.27084 | 172.0002 | 96.96249
20.27917 | 172.5 | 96.98031
20.2875 | 172.9998 | 96.99905
20.29584 | 173.5002 | 97.01687
20.30417 | 174 | 97.03309
20.3125 | 174.4998 | 97.04749
20.32083 | 174.9996 | 97.0612
20.32916 | 175.4994 | 97.07536
20.3375 | 175.9998 | 97.08816
20.34583 | 176.4996 | 97.10141
20.35416 | 176.9994 | 97.11443
20.3625 | 177.4998 | 97.12746
20.37083 | 177.9996 | 97.13911
20.37917 | 178.5 | 97.15145
20.3875 | 178.9998 | 97.16493
20.39584 | 179.5002 | 97.17955
20.40417 | 180 | 97.19303
20.4125 | 180.4998 | 97.20674
20.42084 | 181.0002 | 97.22045
20.42917 | 181.5 | 97.23622
20.4375 | 181.9998 | 97.24901
20.44583 | 182.4996 | 97.25907
20.45416 | 182.9994 | 97.26752
20.4625 | 183.4998 | 97.2762
20.47083 | 183.9996 | 97.28557
20.47916 | 184.4994 | 97.29608
20.4875 | 184.9998 | 97.30842
20.49583 | 185.4996 | 97.3219
20.50417 | 186 | 97.33492
20.5125 | 186.4998 | 97.34749
20.52084 | 187.0002 | 97.3596
20.52917 | 187.5 | 97.37103
20.5375 | 187.9998 | 97.38199
20.54584 | 188.5002 | 97.39342
20.55417 | 189 | 97.40438
20.5625 | 189.4998 | 97.41627
20.57083 | 189.9996 | 97.42609
20.57916 | 190.4994 | 97.43432
20.5875 | 190.9998 | 97.44163
20.59583 | 191.4996 | 97.44894
20.60416 | 191.9994 | 97.45602
20.6125 | 192.4998 | 97.46311
20.62083 | 192.9996 | 97.4679
20.62917 | 193.5 | 97.47293
20.6375 | 193.9998 | 97.47681
20.64584 | 194.5002 | 97.48367
20.65417 | 195 | 97.48938
20.6625 | 195.4998 | 97.49441
20.67084 | 196.0002 | 97.49921
20.67917 | 196.5 | 97.50309
20.6875 | 196.9998 | 97.5072
20.69583 | 197.4996 | 97.51314
20.70416 | 197.9994 | 97.51817
20.7125 | 198.4998 | 97.52457
20.72083 | 198.9996 | 97.53142
20.72916 | 199.4994 | 97.53782
20.7375 | 199.9998 | 97.54376
20.74583 | 200.4996 | 97.54947
20.75417 | 201 | 97.55724
20.7625 | 201.4998 | 97.5657
20.77084 | 202.0002 | 97.57484
20.77917 | 202.5 | 97.58352
20.7875 | 202.9998 | 97.5922
20.79584 | 203.5002 | 97.60043
20.80417 | 204 | 97.60865
20.8125 | 204.4998 | 97.61596
20.82083 | 204.9996 | 97.62213
20.82916 | 205.4994 | 97.62967
20.8375 | 205.9998 | 97.63698
20.84583 | 206.4996 | 97.6443
20.85416 | 206.9994 | 97.65115
20.8625 | 207.4998 | 97.65755
20.87083 | 207.9996 | 97.66235
20.87917 | 208.5 | 97.66714
20.8875 | 208.9998 | 97.67309
20.89584 | 209.5002 | 97.67857
20.90417 | 210 | 97.6836
20.9125 | 210.4998 | 97.68771
20.92084 | 211.0002 | 97.69091
20.92917 | 211.5 | 97.69411
20.9375 | 211.9998 | 97.69776
20.94583 | 212.4996 | 97.70233
20.95416 | 212.9994 | 97.70782
20.9625 | 213.4998 | 97.71421
20.97083 | 213.9996 | 97.72084
20.97916 | 214.4994 | 97.72724
20.9875 | 214.9998 | 97.73272
20.99583 | 215.4996 | 97.73752
21.00417 | 216 | 97.74163
21.0125 | 216.4998 | 97.74711
21.02084 | 217.0002 | 97.75306
21.02917 | 217.5 | 97.75854
21.0375 | 217.9998 | 97.76402
21.04584 | 218.5002 | 97.76951
21.05417 | 219 | 97.77408
21.0625 | 219.4998 | 97.77865
21.07083 | 219.9996 | 97.78367
21.07916 | 220.4994 | 97.7887
21.0875 | 220.9998 | 97.7951
21.09583 | 221.4996 | 97.80195
21.10416 | 221.9994 | 97.80789
21.1125 | 222.4998 | 97.81338
21.12083 | 222.9996 | 97.8184
21.12917 | 223.5 | 97.82114
21.1375 | 223.9998 | 97.82366
21.14584 | 224.5002 | 97.82617
21.15417 | 225 | 97.82891
21.1625 | 225.4998 | 97.83211
21.17084 | 226.0002 | 97.83348
21.17917 | 226.5 | 97.83417
21.1875 | 226.9998 | 97.83508
21.19583 | 227.4996 | 97.83645
21.20416 | 227.9994 | 97.8376
21.2125 | 228.4998 | 97.83851
21.22083 | 228.9996 | 97.83851
21.22916 | 229.4994 | 97.83942
21.2375 | 229.9998 | 97.84125
21.24583 | 230.4996 | 97.84308
21.25417 | 231 | 97.84536
21.2625 | 231.4998 | 97.84719
21.27084 | 232.0002 | 97.84948
21.27917 | 232.5 | 97.85153
21.2875 | 232.9998 | 97.85359
21.29584 | 233.5002 | 97.85633
21.30417 | 234 | 97.8577
21.3125 | 234.4998 | 97.86022
21.32083 | 234.9996 | 97.86227
21.32916 | 235.4994 | 97.86341
21.3375 | 235.9998 | 97.86364
21.34583 | 236.4996 | 97.86433
21.35416 | 236.9994 | 97.86273
21.3625 | 237.4998 | 97.86182
21.37083 | 237.9996 | 97.86273
21.37917 | 238.5 | 97.86319
21.3875 | 238.9998 | 97.86273
21.39584 | 239.5002 | 97.86227
21.40417 | 240 | 97.86182
21.4125 | 240.4998 | 97.8609
21.42084 | 241.0002 | 97.85884
21.42917 | 241.5 | 97.85702
21.4375 | 241.9998 | 97.85496
21.44583 | 242.4996 | 97.8545
21.45416 | 242.9994 | 97.85336
21.4625 | 243.4998 | 97.85268
21.47083 | 243.9996 | 97.85268
21.47916 | 244.4994 | 97.85176
21.4875 | 244.9998 | 97.85222
21.49583 | 245.4996 | 97.85405
21.50417 | 246 | 97.85656
21.5125 | 246.4998 | 97.86136
21.52084 | 247.0002 | 97.86776
21.52917 | 247.5 | 97.8737
21.5375 | 247.9998 | 97.87712
21.54584 | 248.5002 | 97.87964
21.55417 | 249 | 97.88147
21.5625 | 249.4998 | 97.88284
21.57083 | 249.9996 | 97.88466
21.57916 | 250.4994 | 97.88786
21.5875 | 250.9998 | 97.89106
21.59583 | 251.4996 | 97.89357
21.60416 | 251.9994 | 97.89563
21.6125 | 252.4998 | 97.89792
21.62083 | 252.9996 | 97.9002
21.62917 | 253.5 | 97.90317
21.6375 | 253.9998 | 97.90706
21.64584 | 254.5002 | 97.91025
21.65417 | 255 | 97.91345
21.6625 | 255.4998 | 97.91437
21.67084 | 256.0002 | 97.91665
21.67917 | 256.5 | 97.91802
21.6875 | 256.9998 | 97.91848
21.69583 | 257.4996 | 97.91894
21.70416 | 257.9994 | 97.91939
21.7125 | 258.4998 | 97.92008
21.72083 | 258.9996 | 97.92145
21.72916 | 259.4994 | 97.92442
21.7375 | 259.9998 | 97.92716
21.74583 | 260.4996 | 97.92808
21.75417 | 261 | 97.92808
21.7625 | 261.4998 | 97.92716
21.77084 | 262.0002 | 97.92625
21.77917 | 262.5 | 97.92533
21.7875 | 262.9998 | 97.92579
21.79584 | 263.5002 | 97.92533
21.80417 | 264 | 97.92579
21.8125 | 264.4998 | 97.92808
21.82083 | 264.9996 | 97.93036
21.82916 | 265.4994 | 97.93219
21.8375 | 265.9998 | 97.93242
21.84583 | 266.4996 | 97.93128
21.85416 | 266.9994 | 97.93128
21.8625 | 267.4998 | 97.93196
21.87083 | 267.9996 | 97.93173
21.87917 | 268.5 | 97.93082
21.8875 | 268.9998 | 97.92945
21.89584 | 269.5002 | 97.92899
21.90417 | 270 | 97.92945
21.9125 | 270.4998 | 97.92899
21.92084 | 271.0002 | 97.92762
21.92917 | 271.5 | 97.92556
21.9375 | 271.9998 | 97.92419
21.94583 | 272.4996 | 97.92305
21.95416 | 272.9994 | 97.92259
21.9625 | 273.4998 | 97.92236
21.97083 | 273.9996 | 97.92214
21.97916 | 274.4994 | 97.92396
21.9875 | 274.9998 | 97.92808
21.99583 | 275.4996 | 97.93173
22.00417 | 276 | 97.93425
22.0125 | 276.4998 | 97.93676
22.02084 | 277.0002 | 97.93859
22.02917 | 277.5 | 97.93927
22.0375 | 277.9998 | 97.94041
22.04584 | 278.5002 | 97.94133
22.05417 | 279 | 97.94201
22.0625 | 279.4998 | 97.94339
22.07083 | 279.9996 | 97.94453
22.07916 | 280.4994 | 97.94384
22.0875 | 280.9998 | 97.9443
22.09583 | 281.4996 | 97.9459
22.10416 | 281.9994 | 97.94681
22.1125 | 282.4998 | 97.94864
22.12083 | 282.9996 | 97.95047
22.12917 | 283.5 | 97.95138
22.1375 | 283.9998 | 97.95321
22.14584 | 284.5002 | 97.95412
22.15417 | 285 | 97.95572