## Fe2O3_Fe_15CO_1Cycles_150_300um
CLOSED
Version | 2
Language | English
Mode | Standard
Run | 1
RunSerial | 8272
PanNo | 10
Instrument | TGA Q5000 V3.17 Build 265
Module | TGA - Modulated
InstSerial | 5000-0611
Operator | AS
File | \\Ce-mb4309\ta\Data\TGA\Jasper\2021\3layer_RPM_experiments\Fe2O3_Fe_15CO_1Cycles_150_300um_QW_1000C__17032022.001
FurnaceType | IR
PlatformType | STD
Sample | Fe2O3 sigma
Size | 5.331 | mg
ProcName | ChemLoop with Auto Switch
Method | ChemLoop with Auto Switch
Comment | Fe2O3_Fe 150300um 1000C QW 1 cycle
Xcomment | Pan: Platinum-HT
Xcomment | Gas1: Nitrogen
Xcomment | Gas2: Air
Xcomment | Balance Gas: Nitrogen 10.0 ml/min
Xcomment | Sample Gas: Nitrogen 50.0 ml/min
Text
TempCal | 2 | pts | 152.72 | 152.60,358.99 | 358.2
AutoCurie | Calibration: Passed, Date 2019-10-30 15:33:22
AutoCurie | Verification: Passed, Date 2019-11-01 16:10:36
PanForceCal | 2 pts 0.15 0.00,0.60 7.00
InstCalDate | Weight Date 2021-12-13 11:23:01
AutoWgtCal | Calibration: Passed, Date 2021-12-13 11:23:01
AutoWgtCal | Verification: Passed, Date 2021-12-13 11:26:42
Massflow | Balance N2 5 pts 10.00 9.79,50.00 45.72,100.00 97.10,150.00 147.70,190.00 183.20
Massflow | Balance He 5 pts 10.00 8.50,50.00 42.00,100.00 84.70,150.00 129.10,190.00 166.70
Massflow | Sample N2 5 pts 10.00 13.00,50.00 56.98,100.00 118.88,150.00 181.05,200.00 236.22
Massflow | Sample He 5 pts 10.00 14.20,50.00 50.10,100.00 95.80,150.00 143.70,190.00 184.00
Controls | Gas 1 Event Off Sampling 0.5
Nsig | 4
Sig1 | Time (min)
Sig2 | Temperature (°C)
Sig3 | Weight (mg)
Sig4 | Temperature Amplitude (°C)
AirCoolTime | 0.0 min
AutoAnalysis | Off
MacroFile
Date | 2022-03-17
Time | 15:52
OrgMethod | 1: Event state On
OrgMethod | 2: Isothermal for 0.05 min
OrgMethod | 3: Event state Off
OrgMethod | 4: Equilibrate at 100.00 °C
OrgMethod | 5: Ramp 60.00 °C/min to 1000.00 °C
OrgMethod | 6: Event state On
OrgMethod | 7: Isothermal for 0.05 min
OrgMethod | 8: Event state Off
OrgMethod | 9: Isothermal for 0.10 min
OrgMethod | 10: Mass flow 200.00 mL/min
OrgMethod | 11: Isothermal for 1.00 min
OrgMethod | 12: Event state On
OrgMethod | 13: Isothermal for 0.10 min
OrgMethod | 14: Mass flow 100.00 mL/min
OrgMethod | 15: Isothermal for 20.00 min
OrgMethod | 16: Event state Off
OrgMethod | 17: Isothermal for 0.10 min
OrgMethod | 18: Mass flow 200.00 mL/min
OrgMethod | 19: Isothermal for 1.00 min
OrgMethod | 20: Event state On
OrgMethod | 21: Isothermal for 0.10 min
OrgMethod | 22: Mass flow 162.00 mL/min
OrgMethod | 23: Isothermal for 20.00 min
OrgMethod | 24: Event state Off
OrgMethod | 25: Repeat segment 9 for 0 times
OrgMethod | 26: Isothermal for 0.05 min
OrgMethod | 27: Event state On
OrgMethod | 28: Isothermal for 0.05 min
OrgMethod | 29: Event state Off
OrgFile | \\Ce-mb4309\ta\Data\TGA\Jasper\2021\3layer_RPM_experiments\Fe2O3_Fe_15CO_1Cycles_150_300um_QW_1000C__17032022.001
StartOfData
-4 | 1 | 0 | 0
0.002366666 | 30.45889 | 5.330676 | 100
0.004166667 | 30.45815 | 5.330429 | 99.99537
0.0125 | 30.45782 | 5.330202 | 99.99111
0.02083334 | 30.45844 | 5.33075 | 100.0014
0.02916666 | 30.4581 | 5.331592 | 100.0172
0.0375 | 30.45807 | 5.330382 | 99.99448
-4 | 0 | 0 | 0
0.04583334 | 30.46046 | 5.329905 | 99.98554
0.05416668 | 30.61755 | 5.327582 | 99.94196
0.0625 | 31.00982 | 5.325348 | 99.90005
0.07083332 | 31.49775 | 5.328474 | 99.95869
0.07916666 | 32.11345 | 5.335094 | 100.0829
0.0875 | 32.89764 | 5.336628 | 100.1117
0.09583332 | 33.85059 | 5.339164 | 100.1592
0.1041666 | 34.9474 | 5.34356 | 100.2417
0.1125 | 36.16255 | 5.340832 | 100.1905
0.1208333 | 37.4712 | 5.337672 | 100.1312
0.1291666 | 38.84352 | 5.340953 | 100.1928
0.1375 | 40.25791 | 5.341099 | 100.1955
0.1458333 | 41.69082 | 5.34229 | 100.2179
0.1541667 | 43.12264 | 5.345322 | 100.2747
0.1625 | 44.54312 | 5.34622 | 100.2916
0.1708334 | 45.93842 | 5.346811 | 100.3027
0.1791666 | 47.30238 | 5.344307 | 100.2557
0.1875 | 48.6293 | 5.343316 | 100.2371
0.1958334 | 49.91788 | 5.343012 | 100.2314
0.2041667 | 51.1672 | 5.34361 | 100.2426
0.2125 | 52.37735 | 5.343664 | 100.2436
0.2208333 | 53.54832 | 5.343409 | 100.2389
0.2291667 | 54.68515 | 5.342135 | 100.215
0.2375 | 55.78718 | 5.341548 | 100.204
0.2458334 | 56.85779 | 5.340644 | 100.187
0.2541666 | 57.90046 | 5.340374 | 100.1819
0.2625 | 58.9153 | 5.340971 | 100.1931
0.2708334 | 59.9052 | 5.341076 | 100.1951
0.2791667 | 60.87198 | 5.340246 | 100.1795
0.2875 | 61.81676 | 5.33965 | 100.1683
0.2958333 | 62.74193 | 5.338321 | 100.1434
0.3041667 | 63.6447 | 5.336748 | 100.1139
0.3125 | 64.5297 | 5.335151 | 100.0839
0.3208333 | 65.39568 | 5.334005 | 100.0624
0.3291667 | 66.2421 | 5.334209 | 100.0663
0.3375 | 67.07281 | 5.333645 | 100.0557
0.3458333 | 67.88419 | 5.333208 | 100.0475
0.3541666 | 68.67688 | 5.333008 | 100.0437
0.3625 | 69.45078 | 5.332724 | 100.0384
0.3708334 | 70.20852 | 5.332336 | 100.0311
0.3791666 | 70.94839 | 5.332019 | 100.0252
0.3875 | 71.67062 | 5.33172 | 100.0196
0.3958334 | 72.37636 | 5.33141 | 100.0138
0.4041666 | 73.06376 | 5.33116 | 100.0091
0.4125 | 73.73611 | 5.331135 | 100.0086
0.4208333 | 74.39204 | 5.331176 | 100.0094
0.4291667 | 75.03199 | 5.33109 | 100.0078
0.4375 | 75.6571 | 5.330951 | 100.0052
0.4458333 | 76.26522 | 5.33087 | 100.0036
0.4541667 | 76.8598 | 5.330779 | 100.0019
0.4625 | 77.43955 | 5.330635 | 99.99923
0.4708334 | 78.0044 | 5.330504 | 99.99677
0.4791666 | 78.55605 | 5.330383 | 99.9945
0.4875 | 79.09382 | 5.330227 | 99.99158
0.4958334 | 79.61855 | 5.330028 | 99.98784
0.5041666 | 80.13099 | 5.329843 | 99.98437
0.5125 | 80.63032 | 5.329699 | 99.98167
0.5208332 | 81.11584 | 5.32959 | 99.97963
0.5291666 | 81.59113 | 5.329454 | 99.97708
0.5375 | 82.05328 | 5.3293 | 99.97419
0.5458334 | 82.50444 | 5.32915 | 99.97137
0.5541668 | 82.94598 | 5.329011 | 99.96877
0.5625 | 83.37445 | 5.328882 | 99.96635
0.5708332 | 83.79434 | 5.32875 | 99.96387
0.5791666 | 84.20122 | 5.328656 | 99.96211
0.5875 | 84.59966 | 5.328629 | 99.9616
0.5958334 | 84.98722 | 5.328539 | 99.95991
0.6041668 | 85.36554 | 5.32843 | 99.95787
0.6125 | 85.73319 | 5.328299 | 99.95541
0.6208334 | 86.09251 | 5.328168 | 99.95295
0.6291666 | 86.4423 | 5.328048 | 99.9507
0.6375 | 86.78402 | 5.327906 | 99.94804
0.6458332 | 87.11691 | 5.327715 | 99.94445
0.6541666 | 87.4415 | 5.327519 | 99.94078
0.6625 | 87.75749 | 5.327363 | 99.93785
0.6708334 | 88.06547 | 5.327229 | 99.93534
0.6791668 | 88.36576 | 5.3271 | 99.93292
0.6875 | 88.65984 | 5.326965 | 99.93038
0.6958332 | 88.94412 | 5.32685 | 99.92823
0.7041666 | 89.22334 | 5.32679 | 99.9271
0.7125 | 89.49482 | 5.326692 | 99.92526
0.7208334 | 89.7587 | 5.326622 | 99.92395
0.7291668 | 90.01769 | 5.326586 | 99.92327
0.7375 | 90.26876 | 5.326472 | 99.92114
0.7458334 | 90.51389 | 5.326328 | 99.91843
0.7541666 | 90.75157 | 5.326204 | 99.91611
0.7625 | 90.98405 | 5.326101 | 99.91418
0.7708332 | 91.21144 | 5.326048 | 99.91318
0.7791666 | 91.43222 | 5.326059 | 99.91339
0.7875 | 91.64644 | 5.326054 | 99.91329
0.7958334 | 91.85619 | 5.326197 | 99.91598
0.8041668 | 92.06234 | 5.32621 | 99.91622
0.8125 | 92.26038 | 5.32613 | 99.91472
0.8208332 | 92.45569 | 5.32605 | 99.91322
0.8291666 | 92.64441 | 5.325968 | 99.91168
0.8375 | 92.82892 | 5.325878 | 99.90999
0.8458334 | 93.00831 | 5.325785 | 99.90825
0.8541668 | 93.18407 | 5.325698 | 99.90662
0.8625 | 93.35516 | 5.325601 | 99.9048
0.8708332 | 93.52076 | 5.325484 | 99.9026
0.8791668 | 93.68215 | 5.32538 | 99.90065
0.8875 | 93.83985 | 5.325271 | 99.89861
0.8958332 | 93.99366 | 5.325149 | 99.89632
0.9041666 | 94.14347 | 5.325028 | 99.89405
0.9125 | 94.28988 | 5.32491 | 99.89183
0.9208334 | 94.43228 | 5.32481 | 99.88996
0.9291668 | 94.56994 | 5.324724 | 99.88834
0.9375 | 94.70586 | 5.32468 | 99.88752
0.9458332 | 94.83699 | 5.324702 | 99.88793
0.9541666 | 94.96629 | 5.324665 | 99.88724
0.9625 | 95.09147 | 5.3246 | 99.88602
0.9708334 | 95.21226 | 5.324555 | 99.88517
0.9791668 | 95.33258 | 5.324507 | 99.88427
0.9875 | 95.44844 | 5.324453 | 99.88326
0.9958332 | 95.56098 | 5.324448 | 99.88317
1.004167 | 95.67074 | 5.32484 | 99.89052
1.0125 | 95.77953 | 5.325976 | 99.91183
1.020833 | 95.8841 | 5.327232 | 99.93539
1.029167 | 95.98534 | 5.327555 | 99.94145
1.0375 | 96.08609 | 5.328021 | 99.95019
1.045834 | 96.18264 | 5.32832 | 99.9558
1.054167 | 96.27722 | 5.328426 | 99.95779
1.0625 | 96.36847 | 5.328528 | 99.9597
1.070833 | 96.45788 | 5.328615 | 99.96134
1.079166 | 96.54524 | 5.3286 | 99.96106
1.0875 | 96.62957 | 5.328616 | 99.96136
1.095833 | 96.7128 | 5.328612 | 99.96128
1.104166 | 96.79305 | 5.32865 | 99.96199
1.1125 | 96.87121 | 5.328718 | 99.96327
1.120833 | 96.94861 | 5.32876 | 99.96406
1.129167 | 97.02376 | 5.328871 | 99.96614
1.1375 | 97.09699 | 5.329008 | 99.96871
1.145834 | 97.16825 | 5.329036 | 99.96923
1.154167 | 97.23953 | 5.32909 | 99.97025
1.1625 | 97.30798 | 5.329109 | 99.9706
1.170834 | 97.37509 | 5.329691 | 99.98152
1.179167 | 97.44101 | 5.33402 | 100.0627
1.1875 | 97.50636 | 5.337543 | 100.1288
1.195833 | 97.57085 | 5.339808 | 100.1713
1.204166 | 97.63328 | 5.341129 | 100.1961
1.2125 | 97.69353 | 5.341454 | 100.2022
1.220833 | 97.75358 | 5.341902 | 100.2106
1.229166 | 97.81236 | 5.342193 | 100.2161
1.2375 | 97.86871 | 5.342366 | 100.2193
1.245833 | 97.92469 | 5.342569 | 100.2231
1.254167 | 97.97897 | 5.342735 | 100.2262
1.2625 | 98.03212 | 5.3429 | 100.2293
1.270834 | 98.08442 | 5.343206 | 100.2351
1.279167 | 98.13549 | 5.34336 | 100.2379
1.2875 | 98.18499 | 5.343504 | 100.2406
1.295834 | 98.23294 | 5.34367 | 100.2438
1.304167 | 98.28041 | 5.343766 | 100.2456
1.3125 | 98.32598 | 5.343911 | 100.2483
1.320833 | 98.37103 | 5.344174 | 100.2532
1.329166 | 98.41406 | 5.344458 | 100.2585
1.3375 | 98.45688 | 5.345054 | 100.2697
1.345833 | 98.49816 | 5.34575 | 100.2828
1.354166 | 98.53818 | 5.345375 | 100.2757
1.3625 | 98.57775 | 5.34032 | 100.1809
1.370833 | 98.61601 | 5.331969 | 100.0243
1.379167 | 98.65432 | 5.328536 | 99.95985
1.3875 | 98.69238 | 5.32891 | 99.96687
1.395834 | 98.72882 | 5.329247 | 99.97319
1.404167 | 98.76492 | 5.329374 | 99.97558
1.4125 | 98.79828 | 5.328809 | 99.96498
1.420834 | 98.83321 | 5.328406 | 99.95742
1.429167 | 98.86574 | 5.32811 | 99.95186
1.4375 | 98.90039 | 5.32763 | 99.94286
1.445833 | 98.93158 | 5.32727 | 99.93611
1.454166 | 98.96244 | 5.327105 | 99.93301
1.4625 | 98.99379 | 5.326931 | 99.92975
1.470833 | 99.02414 | 5.326775 | 99.92682
1.479166 | 99.05445 | 5.326611 | 99.92374
1.4875 | 99.08241 | 5.326428 | 99.92031
1.495833 | 99.11155 | 5.326265 | 99.91725
1.504167 | 99.13941 | 5.32613 | 99.91472
1.5125 | 99.16566 | 5.325952 | 99.91138
1.520834 | 99.19311 | 5.325776 | 99.90808
1.529167 | 99.21895 | 5.325625 | 99.90525
1.5375 | 99.24464 | 5.325512 | 99.90313
1.545834 | 99.27001 | 5.325379 | 99.90063
1.554167 | 99.29386 | 5.325244 | 99.8981
1.5625 | 99.317 | 5.325112 | 99.89562
1.570833 | 99.34064 | 5.324984 | 99.89322
1.579166 | 99.36308 | 5.324892 | 99.8915
1.5875 | 99.38578 | 5.324858 | 99.89086
1.595833 | 99.40707 | 5.3248 | 99.88977
1.604166 | 99.42734 | 5.32473 | 99.88846
1.6125 | 99.44839 | 5.324702 | 99.88793
1.620833 | 99.46918 | 5.324656 | 99.88707
1.629167 | 99.48878 | 5.324586 | 99.88576
1.6375 | 99.50759 | 5.324554 | 99.88516
1.645834 | 99.52637 | 5.324512 | 99.88437
1.654167 | 99.54438 | 5.324476 | 99.88369
1.6625 | 99.56182 | 5.32439 | 99.88208
1.670834 | 99.57901 | 5.324299 | 99.88037
1.679166 | 99.5965 | 5.32424 | 99.87926
1.6875 | 99.61311 | 5.324153 | 99.87763
1.695834 | 99.6298 | 5.324034 | 99.8754
1.704166 | 99.64453 | 5.323938 | 99.8736
1.7125 | 99.6609 | 5.323856 | 99.87206
1.720833 | 99.6759 | 5.323788 | 99.87079
1.729166 | 99.69004 | 5.32372 | 99.86951
1.7375 | 99.70566 | 5.323632 | 99.86786
1.745833 | 99.7193 | 5.32357 | 99.8667
1.754167 | 99.73301 | 5.323486 | 99.86512
1.7625 | 99.74766 | 5.323428 | 99.86403
1.770834 | 99.76129 | 5.323378 | 99.86309
1.779167 | 99.77386 | 5.323332 | 99.86223
1.7875 | 99.7875 | 5.32327 | 99.86107
1.795834 | 99.79994 | 5.323188 | 99.85953
1.804166 | 99.81225 | 5.323113 | 99.85812
1.8125 | 99.82576 | 5.32304 | 99.85675
1.820834 | 99.83895 | 5.322974 | 99.85552
1.829166 | 99.85044 | 5.322929 | 99.85467
1.8375 | 99.86329 | 5.32292 | 99.8545
1.845833 | 99.87431 | 5.322887 | 99.85388
1.854166 | 99.88639 | 5.32286 | 99.85338
1.8625 | 99.89726 | 5.322836 | 99.85293
1.870833 | 99.90753 | 5.322773 | 99.85174
1.879167 | 99.91851 | 5.322715 | 99.85066
1.8875 | 99.92816 | 5.32268 | 99.85
1.895834 | 99.93876 | 5.322627 | 99.84901
1.904167 | 99.94922 | 5.322586 | 99.84824
1.9125 | 99.95961 | 5.322592 | 99.84835
1.920834 | 99.9693 | 5.322592 | 99.84835
1.929166 | 99.97891 | 5.322582 | 99.84816
1.9375 | 99.98797 | 5.322602 | 99.84854
1.945834 | 99.99793 | 5.322597 | 99.84844
1.954166 | 100.0061 | 5.322561 | 99.84777
1.9625 | 100.0153 | 5.322551 | 99.84758
1.970833 | 100.0234 | 5.322578 | 99.84809
1.979166 | 100.0314 | 5.322824 | 99.8527
1.9875 | 100.0403 | 5.323578 | 99.86685
1.995833 | 100.0479 | 5.32559 | 99.90459
2.004166 | 100.0554 | 5.326257 | 99.9171
2.0125 | 100.0631 | 5.326456 | 99.92084
2.020833 | 100.0706 | 5.326643 | 99.92434
2.029167 | 100.0776 | 5.326797 | 99.92723
2.0375 | 100.0855 | 5.326933 | 99.92978
2.045834 | 100.0919 | 5.327048 | 99.93194
2.054166 | 100.0992 | 5.327124 | 99.93337
2.0625 | 100.1052 | 5.327234 | 99.93543
2.070834 | 100.1125 | 5.327312 | 99.93689
2.079166 | 100.119 | 5.327383 | 99.93823
2.0875 | 100.126 | 5.327376 | 99.93809
2.095833 | 100.1313 | 5.327182 | 99.93445
2.104167 | 100.1377 | 5.327028 | 99.93157
2.1125 | 100.1432 | 5.32697 | 99.93048
2.120834 | 100.149 | 5.326831 | 99.92787
2.129166 | 100.1551 | 5.326699 | 99.92539
2.1375 | 100.1591 | 5.326669 | 99.92483
2.145833 | 100.1652 | 5.326661 | 99.92468
2.154167 | 100.1704 | 5.326609 | 99.92371
2.1625 | 100.1739 | 5.32657 | 99.92297
2.170834 | 100.1791 | 5.326553 | 99.92266
2.179166 | 100.1848 | 5.326425 | 99.92025
2.1875 | 100.1883 | 5.326274 | 99.91742
2.195834 | 100.1941 | 5.326111 | 99.91436
2.204166 | 100.197 | 5.325961 | 99.91155
2.2125 | 100.2025 | 5.32589 | 99.91022
2.220833 | 100.2074 | 5.325866 | 99.90977
2.229167 | 100.2117 | 5.325771 | 99.90799
2.2375 | 100.2155 | 5.325662 | 99.90594
2.245834 | 100.2199 | 5.325528 | 99.90343
2.254166 | 100.2231 | 5.325401 | 99.90104
2.2625 | 100.2271 | 5.325317 | 99.89947
2.270833 | 100.2304 | 5.325262 | 99.89844
2.279167 | 100.2343 | 5.325224 | 99.89772
2.2875 | 100.2374 | 5.325151 | 99.89635
2.295834 | 100.2398 | 5.325054 | 99.89453
2.304166 | 100.2439 | 5.325054 | 99.89453
2.3125 | 100.2466 | 5.325126 | 99.89589
2.320834 | 100.2502 | 5.325147 | 99.89628
2.329166 | 100.253 | 5.32505 | 99.89446
2.3375 | 100.2551 | 5.324955 | 99.89268
2.345833 | 100.2579 | 5.324869 | 99.89106
2.354167 | 100.2607 | 5.324785 | 99.88949
2.3625 | 100.263 | 5.32476 | 99.88902
2.370834 | 100.2664 | 5.324693 | 99.88776
2.379166 | 100.2679 | 5.324586 | 99.88576
2.3875 | 100.2712 | 5.324506 | 99.88425
2.395833 | 100.2734 | 5.324526 | 99.88463
2.404167 | 100.2754 | 5.324627 | 99.88652
2.4125 | 100.2778 | 5.324773 | 99.88926
2.420834 | 100.2792 | 5.324836 | 99.89045
2.429166 | 100.282 | 5.324757 | 99.88896
2.4375 | 100.2851 | 5.32466 | 99.88714
2.445834 | 100.2871 | 5.324688 | 99.88767
2.454166 | 100.2881 | 5.324776 | 99.88932
2.4625 | 100.291 | 5.324824 | 99.89022
2.470833 | 100.2932 | 5.324841 | 99.89054
2.479167 | 100.2951 | 5.324835 | 99.89043
2.4875 | 100.2966 | 5.324843 | 99.89058
2.495834 | 100.2989 | 5.324928 | 99.89217
2.504166 | 100.3004 | 5.325061 | 99.89467
2.5125 | 100.3021 | 5.325163 | 99.89658
2.520833 | 100.3032 | 5.325156 | 99.89645
2.529167 | 100.3049 | 5.325087 | 99.89515
2.5375 | 100.3074 | 5.325089 | 99.89519
2.545834 | 100.3084 | 5.325166 | 99.89664
2.554166 | 100.3102 | 5.325276 | 99.8987
2.5625 | 100.3115 | 5.32533 | 99.89971
2.570834 | 100.3128 | 5.325292 | 99.899
2.579166 | 100.3133 | 5.3252 | 99.89727
2.5875 | 100.3145 | 5.325154 | 99.89641
2.595833 | 100.315 | 5.325161 | 99.89654
2.604167 | 100.3156 | 5.32522 | 99.89765
2.6125 | 100.3172 | 5.32528 | 99.89877
2.620834 | 100.3172 | 5.325329 | 99.89969
2.629166 | 100.3175 | 5.325351 | 99.90011
2.6375 | 100.3189 | 5.32533 | 99.89971
2.645833 | 100.319 | 5.325302 | 99.89919
2.654167 | 100.3194 | 5.325287 | 99.89891
2.6625 | 100.3212 | 5.325302 | 99.89919
2.670834 | 100.3212 | 5.32534 | 99.8999
2.679166 | 100.3213 | 5.325336 | 99.89983
2.6875 | 100.3227 | 5.32529 | 99.89896
2.695834 | 100.324 | 5.325216 | 99.89757
2.704166 | 100.3247 | 5.325174 | 99.89679
2.7125 | 100.3254 | 5.325132 | 99.896
2.720833 | 100.3295 | 5.325076 | 99.89495
2.729167 | 100.3696 | 5.325087 | 99.89515
2.7375 | 100.4534 | 5.32513 | 99.89596
2.745834 | 100.5696 | 5.325141 | 99.89617
2.754166 | 100.7204 | 5.325105 | 99.89549
2.7625 | 100.9131 | 5.325068 | 99.8948
2.770833 | 101.148 | 5.325097 | 99.89534
2.779167 | 101.4231 | 5.325252 | 99.89825
2.7875 | 101.7342 | 5.325537 | 99.9036
2.795834 | 102.078 | 5.32573 | 99.90722
2.804166 | 102.4456 | 5.325884 | 99.91011
2.8125 | 102.8369 | 5.325992 | 99.91213
2.820834 | 103.2445 | 5.326062 | 99.91344
2.829166 | 103.6627 | 5.326137 | 99.91485
2.8375 | 104.0857 | 5.326234 | 99.91667
2.845833 | 104.5154 | 5.326306 | 99.91802
2.854167 | 104.949 | 5.326359 | 99.91902
2.8625 | 105.3873 | 5.326409 | 99.91995
2.870834 | 105.8283 | 5.326443 | 99.92059
2.879166 | 106.2717 | 5.326462 | 99.92095
2.8875 | 106.7209 | 5.32647 | 99.9211
2.895833 | 107.1725 | 5.326489 | 99.92145
2.904167 | 107.6289 | 5.326526 | 99.92215
2.9125 | 108.0918 | 5.32657 | 99.92297
2.920834 | 108.5592 | 5.3266 | 99.92354
2.929166 | 109.0329 | 5.326637 | 99.92423
2.9375 | 109.5119 | 5.32667 | 99.92485
2.945834 | 109.9961 | 5.326687 | 99.92517
2.954166 | 110.4857 | 5.326726 | 99.9259
2.9625 | 110.9814 | 5.326798 | 99.92725
2.970833 | 111.4811 | 5.32678 | 99.92691
2.979167 | 111.9857 | 5.3268 | 99.92729
2.9875 | 112.4949 | 5.326896 | 99.92909
2.995834 | 113.0074 | 5.327003 | 99.9311
3.004166 | 113.5236 | 5.327144 | 99.93374
3.0125 | 114.0424 | 5.328008 | 99.94995
3.020833 | 114.5637 | 5.329609 | 99.97998
3.029167 | 115.0874 | 5.330627 | 99.99908
3.0375 | 115.6104 | 5.331019 | 100.0064
3.045834 | 116.1359 | 5.331284 | 100.0114
3.054166 | 116.6612 | 5.331492 | 100.0153
3.0625 | 117.1868 | 5.331688 | 100.019
3.070834 | 117.7121 | 5.33179 | 100.0209
3.079166 | 118.2362 | 5.33177 | 100.0205
3.0875 | 118.7593 | 5.331608 | 100.0175
3.095833 | 119.2814 | 5.331324 | 100.0122
3.104167 | 119.8026 | 5.331021 | 100.0065
3.1125 | 120.3221 | 5.330665 | 99.99979
3.120834 | 120.8394 | 5.330388 | 99.9946
3.129166 | 121.355 | 5.3302 | 99.99107
3.1375 | 121.8682 | 5.33005 | 99.98826
3.145833 | 122.3807 | 5.329872 | 99.98492
3.154167 | 122.8907 | 5.329751 | 99.98265
3.1625 | 123.3997 | 5.329654 | 99.98083
3.170834 | 123.9063 | 5.329542 | 99.97873
3.179166 | 124.4115 | 5.329443 | 99.97687
3.1875 | 124.9144 | 5.329475 | 99.97747
3.195834 | 125.4171 | 5.330542 | 99.99749
3.204167 | 125.9177 | 5.330786 | 100.0021
3.2125 | 126.4166 | 5.330557 | 99.99777
3.220833 | 126.9163 | 5.330164 | 99.9904
3.229167 | 127.4119 | 5.329832 | 99.98417
3.2375 | 127.9092 | 5.329631 | 99.9804
3.245834 | 128.406 | 5.32959 | 99.97963
3.254166 | 128.9004 | 5.329682 | 99.98135
3.2625 | 129.3961 | 5.329903 | 99.9855
3.270833 | 129.8909 | 5.329932 | 99.98604
3.279167 | 130.3857 | 5.329889 | 99.98524
3.2875 | 130.8816 | 5.329837 | 99.98426
3.295833 | 131.3749 | 5.329859 | 99.98467
3.304166 | 131.8697 | 5.32984 | 99.98432
3.3125 | 132.3662 | 5.329687 | 99.98145
3.320834 | 132.8603 | 5.32926 | 99.97344
3.329167 | 133.355 | 5.328846 | 99.96567
3.3375 | 133.8514 | 5.328505 | 99.95927
3.345833 | 134.3469 | 5.328328 | 99.95595
3.354167 | 134.8436 | 5.328138 | 99.95239
3.3625 | 135.3402 | 5.327961 | 99.94907
3.370834 | 135.8386 | 5.327825 | 99.94652
3.379166 | 136.3356 | 5.327724 | 99.94462
3.3875 | 136.8334 | 5.327891 | 99.94776
3.395833 | 137.3322 | 5.328296 | 99.95535
3.404167 | 137.8299 | 5.328538 | 99.95989
3.4125 | 138.3289 | 5.32862 | 99.96143
3.420833 | 138.8288 | 5.328669 | 99.96235
3.429166 | 139.327 | 5.328668 | 99.96233
3.4375 | 139.827 | 5.32862 | 99.96143
3.445834 | 140.3264 | 5.328588 | 99.96083
3.454167 | 140.8269 | 5.328476 | 99.95873
3.4625 | 141.3267 | 5.328337 | 99.95612
3.470833 | 141.8266 | 5.32824 | 99.9543
3.479167 | 142.3268 | 5.328225 | 99.95402
3.4875 | 142.8279 | 5.32927 | 99.97362
3.495834 | 143.3278 | 5.330981 | 100.0057
3.504166 | 143.828 | 5.331916 | 100.0233
3.5125 | 144.3299 | 5.33241 | 100.0325
3.520833 | 144.8305 | 5.333594 | 100.0547
3.529167 | 145.3313 | 5.335514 | 100.0908
3.5375 | 145.8322 | 5.33656 | 100.1104
3.545833 | 146.3336 | 5.336974 | 100.1181
3.554166 | 146.834 | 5.3373 | 100.1243
3.5625 | 147.3338 | 5.33746 | 100.1273
3.570834 | 147.8348 | 5.337744 | 100.1326
3.579167 | 148.3361 | 5.338124 | 100.1397
3.5875 | 148.8355 | 5.338264 | 100.1423
3.595833 | 149.3367 | 5.338306 | 100.1431
3.604167 | 149.8368 | 5.33829 | 100.1428
3.6125 | 150.3364 | 5.338228 | 100.1417
3.620834 | 150.8365 | 5.338078 | 100.1389
3.629166 | 151.3366 | 5.337969 | 100.1368
3.6375 | 151.8364 | 5.337684 | 100.1315
3.645833 | 152.3359 | 5.337269 | 100.1237
3.654167 | 152.8359 | 5.336308 | 100.1057
3.6625 | 153.3348 | 5.335977 | 100.0994
3.670833 | 153.8353 | 5.33579 | 100.0959
3.679166 | 154.3338 | 5.335493 | 100.0904
3.6875 | 154.8341 | 5.334966 | 100.0805
3.695834 | 155.3343 | 5.334682 | 100.0751
3.704167 | 155.8322 | 5.33441 | 100.07
3.7125 | 156.3318 | 5.334124 | 100.0647
3.720833 | 156.8315 | 5.333868 | 100.0599
3.729167 | 157.3295 | 5.333594 | 100.0547
3.7375 | 157.8282 | 5.33327 | 100.0487
3.745834 | 158.3277 | 5.332954 | 100.0427
3.754166 | 158.8268 | 5.332678 | 100.0376
3.7625 | 159.3247 | 5.332395 | 100.0322
3.770833 | 159.8249 | 5.332071 | 100.0262
3.779167 | 160.3232 | 5.33171 | 100.0194
3.7875 | 160.8229 | 5.331356 | 100.0128
3.795833 | 161.3231 | 5.331194 | 100.0097
3.804166 | 161.8202 | 5.331184 | 100.0095
3.8125 | 162.321 | 5.331161 | 100.0091
3.820834 | 162.8205 | 5.331063 | 100.0073
3.829167 | 163.3192 | 5.330938 | 100.0049
3.8375 | 163.8197 | 5.330818 | 100.0027
3.845833 | 164.3197 | 5.330674 | 99.99996
3.854167 | 164.8173 | 5.330457 | 99.99589
3.8625 | 165.3179 | 5.330263 | 99.99225
3.870834 | 165.818 | 5.330044 | 99.98814
3.879166 | 166.3162 | 5.329776 | 99.98312
3.8875 | 166.8169 | 5.329491 | 99.97777
3.895833 | 167.3161 | 5.329226 | 99.9728
3.904167 | 167.8146 | 5.328995 | 99.96847
3.9125 | 168.3146 | 5.328838 | 99.96552
3.920833 | 168.8154 | 5.328785 | 99.96453
3.929166 | 169.3137 | 5.32877 | 99.96424
3.9375 | 169.8144 | 5.328735 | 99.96359
3.945834 | 170.3144 | 5.32868 | 99.96256
3.954167 | 170.8142 | 5.328661 | 99.9622
3.9625 | 171.3132 | 5.328535 | 99.95984
3.970833 | 171.8139 | 5.328324 | 99.95588
3.979167 | 172.3129 | 5.328106 | 99.95179
3.9875 | 172.8127 | 5.327968 | 99.9492
3.995834 | 173.3118 | 5.327892 | 99.94777
4.004166 | 173.812 | 5.327786 | 99.94579
4.0125 | 174.311 | 5.327623 | 99.94273
4.020834 | 174.8104 | 5.327429 | 99.93909
4.029167 | 175.3099 | 5.327176 | 99.93434
4.0375 | 175.8092 | 5.326916 | 99.92946
4.045833 | 176.3084 | 5.326809 | 99.92746
4.054167 | 176.8089 | 5.326946 | 99.93003
4.0625 | 177.3076 | 5.327295 | 99.93657
4.070833 | 177.8078 | 5.327436 | 99.93922
4.079167 | 178.308 | 5.32842 | 99.95768
4.0875 | 178.807 | 5.33194 | 100.0237
4.095833 | 179.3066 | 5.334543 | 100.0725
4.104166 | 179.8056 | 5.33584 | 100.0969
4.1125 | 180.306 | 5.336391 | 100.1072
4.120834 | 180.8052 | 5.33709 | 100.1203
4.129166 | 181.3038 | 5.337422 | 100.1266
4.1375 | 181.8034 | 5.337628 | 100.1304
4.145834 | 182.303 | 5.337437 | 100.1268
4.154167 | 182.8021 | 5.33614 | 100.1025
4.1625 | 183.3018 | 5.333758 | 100.0578
4.170833 | 183.7994 | 5.33309 | 100.0453
4.179167 | 184.2996 | 5.33307 | 100.0449
4.1875 | 184.7986 | 5.333168 | 100.0467
4.195833 | 185.2989 | 5.33316 | 100.0466
4.204167 | 185.7984 | 5.332924 | 100.0422
4.2125 | 186.2969 | 5.332488 | 100.034
4.220833 | 186.7962 | 5.331899 | 100.0229
4.229166 | 187.2955 | 5.331601 | 100.0174
4.2375 | 187.7943 | 5.331485 | 100.0152
4.245834 | 188.2928 | 5.331451 | 100.0145
4.254166 | 188.7925 | 5.331436 | 100.0143
4.2625 | 189.2926 | 5.331436 | 100.0143
4.270834 | 189.7909 | 5.331418 | 100.0139
4.279167 | 190.2895 | 5.331384 | 100.0133
4.2875 | 190.7906 | 5.331248 | 100.0107
4.295833 | 191.2903 | 5.331105 | 100.008
4.304167 | 191.7882 | 5.330963 | 100.0054
4.3125 | 192.2891 | 5.330953 | 100.0052
4.320833 | 192.7883 | 5.331022 | 100.0065
4.329167 | 193.2858 | 5.331052 | 100.0071
4.3375 | 193.7863 | 5.331 | 100.0061
4.345833 | 194.2864 | 5.330928 | 100.0047
4.354166 | 194.786 | 5.330885 | 100.0039
4.3625 | 195.2846 | 5.33075 | 100.0014
4.370834 | 195.7852 | 5.330572 | 99.99805
4.379166 | 196.2844 | 5.330454 | 99.99584
4.3875 | 196.7835 | 5.330274 | 99.99246
4.395834 | 197.2839 | 5.329988 | 99.98709
4.404167 | 197.7829 | 5.3296 | 99.97981
4.4125 | 198.2824 | 5.329285 | 99.97391
4.420833 | 198.7817 | 5.328952 | 99.96766
4.429167 | 199.2812 | 5.328648 | 99.96196
4.4375 | 199.7804 | 5.32844 | 99.95805
4.445833 | 200.2794 | 5.328206 | 99.95366
4.454167 | 200.7782 | 5.328016 | 99.9501
4.4625 | 201.2783 | 5.328924 | 99.96713
4.470833 | 201.7776 | 5.331226 | 100.0103
4.479166 | 202.2768 | 5.331959 | 100.0241
4.4875 | 202.7768 | 5.33209 | 100.0265
4.495834 | 203.2759 | 5.332078 | 100.0263
4.504166 | 203.7746 | 5.331994 | 100.0247
4.5125 | 204.2745 | 5.331892 | 100.0228
4.520834 | 204.7747 | 5.332 | 100.0248
4.529167 | 205.2727 | 5.333163 | 100.0467
4.5375 | 205.7725 | 5.334318 | 100.0683
4.545833 | 206.2724 | 5.334748 | 100.0764
4.554167 | 206.7707 | 5.335718 | 100.0946
4.5625 | 207.2699 | 5.339643 | 100.1682
4.570833 | 207.7702 | 5.344086 | 100.2516
4.579167 | 208.2694 | 5.345932 | 100.2862
4.5875 | 208.7685 | 5.346624 | 100.2992
4.595833 | 209.2679 | 5.346991 | 100.3061
4.604166 | 209.7671 | 5.347117 | 100.3084
4.6125 | 210.2667 | 5.347153 | 100.3091
4.620834 | 210.766 | 5.347112 | 100.3083
4.629166 | 211.2649 | 5.346998 | 100.3062
4.6375 | 211.7648 | 5.34679 | 100.3023
4.645834 | 212.2627 | 5.346231 | 100.2918
4.654167 | 212.7626 | 5.345544 | 100.2789
4.6625 | 213.2614 | 5.3445 | 100.2593
4.670833 | 213.7613 | 5.343354 | 100.2378
4.679167 | 214.2605 | 5.342151 | 100.2153
4.6875 | 214.7591 | 5.340735 | 100.1887
4.695833 | 215.2579 | 5.339651 | 100.1684
4.704167 | 215.7575 | 5.339226 | 100.1604
4.7125 | 216.2572 | 5.339209 | 100.1601
4.720833 | 216.7558 | 5.33928 | 100.1614
4.729166 | 217.2547 | 5.33935 | 100.1627
4.7375 | 217.7553 | 5.33947 | 100.165
4.745834 | 218.2534 | 5.339516 | 100.1658
4.754166 | 218.7526 | 5.339399 | 100.1636
4.7625 | 219.2528 | 5.339024 | 100.1566
4.770834 | 219.7512 | 5.338375 | 100.1444
4.779167 | 220.2515 | 5.337734 | 100.1324
4.7875 | 220.7508 | 5.337044 | 100.1195
4.795833 | 221.25 | 5.336598 | 100.1111
4.804167 | 221.7488 | 5.336314 | 100.1058
4.8125 | 222.2489 | 5.33562 | 100.0927
4.820833 | 222.7482 | 5.334644 | 100.0744
4.829167 | 223.2479 | 5.333639 | 100.0556
4.8375 | 223.7466 | 5.333124 | 100.0459
4.845833 | 224.2461 | 5.33274 | 100.0387
4.854166 | 224.7465 | 5.332172 | 100.0281
4.8625 | 225.2446 | 5.33141 | 100.0138
4.870834 | 225.744 | 5.330758 | 100.0015
4.879166 | 226.2434 | 5.330006 | 99.98743
4.8875 | 226.7417 | 5.329439 | 99.97679
4.895834 | 227.2412 | 5.328968 | 99.96796
4.904167 | 227.7412 | 5.328416 | 99.9576
4.9125 | 228.2402 | 5.327824 | 99.9465
4.920833 | 228.7389 | 5.327312 | 99.93689
4.929167 | 229.2394 | 5.326826 | 99.92778
4.9375 | 229.7376 | 5.327271 | 99.93612
4.945833 | 230.2383 | 5.331411 | 100.0138
4.954167 | 230.7381 | 5.334903 | 100.0793
4.9625 | 231.237 | 5.337558 | 100.1291
4.970833 | 231.7375 | 5.339361 | 100.1629
4.979166 | 232.2371 | 5.33936 | 100.1629
4.9875 | 232.7366 | 5.339129 | 100.1586
4.995834 | 233.2354 | 5.338813 | 100.1526
5.004166 | 233.7354 | 5.33848 | 100.1464
5.0125 | 234.2344 | 5.338214 | 100.1414
5.020834 | 234.7336 | 5.337976 | 100.1369
5.029167 | 235.2327 | 5.337653 | 100.1309
5.0375 | 235.7335 | 5.336975 | 100.1182
5.045833 | 236.2323 | 5.336496 | 100.1092
5.054167 | 236.731 | 5.336254 | 100.1046
5.0625 | 237.23 | 5.336018 | 100.1002
5.070833 | 237.7307 | 5.335785 | 100.0958
5.079167 | 238.2295 | 5.33567 | 100.0937
5.0875 | 238.728 | 5.335493 | 100.0904
5.095833 | 239.2278 | 5.33515 | 100.0839
5.104166 | 239.7271 | 5.334408 | 100.07
5.1125 | 240.226 | 5.333286 | 100.049
5.120834 | 240.7254 | 5.331868 | 100.0224
5.129166 | 241.2247 | 5.330546 | 99.99756
5.1375 | 241.7228 | 5.33014 | 99.98994
5.145834 | 242.2218 | 5.329975 | 99.98685
5.154167 | 242.7212 | 5.329788 | 99.98334
5.1625 | 243.2206 | 5.329524 | 99.97839
5.170833 | 243.7198 | 5.329163 | 99.97162
5.179167 | 244.2196 | 5.328783 | 99.96449
5.1875 | 244.7185 | 5.328402 | 99.95734
5.195833 | 245.217 | 5.328033 | 99.95042
5.204167 | 245.7175 | 5.32765 | 99.94323
5.2125 | 246.2172 | 5.327247 | 99.93567
5.220833 | 246.7146 | 5.326874 | 99.92868
5.229166 | 247.2158 | 5.326668 | 99.92481
5.2375 | 247.7134 | 5.326717 | 99.92573
5.245834 | 248.213 | 5.326809 | 99.92746
5.254166 | 248.7135 | 5.326845 | 99.92813
5.2625 | 249.2121 | 5.326788 | 99.92706
5.270834 | 249.7116 | 5.32665 | 99.92447
5.279168 | 250.2108 | 5.326462 | 99.92095
5.2875 | 250.7096 | 5.326178 | 99.91562
5.295832 | 251.2096 | 5.325821 | 99.90892
5.304168 | 251.7091 | 5.325329 | 99.89969
5.3125 | 252.2082 | 5.32457 | 99.88546
5.320832 | 252.707 | 5.323881 | 99.87253
5.329168 | 253.206 | 5.323418 | 99.86384
5.3375 | 253.7063 | 5.323033 | 99.85662
5.345832 | 254.2049 | 5.322622 | 99.84891
5.354166 | 254.7038 | 5.322239 | 99.84173
5.3625 | 255.2042 | 5.321998 | 99.83721
5.370834 | 255.7028 | 5.32182 | 99.83387
5.379166 | 256.202 | 5.321582 | 99.8294
5.3875 | 256.7012 | 5.321325 | 99.82458
5.395834 | 257.1996 | 5.321015 | 99.81877
5.404168 | 257.6998 | 5.320713 | 99.8131
5.4125 | 258.1987 | 5.320399 | 99.80721
5.420832 | 258.6975 | 5.320012 | 99.79995
5.429168 | 259.1962 | 5.319511 | 99.79055
5.4375 | 259.6966 | 5.318834 | 99.77785
5.445832 | 260.1948 | 5.318153 | 99.76508
5.454168 | 260.6946 | 5.318081 | 99.76373
5.4625 | 261.1929 | 5.318264 | 99.76716
5.470832 | 261.6928 | 5.318382 | 99.76937
5.479166 | 262.1928 | 5.318396 | 99.76964
5.4875 | 262.6912 | 5.318328 | 99.76836
5.495834 | 263.1894 | 5.318246 | 99.76682
5.504166 | 263.6888 | 5.318111 | 99.76429
5.5125 | 264.1886 | 5.317945 | 99.76117
5.520834 | 264.6868 | 5.317776 | 99.758
5.529168 | 265.1875 | 5.317507 | 99.75296
5.5375 | 265.6857 | 5.317224 | 99.74765
5.545832 | 266.1856 | 5.316996 | 99.74337
5.554168 | 266.6856 | 5.316729 | 99.73836
5.5625 | 267.1842 | 5.316484 | 99.73377
5.570832 | 267.6825 | 5.316296 | 99.73024
5.579168 | 268.1823 | 5.31615 | 99.7275
5.5875 | 268.6805 | 5.315979 | 99.72429
5.595832 | 269.1786 | 5.315769 | 99.72035
5.604166 | 269.6792 | 5.315485 | 99.71503
5.6125 | 270.177 | 5.315326 | 99.71204
5.620834 | 270.6754 | 5.315374 | 99.71294
5.629166 | 271.1754 | 5.315506 | 99.71542
5.6375 | 271.6729 | 5.315596 | 99.71711
5.645834 | 272.1716 | 5.315942 | 99.7236
5.654168 | 272.6718 | 5.316468 | 99.73347
5.6625 | 273.1701 | 5.316477 | 99.73364
5.670832 | 273.6694 | 5.316521 | 99.73446
5.679168 | 274.1688 | 5.31658 | 99.73557
5.6875 | 274.6694 | 5.316637 | 99.73664
5.695832 | 275.1671 | 5.316768 | 99.7391
5.704168 | 275.6675 | 5.316707 | 99.73795
5.7125 | 276.1684 | 5.316578 | 99.73553
5.720832 | 276.6667 | 5.316589 | 99.73574
5.729166 | 277.1665 | 5.316668 | 99.73722
5.7375 | 277.6668 | 5.316692 | 99.73767
5.745834 | 278.1656 | 5.316598 | 99.73591
5.754166 | 278.6646 | 5.316489 | 99.73386
5.7625 | 279.165 | 5.316272 | 99.72979
5.770834 | 279.663 | 5.315597 | 99.71713
5.779168 | 280.1642 | 5.315302 | 99.71159
5.7875 | 280.6642 | 5.315043 | 99.70674
5.795832 | 281.1628 | 5.314792 | 99.70203
5.804168 | 281.6628 | 5.314536 | 99.69722
5.8125 | 282.1611 | 5.314257 | 99.69199
5.820832 | 282.6608 | 5.313951 | 99.68625
5.829168 | 283.1606 | 5.31361 | 99.67985
5.8375 | 283.6596 | 5.313247 | 99.67304
5.845832 | 284.1597 | 5.3129 | 99.66653
5.854166 | 284.6575 | 5.312576 | 99.66046
5.8625 | 285.1576 | 5.312273 | 99.65477
5.870834 | 285.656 | 5.312055 | 99.65068
5.879166 | 286.1556 | 5.311931 | 99.64836
5.8875 | 286.655 | 5.311846 | 99.64676
5.895834 | 287.1521 | 5.311817 | 99.64622
5.904168 | 287.6524 | 5.311703 | 99.64408
5.9125 | 288.151 | 5.311578 | 99.64173
5.920832 | 288.6504 | 5.311466 | 99.63963
5.929168 | 289.149 | 5.311358 | 99.63761
5.9375 | 289.648 | 5.311242 | 99.63543
5.945832 | 290.1473 | 5.311152 | 99.63374
5.954168 | 290.6457 | 5.311044 | 99.63172
5.9625 | 291.1448 | 5.311015 | 99.63117
5.970832 | 291.6437 | 5.311047 | 99.63177
5.979166 | 292.143 | 5.310962 | 99.63018
5.9875 | 292.6427 | 5.310859 | 99.62825
5.995834 | 293.1416 | 5.31082 | 99.62751
6.004166 | 293.6408 | 5.310762 | 99.62643
6.0125 | 294.1414 | 5.31065 | 99.62433
6.020834 | 294.6395 | 5.3105 | 99.62151
6.029168 | 295.138 | 5.310361 | 99.6189
6.0375 | 295.6387 | 5.310169 | 99.6153
6.045832 | 296.1385 | 5.309931 | 99.61084
6.054168 | 296.6367 | 5.309712 | 99.60673
6.0625 | 297.1361 | 5.309547 | 99.60363
6.070832 | 297.6364 | 5.309479 | 99.60236
6.079168 | 298.1343 | 5.309397 | 99.60082
6.0875 | 298.633 | 5.309268 | 99.5984
6.095832 | 299.1336 | 5.3091 | 99.59525
6.104166 | 299.6319 | 5.308887 | 99.59125
6.1125 | 300.131 | 5.308666 | 99.58711
6.120834 | 300.631 | 5.308444 | 99.58294
6.129166 | 301.1304 | 5.308246 | 99.57923
6.1375 | 301.6283 | 5.308186 | 99.5781
6.145834 | 302.129 | 5.308479 | 99.5836
6.154168 | 302.6272 | 5.308635 | 99.58653
6.1625 | 303.1259 | 5.308557 | 99.58506
6.170832 | 303.6262 | 5.30839 | 99.58193
6.179168 | 304.1244 | 5.308246 | 99.57923
6.1875 | 304.6233 | 5.30813 | 99.57705
6.195832 | 305.1228 | 5.30797 | 99.57405
6.204168 | 305.6216 | 5.307755 | 99.57002
6.2125 | 306.1203 | 5.30751 | 99.56542
6.220832 | 306.6194 | 5.307299 | 99.56146
6.229166 | 307.1174 | 5.307068 | 99.55713
6.2375 | 307.6168 | 5.306796 | 99.55203
6.245834 | 308.1148 | 5.30652 | 99.54685
6.254166 | 308.6142 | 5.30656 | 99.5476
6.2625 | 309.1138 | 5.307113 | 99.55797
6.270834 | 309.612 | 5.307146 | 99.55859
6.279168 | 310.1112 | 5.307033 | 99.55647
6.2875 | 310.6114 | 5.307006 | 99.55597
6.295832 | 311.1094 | 5.307158 | 99.55882
6.304168 | 311.6081 | 5.30733 | 99.56204
6.3125 | 312.1077 | 5.307386 | 99.56309
6.320832 | 312.607 | 5.307299 | 99.56146
6.329168 | 313.1044 | 5.307219 | 99.55996
6.3375 | 313.6044 | 5.307106 | 99.55784
6.345832 | 314.104 | 5.306929 | 99.55452
6.354166 | 314.6024 | 5.306714 | 99.55049
6.3625 | 315.1014 | 5.306424 | 99.54505
6.370834 | 315.601 | 5.30614 | 99.53972
6.379166 | 316.0996 | 5.305902 | 99.53526
6.3875 | 316.599 | 5.305689 | 99.53126
6.395834 | 317.0988 | 5.305525 | 99.52818
6.404166 | 317.5982 | 5.305414 | 99.5261
6.4125 | 318.0972 | 5.305293 | 99.52383
6.420832 | 318.597 | 5.305156 | 99.52126
6.429168 | 319.0961 | 5.30493 | 99.51702
6.4375 | 319.5962 | 5.304746 | 99.51357
6.445832 | 320.0955 | 5.304639 | 99.51156
6.454168 | 320.5944 | 5.304506 | 99.50907
6.4625 | 321.094 | 5.304324 | 99.50565
6.470834 | 321.5928 | 5.30414 | 99.5022
6.479166 | 322.092 | 5.303985 | 99.49929
6.4875 | 322.5916 | 5.303829 | 99.49637
6.495834 | 323.0904 | 5.303695 | 99.49385
6.504166 | 323.5888 | 5.303584 | 99.49177
6.5125 | 324.0882 | 5.303456 | 99.48937
6.520834 | 324.5867 | 5.303302 | 99.48648
6.529166 | 325.086 | 5.303174 | 99.48408
6.5375 | 325.585 | 5.303079 | 99.4823
6.545832 | 326.0846 | 5.30296 | 99.48007
6.554168 | 326.5834 | 5.302795 | 99.47697
6.5625 | 327.0825 | 5.302588 | 99.47309
6.570832 | 327.5816 | 5.302406 | 99.46967
6.579168 | 328.08 | 5.302467 | 99.47082
6.5875 | 328.5794 | 5.304204 | 99.5034
6.595834 | 329.0791 | 5.304771 | 99.51404
6.604166 | 329.5772 | 5.304754 | 99.51372
6.6125 | 330.0775 | 5.304897 | 99.5164
6.620834 | 330.577 | 5.30498 | 99.51796
6.629166 | 331.0761 | 5.30492 | 99.51683
6.6375 | 331.5744 | 5.304817 | 99.5149
6.645834 | 332.0738 | 5.304731 | 99.51329
6.654166 | 332.5728 | 5.304676 | 99.51226
6.6625 | 333.0726 | 5.304586 | 99.51057
6.670832 | 333.5713 | 5.304346 | 99.50607
6.679168 | 334.0706 | 5.304172 | 99.5028
6.6875 | 334.5687 | 5.304036 | 99.50025
6.695832 | 335.0683 | 5.303832 | 99.49642
6.704168 | 335.566 | 5.303559 | 99.4913
6.7125 | 336.0656 | 5.303284 | 99.48614
6.720834 | 336.5644 | 5.303051 | 99.48177
6.729166 | 337.0636 | 5.302828 | 99.47759
6.7375 | 337.5625 | 5.30256 | 99.47256
6.745834 | 338.0613 | 5.302283 | 99.46737
6.754166 | 338.5602 | 5.301996 | 99.46198
6.7625 | 339.0597 | 5.30169 | 99.45624
6.770834 | 339.5582 | 5.301426 | 99.45129
6.779166 | 340.0574 | 5.301176 | 99.4466
6.7875 | 340.5569 | 5.300896 | 99.44135
6.795832 | 341.0552 | 5.300611 | 99.436
6.804168 | 341.5542 | 5.300418 | 99.43238
6.8125 | 342.0528 | 5.300547 | 99.4348
6.820832 | 342.5525 | 5.301487 | 99.45243
6.829168 | 343.0506 | 5.303015 | 99.4811
6.8375 | 343.5508 | 5.303629 | 99.49262
6.845834 | 344.0506 | 5.303606 | 99.49218
6.854166 | 344.549 | 5.303618 | 99.49241
6.8625 | 345.049 | 5.303585 | 99.49179
6.870834 | 345.548 | 5.303449 | 99.48924
6.879166 | 346.0474 | 5.304644 | 99.51166
6.8875 | 346.5468 | 5.30657 | 99.54779
6.895834 | 347.0456 | 5.30629 | 99.54253
6.904166 | 347.5448 | 5.305121 | 99.5206
6.9125 | 348.0438 | 5.304547 | 99.50984
6.920832 | 348.5431 | 5.30429 | 99.50502
6.929168 | 349.0424 | 5.304112 | 99.50168
6.9375 | 349.5408 | 5.303652 | 99.49305
6.945832 | 350.04 | 5.303052 | 99.48179
6.954168 | 350.5391 | 5.302534 | 99.47207
6.9625 | 351.038 | 5.302208 | 99.46596
6.970834 | 351.5378 | 5.3019 | 99.46018
6.979166 | 352.0355 | 5.30156 | 99.4538
6.9875 | 352.5337 | 5.301218 | 99.44739
6.995834 | 353.034 | 5.300903 | 99.44148
7.004166 | 353.5333 | 5.300582 | 99.43546
7.0125 | 354.0316 | 5.300268 | 99.42957
7.020834 | 354.532 | 5.299986 | 99.42428
7.029166 | 355.0311 | 5.299809 | 99.42096
7.0375 | 355.5295 | 5.299568 | 99.41643
7.045832 | 356.0287 | 5.29934 | 99.41216
7.054168 | 356.5278 | 5.299143 | 99.40846
7.0625 | 357.0274 | 5.299135 | 99.40831
7.070832 | 357.5258 | 5.299249 | 99.41045
7.079168 | 358.0244 | 5.29928 | 99.41103
7.0875 | 358.5234 | 5.299316 | 99.41171
7.095834 | 359.0225 | 5.2993 | 99.41141
7.104166 | 359.5218 | 5.29918 | 99.40916
7.1125 | 360.0205 | 5.299028 | 99.4063
7.120834 | 360.519 | 5.298964 | 99.4051
7.129166 | 361.018 | 5.29897 | 99.40522
7.1375 | 361.5171 | 5.299016 | 99.40608
7.145834 | 362.0159 | 5.299088 | 99.40743
7.154166 | 362.5152 | 5.298832 | 99.40263
7.1625 | 363.0136 | 5.298254 | 99.39178
7.170832 | 363.513 | 5.298043 | 99.38783
7.179168 | 364.0109 | 5.297907 | 99.38527
7.1875 | 364.5099 | 5.297771 | 99.38272
7.195832 | 365.009 | 5.297527 | 99.37815
7.204168 | 365.5072 | 5.297252 | 99.37299
7.2125 | 366.0061 | 5.297118 | 99.37047
7.220834 | 366.506 | 5.296962 | 99.36755
7.229166 | 367.0037 | 5.29678 | 99.36413
7.2375 | 367.5022 | 5.296597 | 99.3607
7.245834 | 368.0017 | 5.296392 | 99.35685
7.254166 | 368.5002 | 5.29635 | 99.35607
7.2625 | 368.9992 | 5.296336 | 99.3558
7.270834 | 369.4992 | 5.296234 | 99.35389
7.279166 | 369.9972 | 5.296106 | 99.35149
7.2875 | 370.4966 | 5.295962 | 99.34879
7.295832 | 370.9952 | 5.295766 | 99.34511
7.304168 | 371.494 | 5.295544 | 99.34095
7.3125 | 371.9934 | 5.295306 | 99.33648
7.320832 | 372.492 | 5.295082 | 99.33228
7.329168 | 372.9918 | 5.294882 | 99.32853
7.3375 | 373.4899 | 5.29472 | 99.32549
7.345834 | 373.9891 | 5.294552 | 99.32234
7.354166 | 374.4886 | 5.294326 | 99.3181
7.3625 | 374.9872 | 5.294059 | 99.31309
7.370834 | 375.486 | 5.293836 | 99.30891
7.379166 | 375.985 | 5.293701 | 99.30637
7.3875 | 376.4837 | 5.293537 | 99.3033
7.395834 | 376.983 | 5.29337 | 99.30016
7.404166 | 377.4811 | 5.293226 | 99.29746
7.4125 | 377.9807 | 5.293219 | 99.29733
7.420832 | 378.4795 | 5.293162 | 99.29626
7.429168 | 378.9777 | 5.293024 | 99.29367
7.4375 | 379.4764 | 5.292804 | 99.28955
7.445832 | 379.9755 | 5.292958 | 99.29243
7.454168 | 380.4742 | 5.299932 | 99.42326
7.4625 | 380.973 | 5.307687 | 99.56874
7.470834 | 381.4704 | 5.30797 | 99.57405
7.479166 | 381.9705 | 5.307262 | 99.56077
7.4875 | 382.4687 | 5.30753 | 99.5658
7.495834 | 382.968 | 5.309329 | 99.59954
7.504166 | 383.4668 | 5.309806 | 99.60849
7.5125 | 383.9657 | 5.309507 | 99.60288
7.520834 | 384.4642 | 5.305962 | 99.53638
7.529166 | 384.9631 | 5.302295 | 99.46759
7.5375 | 385.462 | 5.301891 | 99.46001
7.545832 | 385.9602 | 5.301584 | 99.45425
7.554168 | 386.4592 | 5.301296 | 99.44885
7.5625 | 386.9589 | 5.301062 | 99.44446
7.570832 | 387.4574 | 5.300741 | 99.43844
7.579168 | 387.9553 | 5.300259 | 99.4294
7.5875 | 388.455 | 5.299737 | 99.4196
7.595834 | 388.9538 | 5.298622 | 99.39869
7.604166 | 389.452 | 5.297928 | 99.38567
7.6125 | 389.9514 | 5.297436 | 99.37644
7.620834 | 390.4504 | 5.296769 | 99.36393
7.629166 | 390.9478 | 5.295882 | 99.34729
7.6375 | 391.4476 | 5.2953 | 99.33637
7.645834 | 391.9467 | 5.294634 | 99.32388
7.654166 | 392.4454 | 5.294096 | 99.31378
7.6625 | 392.9441 | 5.293609 | 99.30465
7.670832 | 393.4426 | 5.293137 | 99.29579
7.679168 | 393.9416 | 5.292668 | 99.28699
7.6875 | 394.4398 | 5.292227 | 99.27872
7.695832 | 394.9385 | 5.29181 | 99.2709
7.704168 | 395.437 | 5.291382 | 99.26287
7.7125 | 395.9355 | 5.290996 | 99.25563
7.720834 | 396.4338 | 5.290776 | 99.2515
7.729166 | 396.9332 | 5.290612 | 99.24843
7.7375 | 397.4311 | 5.290672 | 99.24955
7.745834 | 397.93 | 5.290745 | 99.25092
7.754166 | 398.4288 | 5.290702 | 99.25011
7.7625 | 398.9276 | 5.290548 | 99.24722
7.770834 | 399.4267 | 5.291441 | 99.26398
7.779166 | 399.9246 | 5.296085 | 99.3511
7.7875 | 400.4243 | 5.301856 | 99.45936
7.795832 | 400.9226 | 5.304226 | 99.50382
7.804168 | 401.4218 | 5.304508 | 99.50911
7.8125 | 401.9204 | 5.304522 | 99.50937
7.820832 | 402.4199 | 5.304395 | 99.50699
7.829168 | 402.9197 | 5.304068 | 99.50085
7.8375 | 403.4178 | 5.303062 | 99.48198
7.845834 | 403.9165 | 5.300308 | 99.43032
7.854166 | 404.416 | 5.29697 | 99.3677
7.8625 | 404.9152 | 5.29563 | 99.34256
7.870834 | 405.4134 | 5.295318 | 99.33671
7.879166 | 405.9119 | 5.29508 | 99.33224
7.8875 | 406.4116 | 5.29453 | 99.32192
7.895834 | 406.9098 | 5.293787 | 99.30799
7.904166 | 407.4088 | 5.292732 | 99.2882
7.9125 | 407.9086 | 5.291402 | 99.26325
7.920832 | 408.4076 | 5.290276 | 99.24212
7.929168 | 408.9052 | 5.28981 | 99.23338
7.9375 | 409.4046 | 5.289634 | 99.23008
7.945832 | 409.904 | 5.291332 | 99.26193
7.954168 | 410.4019 | 5.295488 | 99.3399
7.9625 | 410.9012 | 5.295844 | 99.34657
7.970834 | 411.4 | 5.295599 | 99.34198
7.979166 | 411.8985 | 5.29499 | 99.33055
7.9875 | 412.3975 | 5.29415 | 99.3148
7.995834 | 412.8956 | 5.29361 | 99.30467
8.004166 | 413.3957 | 5.293186 | 99.29671
8.0125 | 413.894 | 5.292762 | 99.28876
8.020832 | 414.3917 | 5.2923 | 99.28009
8.029166 | 414.892 | 5.291826 | 99.2712
8.0375 | 415.3903 | 5.291355 | 99.26236
8.045834 | 415.8884 | 5.290876 | 99.25338
8.054168 | 416.387 | 5.290366 | 99.24381
8.0625 | 416.8861 | 5.289934 | 99.23571
8.070832 | 417.3844 | 5.289516 | 99.22787
8.079166 | 417.8831 | 5.289109 | 99.22023
8.0875 | 418.3822 | 5.288858 | 99.21552
8.095834 | 418.881 | 5.28865 | 99.21162
8.104168 | 419.3792 | 5.288344 | 99.20588
8.1125 | 419.8781 | 5.28813 | 99.20186
8.120834 | 420.3772 | 5.28863 | 99.21124
8.129166 | 420.875 | 5.29134 | 99.26208
8.1375 | 421.3748 | 5.296436 | 99.35768
8.145832 | 421.873 | 5.299012 | 99.406
8.154166 | 422.3716 | 5.299625 | 99.4175
8.1625 | 422.87 | 5.299696 | 99.41884
8.170834 | 423.368 | 5.299588 | 99.41681
8.179168 | 423.8669 | 5.299406 | 99.4134
8.1875 | 424.3663 | 5.299016 | 99.40608
8.195832 | 424.8641 | 5.298174 | 99.39028
8.204166 | 425.3629 | 5.296941 | 99.36715
8.2125 | 425.8619 | 5.295108 | 99.33277
8.220834 | 426.3606 | 5.293188 | 99.29675
8.229168 | 426.859 | 5.291768 | 99.27011
8.2375 | 427.3572 | 5.291262 | 99.26062
8.245834 | 427.8554 | 5.290728 | 99.2506
8.254166 | 428.354 | 5.290556 | 99.24738
8.2625 | 428.8528 | 5.292508 | 99.28399
8.270832 | 429.3512 | 5.299654 | 99.41805
8.279166 | 429.8496 | 5.303962 | 99.49886
8.2875 | 430.3485 | 5.30502 | 99.51871
8.295834 | 430.847 | 5.305086 | 99.51995
8.304168 | 431.3459 | 5.304895 | 99.51637
8.3125 | 431.8442 | 5.304716 | 99.51301
8.320832 | 432.3432 | 5.30444 | 99.50783
8.329166 | 432.8424 | 5.30398 | 99.4992
8.3375 | 433.3402 | 5.303231 | 99.48515
8.345834 | 433.8394 | 5.301954 | 99.46119
8.354168 | 434.3386 | 5.300253 | 99.42928
8.3625 | 434.837 | 5.297967 | 99.3864
8.370834 | 435.3362 | 5.294991 | 99.33057
8.379166 | 435.8356 | 5.291752 | 99.26981
8.3875 | 436.3339 | 5.288142 | 99.20209
8.395832 | 436.8324 | 5.284384 | 99.13159
8.404166 | 437.3315 | 5.281006 | 99.06822
8.4125 | 437.8303 | 5.278974 | 99.0301
8.420834 | 438.3287 | 5.278913 | 99.02896
8.429168 | 438.8272 | 5.281133 | 99.07061
8.4375 | 439.3254 | 5.288606 | 99.21079
8.445832 | 439.8242 | 5.29416 | 99.31498
8.454166 | 440.3228 | 5.295746 | 99.34474
8.4625 | 440.8217 | 5.295963 | 99.34881
8.470834 | 441.32 | 5.295903 | 99.34768
8.479168 | 441.8194 | 5.29575 | 99.34481
8.4875 | 442.3183 | 5.295488 | 99.3399
8.495834 | 442.8163 | 5.294976 | 99.33029
8.504166 | 443.3134 | 5.29393 | 99.31067
8.5125 | 443.8136 | 5.29214 | 99.27709
8.520832 | 444.3118 | 5.289816 | 99.23349
8.529166 | 444.8094 | 5.286984 | 99.18037
8.5375 | 445.3089 | 5.284166 | 99.1275
8.545834 | 445.8074 | 5.28119 | 99.07167
8.554168 | 446.3052 | 5.278207 | 99.01572
8.5625 | 446.8038 | 5.276787 | 98.98908
8.570832 | 447.3023 | 5.27672 | 98.98782
8.579166 | 447.8004 | 5.277972 | 99.01131
8.5875 | 448.299 | 5.281268 | 99.07314
8.595834 | 448.7973 | 5.28597 | 99.16134
8.604168 | 449.2954 | 5.288822 | 99.21485
8.6125 | 449.7941 | 5.289465 | 99.22691
8.620834 | 450.293 | 5.289558 | 99.22865
8.629166 | 450.7912 | 5.289516 | 99.22787
8.6375 | 451.29 | 5.289366 | 99.22505
8.645832 | 451.7887 | 5.289099 | 99.22004
8.654166 | 452.2862 | 5.288452 | 99.20791
8.6625 | 452.785 | 5.287278 | 99.18588
8.670834 | 453.2841 | 5.285758 | 99.15737
8.679168 | 453.7828 | 5.283634 | 99.11752
8.6875 | 454.2812 | 5.281068 | 99.06939
8.695832 | 454.7806 | 5.27799 | 99.01165
8.704166 | 455.2783 | 5.274601 | 98.94807
8.7125 | 455.7767 | 5.271508 | 98.89005
8.720834 | 456.2754 | 5.268086 | 98.82585
8.729168 | 456.7744 | 5.26468 | 98.76196
8.7375 | 457.2718 | 5.26148 | 98.70193
8.745834 | 457.7703 | 5.258175 | 98.63993
8.754166 | 458.269 | 5.25523 | 98.58468
8.7625 | 458.7672 | 5.252211 | 98.52805
8.770832 | 459.2644 | 5.249421 | 98.47571
8.779166 | 459.7634 | 5.246701 | 98.42468
8.7875 | 460.2623 | 5.243809 | 98.37043
8.795834 | 460.7606 | 5.241056 | 98.31879
8.804168 | 461.2594 | 5.23873 | 98.27515
8.8125 | 461.7578 | 5.247726 | 98.44391
8.820832 | 462.257 | 5.274695 | 98.94983
8.829166 | 462.7548 | 5.28589 | 99.15984
8.8375 | 463.2533 | 5.288622 | 99.21109
8.845834 | 463.753 | 5.293726 | 99.30684
8.854168 | 464.2516 | 5.298555 | 99.39743
8.8625 | 464.75 | 5.299051 | 99.40674
8.870834 | 465.2488 | 5.298203 | 99.39083
8.879166 | 465.7484 | 5.296358 | 99.35622
8.8875 | 466.2466 | 5.295289 | 99.33616
8.895832 | 466.7454 | 5.294738 | 99.32583
8.904166 | 467.2442 | 5.294218 | 99.31607
8.9125 | 467.7422 | 5.293468 | 99.302
8.920834 | 468.2419 | 5.292376 | 99.28152
8.929168 | 468.7406 | 5.290791 | 99.25178
8.9375 | 469.2387 | 5.28872 | 99.21293
8.945832 | 469.738 | 5.286153 | 99.16478
8.954166 | 470.2367 | 5.283386 | 99.11287
8.9625 | 470.7359 | 5.280205 | 99.0532
8.970834 | 471.234 | 5.277818 | 99.00842
8.979168 | 471.7322 | 5.279993 | 99.04922
8.9875 | 472.2313 | 5.294907 | 99.329
8.995834 | 472.729 | 5.304129 | 99.502
9.004166 | 473.2281 | 5.30549 | 99.52753
9.0125 | 473.7269 | 5.303599 | 99.49205
9.020832 | 474.2252 | 5.29543 | 99.33881
9.029166 | 474.7231 | 5.28042 | 99.05723
9.0375 | 475.2227 | 5.271465 | 98.88924
9.045834 | 475.7208 | 5.27017 | 98.86495
9.054168 | 476.219 | 5.270398 | 98.86922
9.0625 | 476.7174 | 5.272422 | 98.90719
9.070832 | 477.215 | 5.275623 | 98.96724
9.079166 | 477.7137 | 5.27658 | 98.98519
9.0875 | 478.2115 | 5.276904 | 98.99127
9.095834 | 478.7102 | 5.27714 | 98.9957
9.104168 | 479.2086 | 5.277314 | 98.99896
9.1125 | 479.7067 | 5.27748 | 99.00208
9.120834 | 480.2055 | 5.277588 | 99.0041
9.129166 | 480.7031 | 5.277588 | 99.0041
9.1375 | 481.202 | 5.277452 | 99.00155
9.145832 | 481.6996 | 5.277041 | 98.99384
9.154166 | 482.1976 | 5.276191 | 98.9779
9.1625 | 482.696 | 5.275 | 98.95555
9.170834 | 483.1952 | 5.273113 | 98.92016
9.179168 | 483.6924 | 5.270808 | 98.87692
9.1875 | 484.1912 | 5.268128 | 98.82664
9.195832 | 484.6894 | 5.26527 | 98.77303
9.204166 | 485.1876 | 5.262424 | 98.71964
9.2125 | 485.686 | 5.259668 | 98.66794
9.220834 | 486.1837 | 5.25683 | 98.6147
9.229168 | 486.6832 | 5.254192 | 98.56521
9.2375 | 487.1818 | 5.251365 | 98.51218
9.245834 | 487.679 | 5.248592 | 98.46016
9.254166 | 488.178 | 5.24582 | 98.40816
9.2625 | 488.6766 | 5.243141 | 98.3579
9.270832 | 489.1744 | 5.24053 | 98.30892
9.279166 | 489.6734 | 5.237576 | 98.2535
9.2875 | 490.1719 | 5.234544 | 98.19663
9.295834 | 490.6703 | 5.232442 | 98.15719
9.304168 | 491.169 | 5.24605 | 98.41247
9.3125 | 491.6679 | 5.272549 | 98.90958
9.320832 | 492.1665 | 5.277305 | 98.99879
9.329166 | 492.6636 | 5.276824 | 98.98977
9.3375 | 493.1634 | 5.275708 | 98.96884
9.345834 | 493.6613 | 5.274932 | 98.95428
9.354168 | 494.1593 | 5.274961 | 98.95482
9.3625 | 494.6585 | 5.275666 | 98.96805
9.370834 | 495.1572 | 5.275998 | 98.97428
9.379166 | 495.6554 | 5.27586 | 98.97169
9.3875 | 496.1544 | 5.27568 | 98.96831
9.395832 | 496.6534 | 5.275439 | 98.96379
9.404166 | 497.1506 | 5.274954 | 98.95469
9.4125 | 497.6488 | 5.274055 | 98.93783
9.420834 | 498.147 | 5.272541 | 98.90943
9.429168 | 498.6454 | 5.27057 | 98.87245
9.4375 | 499.1438 | 5.268287 | 98.82962
9.445832 | 499.6416 | 5.265563 | 98.77852
9.454166 | 500.1404 | 5.262642 | 98.72373
9.4625 | 500.6392 | 5.25937 | 98.66235
9.470834 | 501.136 | 5.255844 | 98.5962
9.479168 | 501.6344 | 5.25242 | 98.53197
9.4875 | 502.133 | 5.248976 | 98.46736
9.495834 | 502.6308 | 5.245748 | 98.40681
9.504166 | 503.1296 | 5.242656 | 98.3488
9.5125 | 503.6279 | 5.239582 | 98.29114
9.520832 | 504.1256 | 5.236697 | 98.23702
9.529166 | 504.625 | 5.233656 | 98.17997
9.5375 | 505.1213 | 5.230589 | 98.12243
9.545834 | 505.6197 | 5.227553 | 98.06548
9.554168 | 506.1183 | 5.23262 | 98.16053
9.5625 | 506.616 | 5.264462 | 98.75787
9.570832 | 507.1145 | 5.272945 | 98.917
9.579166 | 507.6123 | 5.273344 | 98.92449
9.5875 | 508.111 | 5.27197 | 98.89871
9.595834 | 508.6086 | 5.270563 | 98.87232
9.604168 | 509.107 | 5.26939 | 98.85031
9.6125 | 509.6044 | 5.268783 | 98.83893
9.620834 | 510.1028 | 5.268432 | 98.83234
9.629166 | 510.6012 | 5.268004 | 98.82431
9.6375 | 511.1 | 5.267756 | 98.81966
9.645832 | 511.5981 | 5.267644 | 98.81756
9.654166 | 512.0962 | 5.267792 | 98.82034
9.6625 | 512.5948 | 5.268057 | 98.82531
9.670834 | 513.0932 | 5.268122 | 98.82653
9.679168 | 513.5912 | 5.26805 | 98.82518
9.6875 | 514.0892 | 5.267868 | 98.82176
9.695832 | 514.5874 | 5.2675 | 98.81486
9.704166 | 515.087 | 5.266633 | 98.7986
9.7125 | 515.5848 | 5.26519 | 98.77153
9.720834 | 516.0832 | 5.263066 | 98.73168
9.729168 | 516.5803 | 5.260328 | 98.68032
9.7375 | 517.0787 | 5.25714 | 98.62051
9.745834 | 517.576 | 5.253676 | 98.55553
9.754166 | 518.0753 | 5.25032 | 98.49257
9.7625 | 518.575 | 5.247032 | 98.43089
9.770832 | 519.0744 | 5.243761 | 98.36953
9.779166 | 519.5746 | 5.240383 | 98.30616
9.7875 | 520.0732 | 5.237056 | 98.24375
9.795834 | 520.5712 | 5.233838 | 98.18338
9.804168 | 521.0713 | 5.230546 | 98.12163
9.8125 | 521.5694 | 5.227231 | 98.05944
9.820832 | 522.0674 | 5.228072 | 98.07522
9.829166 | 522.5668 | 5.245818 | 98.40812
9.8375 | 523.0646 | 5.252912 | 98.5412
9.845834 | 523.5623 | 5.256837 | 98.61483
9.854168 | 524.0598 | 5.264878 | 98.76567
9.8625 | 524.557 | 5.273426 | 98.92603
9.870834 | 525.056 | 5.275808 | 98.97071
9.879166 | 525.5537 | 5.275541 | 98.9657
9.8875 | 526.052 | 5.274467 | 98.94556
9.895832 | 526.5498 | 5.273638 | 98.93
9.904166 | 527.0472 | 5.27321 | 98.92198
9.9125 | 527.5449 | 5.272744 | 98.91323
9.920834 | 528.0434 | 5.272018 | 98.89961
9.929168 | 528.5415 | 5.270795 | 98.87667
9.9375 | 529.0395 | 5.269035 | 98.84366
9.945832 | 529.5371 | 5.266516 | 98.7964
9.954166 | 530.0349 | 5.263389 | 98.73774
9.9625 | 530.5328 | 5.259643 | 98.66747
9.970834 | 531.0313 | 5.255787 | 98.59513
9.979168 | 531.5299 | 5.252034 | 98.52473
9.9875 | 532.0276 | 5.248268 | 98.45408
9.995834 | 532.5255 | 5.244724 | 98.3876
10.00417 | 533.0235 | 5.241218 | 98.32183
10.0125 | 533.522 | 5.238 | 98.26146
10.02083 | 534.021 | 5.234771 | 98.20088
10.02917 | 534.5183 | 5.232143 | 98.15159
10.0375 | 535.0164 | 5.235826 | 98.22068
10.04583 | 535.5149 | 5.248516 | 98.45873
10.05417 | 536.013 | 5.255212 | 98.58434
10.0625 | 536.5121 | 5.256474 | 98.60802
10.07083 | 537.0092 | 5.256344 | 98.60558
10.07917 | 537.5068 | 5.256111 | 98.60121
10.0875 | 538.005 | 5.25581 | 98.59556
10.09583 | 538.5037 | 5.255337 | 98.58669
10.10417 | 539.0018 | 5.254426 | 98.5696
10.1125 | 539.4996 | 5.252885 | 98.54069
10.12083 | 539.998 | 5.250872 | 98.50293
10.12917 | 540.4973 | 5.248066 | 98.45029
10.1375 | 540.9956 | 5.244756 | 98.3882
10.14583 | 541.494 | 5.24115 | 98.32055
10.15417 | 541.9919 | 5.237208 | 98.2466
10.1625 | 542.489 | 5.233418 | 98.1755
10.17083 | 542.9873 | 5.229748 | 98.10666
10.17917 | 543.485 | 5.226252 | 98.04107
10.1875 | 543.9826 | 5.222824 | 97.97677
10.19583 | 544.4821 | 5.21938 | 97.91216
10.20417 | 544.9807 | 5.216137 | 97.85132
10.2125 | 545.4782 | 5.212762 | 97.78801
10.22083 | 545.977 | 5.209441 | 97.72571
10.22917 | 546.4753 | 5.2061 | 97.66304
10.2375 | 546.9735 | 5.202875 | 97.60254
10.24583 | 547.4722 | 5.199884 | 97.54643
10.25417 | 547.9702 | 5.19682 | 97.48895
10.2625 | 548.4697 | 5.193828 | 97.43282
10.27083 | 548.9697 | 5.202988 | 97.60466
10.27917 | 549.4682 | 5.246276 | 98.41671
10.2875 | 549.9675 | 5.256363 | 98.60594
10.29583 | 550.4658 | 5.257671 | 98.63047
10.30417 | 550.963 | 5.257937 | 98.63546
10.3125 | 551.4609 | 5.257605 | 98.62924
10.32083 | 551.959 | 5.257766 | 98.63226
10.32917 | 552.457 | 5.258135 | 98.63918
10.3375 | 552.9566 | 5.257502 | 98.6273
10.34583 | 553.4566 | 5.256664 | 98.61158
10.35417 | 553.954 | 5.25618 | 98.6025
10.3625 | 554.4516 | 5.256089 | 98.6008
10.37083 | 554.9497 | 5.256712 | 98.61248
10.37917 | 555.4469 | 5.257632 | 98.62974
10.3875 | 555.9448 | 5.25793 | 98.63533
10.39583 | 556.4416 | 5.257915 | 98.63505
10.40417 | 556.938 | 5.257809 | 98.63306
10.4125 | 557.4358 | 5.257773 | 98.63239
10.42083 | 557.9319 | 5.257847 | 98.63378
10.42917 | 558.4296 | 5.257899 | 98.63475
10.4375 | 558.9258 | 5.257843 | 98.6337
10.44583 | 559.4232 | 5.257626 | 98.62963
10.45417 | 559.92 | 5.257512 | 98.62749
10.4625 | 560.4171 | 5.256689 | 98.61205
10.47083 | 560.916 | 5.255146 | 98.58311
10.47917 | 561.4143 | 5.252714 | 98.53748
10.4875 | 561.9121 | 5.250018 | 98.48691
10.49584 | 562.4111 | 5.246868 | 98.42782
10.50416 | 562.9092 | 5.243391 | 98.36259
10.5125 | 563.4074 | 5.239836 | 98.2959
10.52083 | 563.9045 | 5.236072 | 98.22529
10.52916 | 564.4032 | 5.232368 | 98.15581
10.5375 | 564.902 | 5.228897 | 98.09069
10.54584 | 565.4001 | 5.225514 | 98.02723
10.55417 | 565.8984 | 5.222387 | 97.96857
10.5625 | 566.397 | 5.21929 | 97.91047
10.57083 | 566.8948 | 5.21651 | 97.85832
10.57916 | 567.3918 | 5.213633 | 97.80435
10.5875 | 567.8918 | 5.210476 | 97.74513
10.59584 | 568.3897 | 5.20708 | 97.68142
10.60417 | 568.8892 | 5.203858 | 97.62098
10.6125 | 569.3868 | 5.20058 | 97.55948
10.62084 | 569.8848 | 5.197222 | 97.49649
10.62916 | 570.3821 | 5.193725 | 97.43089
10.6375 | 570.8794 | 5.190102 | 97.36292
10.64583 | 571.3779 | 5.18637 | 97.29291
10.65416 | 571.8752 | 5.1826 | 97.22219
10.6625 | 572.3743 | 5.178878 | 97.15237
10.67084 | 572.8725 | 5.175448 | 97.08802
10.67917 | 573.3678 | 5.17218 | 97.02672
10.6875 | 573.8661 | 5.178165 | 97.13899
10.69583 | 574.3626 | 5.23053 | 98.12133
10.70416 | 574.8602 | 5.244844 | 98.38985
10.7125 | 575.36 | 5.246842 | 98.42733
10.72084 | 575.8576 | 5.246114 | 98.41367
10.72917 | 576.355 | 5.245102 | 98.39469
10.7375 | 576.853 | 5.244898 | 98.39086
10.74584 | 577.3523 | 5.24485 | 98.38996
10.75416 | 577.8481 | 5.244863 | 98.3902
10.7625 | 578.346 | 5.244679 | 98.38675
10.77083 | 578.8425 | 5.244051 | 98.37497
10.77916 | 579.3394 | 5.243643 | 98.36732
10.7875 | 579.8378 | 5.243484 | 98.36434
10.79584 | 580.3355 | 5.24349 | 98.36445
10.80417 | 580.8328 | 5.2436 | 98.36651
10.8125 | 581.3292 | 5.24363 | 98.36707
10.82083 | 581.8276 | 5.243586 | 98.36625
10.82916 | 582.3254 | 5.243515 | 98.36492
10.8375 | 582.8204 | 5.243521 | 98.36503
10.84584 | 583.3184 | 5.243526 | 98.36512
10.85417 | 583.8176 | 5.243488 | 98.36441
10.8625 | 584.3155 | 5.243435 | 98.36342
10.87084 | 584.8134 | 5.24357 | 98.36595
10.87916 | 585.312 | 5.243671 | 98.36784
10.8875 | 585.8093 | 5.243681 | 98.36803
10.89583 | 586.3059 | 5.243706 | 98.3685
10.90416 | 586.8042 | 5.243739 | 98.36912
10.9125 | 587.303 | 5.24379 | 98.37008
10.92084 | 587.8008 | 5.243863 | 98.37144
10.92917 | 588.2982 | 5.243972 | 98.37349
10.9375 | 588.7955 | 5.244024 | 98.37447
10.94583 | 589.2922 | 5.243976 | 98.37356
10.95416 | 589.7888 | 5.24391 | 98.37233
10.9625 | 590.2856 | 5.24396 | 98.37326
10.97084 | 590.7842 | 5.243664 | 98.36771
10.97917 | 591.2821 | 5.242895 | 98.35329
10.9875 | 591.7788 | 5.242809 | 98.35167
10.99584 | 592.278 | 5.242808 | 98.35165
11.00416 | 592.7753 | 5.242726 | 98.35012
11.0125 | 593.2728 | 5.242582 | 98.34741
11.02083 | 593.7711 | 5.242434 | 98.34464
11.02916 | 594.2688 | 5.242306 | 98.34224
11.0375 | 594.7664 | 5.242186 | 98.33999
11.04584 | 595.2662 | 5.24207 | 98.33781
11.05417 | 595.7648 | 5.241933 | 98.33524
11.0625 | 596.2626 | 5.241732 | 98.33147
11.07083 | 596.761 | 5.241488 | 98.32689
11.07916 | 597.2598 | 5.241324 | 98.32381
11.0875 | 597.7575 | 5.241119 | 98.31997
11.09584 | 598.2552 | 5.240874 | 98.31537
11.10417 | 598.7528 | 5.240636 | 98.31091
11.1125 | 599.2504 | 5.240372 | 98.30596
11.12084 | 599.7484 | 5.240097 | 98.3008
11.12916 | 600.245 | 5.239825 | 98.29569
11.1375 | 600.7416 | 5.239565 | 98.29082
11.14583 | 601.2388 | 5.239307 | 98.28598
11.15416 | 601.7376 | 5.23905 | 98.28116
11.1625 | 602.2346 | 5.238796 | 98.27639
11.17084 | 602.7332 | 5.238546 | 98.2717
11.17917 | 603.2286 | 5.2383 | 98.26709
11.1875 | 603.7271 | 5.238064 | 98.26266
11.19583 | 604.225 | 5.237826 | 98.25819
11.20416 | 604.7208 | 5.237588 | 98.25373
11.2125 | 605.2185 | 5.237354 | 98.24934
11.22084 | 605.7154 | 5.237122 | 98.24499
11.22917 | 606.2132 | 5.2369 | 98.24082
11.2375 | 606.7112 | 5.236676 | 98.23662
11.24584 | 607.2089 | 5.236454 | 98.23246
11.25416 | 607.7066 | 5.236234 | 98.22833
11.2625 | 608.2022 | 5.236018 | 98.22428
11.27083 | 608.6996 | 5.2358 | 98.22019
11.27916 | 609.1981 | 5.23558 | 98.21606
11.2875 | 609.6963 | 5.235364 | 98.21201
11.29584 | 610.1952 | 5.23515 | 98.20799
11.30417 | 610.6933 | 5.234933 | 98.20392
11.3125 | 611.1901 | 5.234714 | 98.19982
11.32083 | 611.6894 | 5.234502 | 98.19584
11.32916 | 612.187 | 5.234287 | 98.19181
11.3375 | 612.6838 | 5.234072 | 98.18777
11.34584 | 613.1812 | 5.233861 | 98.18381
11.35417 | 613.679 | 5.233652 | 98.17989
11.3625 | 614.1776 | 5.233444 | 98.17599
11.37084 | 614.6755 | 5.233236 | 98.17209
11.37916 | 615.1734 | 5.233022 | 98.16807
11.3875 | 615.6718 | 5.232813 | 98.16415
11.39583 | 616.17 | 5.232609 | 98.16033
11.40416 | 616.6668 | 5.232411 | 98.15661
11.4125 | 617.165 | 5.232212 | 98.15288
11.42084 | 617.6639 | 5.232016 | 98.1492
11.42917 | 618.1594 | 5.231821 | 98.14554
11.4375 | 618.6578 | 5.231625 | 98.14187
11.44583 | 619.1578 | 5.231434 | 98.13828
11.45416 | 619.6549 | 5.231246 | 98.13476
11.4625 | 620.1503 | 5.231054 | 98.13116
11.47084 | 620.6496 | 5.230867 | 98.12765
11.47917 | 621.147 | 5.23069 | 98.12433
11.4875 | 621.6449 | 5.230518 | 98.1211
11.49584 | 622.1432 | 5.230352 | 98.11799
11.50416 | 622.6407 | 5.230194 | 98.11502
11.5125 | 623.137 | 5.230038 | 98.1121
11.52083 | 623.6356 | 5.229883 | 98.10919
11.52916 | 624.1322 | 5.229729 | 98.1063
11.5375 | 624.6284 | 5.229568 | 98.10328
11.54584 | 625.125 | 5.229408 | 98.10028
11.55417 | 625.6234 | 5.22925 | 98.09731
11.5625 | 626.1193 | 5.229092 | 98.09435
11.57083 | 626.6181 | 5.228936 | 98.09142
11.57916 | 627.1162 | 5.228775 | 98.0884
11.5875 | 627.6136 | 5.228617 | 98.08544
11.59584 | 628.1119 | 5.22846 | 98.08249
11.60417 | 628.6094 | 5.228306 | 98.07961
11.6125 | 629.1074 | 5.228152 | 98.07672
11.62084 | 629.6049 | 5.228004 | 98.07394
11.62916 | 630.1023 | 5.227857 | 98.07118
11.6375 | 630.5996 | 5.227708 | 98.06839
11.64583 | 631.097 | 5.227562 | 98.06565
11.65416 | 631.596 | 5.227412 | 98.06283
11.6625 | 632.0937 | 5.22727 | 98.06017
11.67084 | 632.5907 | 5.227125 | 98.05745
11.67917 | 633.0884 | 5.22698 | 98.05473
11.6875 | 633.5844 | 5.226836 | 98.05203
11.69583 | 634.0828 | 5.226692 | 98.04933
11.70416 | 634.5806 | 5.226546 | 98.04659
11.7125 | 635.0784 | 5.226396 | 98.04378
11.72084 | 635.577 | 5.226256 | 98.04115
11.72917 | 636.0732 | 5.226122 | 98.03864
11.7375 | 636.5702 | 5.225984 | 98.03605
11.74584 | 637.0682 | 5.225836 | 98.03327
11.75416 | 637.566 | 5.225692 | 98.03057
11.7625 | 638.0644 | 5.225548 | 98.02787
11.77083 | 638.562 | 5.225404 | 98.02517
11.77916 | 639.0596 | 5.225268 | 98.02261
11.7875 | 639.5579 | 5.225132 | 98.02006
11.79584 | 640.0562 | 5.224996 | 98.01751
11.80417 | 640.553 | 5.224861 | 98.01498
11.8125 | 641.0508 | 5.224731 | 98.01254
11.82083 | 641.5476 | 5.224596 | 98.01001
11.82916 | 642.0445 | 5.224464 | 98.00753
11.8375 | 642.5414 | 5.224334 | 98.00509
11.84584 | 643.039 | 5.224207 | 98.00271
11.85417 | 643.5356 | 5.224087 | 98.00046
11.8625 | 644.0328 | 5.223969 | 97.99825
11.87084 | 644.5293 | 5.223846 | 97.99594
11.87916 | 645.0264 | 5.223719 | 97.99356
11.8875 | 645.5238 | 5.223594 | 97.99121
11.89583 | 646.0202 | 5.223472 | 97.98892
11.90416 | 646.5182 | 5.223359 | 97.9868
11.9125 | 647.0156 | 5.223246 | 97.98468
11.92084 | 647.5141 | 5.223139 | 97.98268
11.92917 | 648.0127 | 5.22304 | 97.98082
11.9375 | 648.5109 | 5.222948 | 97.97909
11.94583 | 649.0076 | 5.222852 | 97.97729
11.95416 | 649.5055 | 5.222758 | 97.97553
11.9625 | 650.0019 | 5.22266 | 97.97369
11.97084 | 650.5012 | 5.222566 | 97.97193
11.97917 | 650.9994 | 5.222468 | 97.97009
11.9875 | 651.4978 | 5.222369 | 97.96823
11.99584 | 651.9966 | 5.222266 | 97.9663
12.00416 | 652.494 | 5.222168 | 97.96446
12.0125 | 652.991 | 5.222076 | 97.96273
12.02083 | 653.4894 | 5.22199 | 97.96112
12.02916 | 653.9852 | 5.221914 | 97.9597
12.0375 | 654.4826 | 5.221835 | 97.95821
12.04584 | 654.9799 | 5.221746 | 97.95654
12.05417 | 655.4765 | 5.22166 | 97.95493
12.0625 | 655.9735 | 5.221576 | 97.95336
12.07083 | 656.471 | 5.221494 | 97.95182
12.07916 | 656.9693 | 5.221406 | 97.95017
12.0875 | 657.4678 | 5.221319 | 97.94853
12.09584 | 657.964 | 5.221234 | 97.94694
12.10417 | 658.4619 | 5.221154 | 97.94544
12.1125 | 658.9586 | 5.221075 | 97.94396
12.12084 | 659.4553 | 5.221 | 97.94255
12.12916 | 659.9544 | 5.220915 | 97.94096
12.1375 | 660.4512 | 5.220826 | 97.93929
12.14583 | 660.9462 | 5.22075 | 97.93786
12.15416 | 661.4438 | 5.220682 | 97.93658
12.1625 | 661.9428 | 5.220612 | 97.93527
12.17084 | 662.4392 | 5.220543 | 97.93398
12.17917 | 662.9376 | 5.220476 | 97.93272
12.1875 | 663.4345 | 5.220411 | 97.9315
12.19583 | 663.9304 | 5.22035 | 97.93036
12.20416 | 664.4276 | 5.220284 | 97.92912
12.2125 | 664.9256 | 5.220215 | 97.92782
12.22084 | 665.4218 | 5.220152 | 97.92664
12.22917 | 665.9182 | 5.220093 | 97.92554
12.2375 | 666.4162 | 5.220034 | 97.92443
12.24584 | 666.9124 | 5.21998 | 97.92342
12.25416 | 667.4104 | 5.219922 | 97.92233
12.2625 | 667.9078 | 5.219866 | 97.92128
12.27083 | 668.405 | 5.219807 | 97.92017
12.27916 | 668.9021 | 5.219748 | 97.91906
12.2875 | 669.3994 | 5.21969 | 97.91798
12.29584 | 669.8968 | 5.219626 | 97.91677
12.30417 | 670.3939 | 5.21956 | 97.91554
12.3125 | 670.8916 | 5.219492 | 97.91426
12.32083 | 671.3884 | 5.219424 | 97.91299
12.32916 | 671.8864 | 5.219358 | 97.91175
12.3375 | 672.384 | 5.219296 | 97.91058
12.34584 | 672.8818 | 5.219228 | 97.90931
12.35417 | 673.38 | 5.219161 | 97.90805
12.3625 | 673.876 | 5.219096 | 97.90683
12.37084 | 674.374 | 5.21903 | 97.90559
12.37916 | 674.871 | 5.218974 | 97.90454
12.3875 | 675.3686 | 5.218922 | 97.90357
12.39583 | 675.8662 | 5.218874 | 97.90267
12.40416 | 676.3637 | 5.218828 | 97.9018
12.4125 | 676.8612 | 5.21878 | 97.9009
12.42084 | 677.3588 | 5.218738 | 97.90012
12.42917 | 677.8562 | 5.218692 | 97.89925
12.4375 | 678.353 | 5.21865 | 97.89847
12.44583 | 678.85 | 5.218604 | 97.8976
12.45416 | 679.347 | 5.218558 | 97.89674
12.4625 | 679.8438 | 5.218513 | 97.8959
12.47084 | 680.3416 | 5.218461 | 97.89492
12.47917 | 680.8389 | 5.218406 | 97.89389
12.4875 | 681.3355 | 5.21835 | 97.89284
12.49584 | 681.832 | 5.218296 | 97.89182
12.50416 | 682.3275 | 5.218238 | 97.89074
12.5125 | 682.8252 | 5.218186 | 97.88976
12.52083 | 683.3219 | 5.218134 | 97.88879
12.52916 | 683.819 | 5.218084 | 97.88785
12.5375 | 684.3152 | 5.218037 | 97.88697
12.54584 | 684.812 | 5.217996 | 97.8862
12.55417 | 685.3088 | 5.217961 | 97.88554
12.5625 | 685.8061 | 5.217926 | 97.88488
12.57083 | 686.3024 | 5.21789 | 97.88421
12.57916 | 686.7992 | 5.217842 | 97.88331
12.5875 | 687.2963 | 5.217798 | 97.88248
12.59584 | 687.7925 | 5.21776 | 97.88177
12.60417 | 688.2899 | 5.217724 | 97.88109
12.6125 | 688.7878 | 5.217683 | 97.88033
12.62084 | 689.2858 | 5.217641 | 97.87954
12.62916 | 689.7818 | 5.217612 | 97.87899
12.6375 | 690.2775 | 5.217586 | 97.87851
12.64583 | 690.7755 | 5.217559 | 97.878
12.65416 | 691.2737 | 5.217534 | 97.87753
12.6625 | 691.7702 | 5.21751 | 97.87708
12.67084 | 692.2676 | 5.217476 | 97.87644
12.67917 | 692.7656 | 5.217446 | 97.87588
12.6875 | 693.2616 | 5.21742 | 97.87539
12.69583 | 693.7582 | 5.217394 | 97.8749
12.70416 | 694.2561 | 5.217367 | 97.8744
12.7125 | 694.753 | 5.217337 | 97.87383
12.72084 | 695.2497 | 5.217309 | 97.87331
12.72917 | 695.7476 | 5.217276 | 97.87269
12.7375 | 696.2451 | 5.217234 | 97.8719
12.74584 | 696.7415 | 5.217191 | 97.8711
12.75416 | 697.239 | 5.217148 | 97.87029
12.7625 | 697.7356 | 5.217105 | 97.86948
12.77083 | 698.2336 | 5.217064 | 97.86871
12.77916 | 698.7306 | 5.217028 | 97.86804
12.7875 | 699.2275 | 5.216987 | 97.86727
12.79584 | 699.724 | 5.21694 | 97.86639
12.80417 | 700.2216 | 5.216896 | 97.86556
12.8125 | 700.7176 | 5.216861 | 97.8649
12.82083 | 701.2139 | 5.21682 | 97.86414
12.82916 | 701.712 | 5.216773 | 97.86325
12.8375 | 702.2093 | 5.216726 | 97.86237
12.84584 | 702.7053 | 5.216679 | 97.86149
12.85417 | 703.2037 | 5.216622 | 97.86042
12.8625 | 703.7003 | 5.216562 | 97.8593
12.87083 | 704.1972 | 5.216511 | 97.85834
12.87917 | 704.6952 | 5.216465 | 97.85748
12.8875 | 705.1914 | 5.216421 | 97.85665
12.89583 | 705.6875 | 5.216376 | 97.85581
12.90416 | 706.1849 | 5.216336 | 97.85506
12.9125 | 706.6826 | 5.216298 | 97.85434
12.92084 | 707.1795 | 5.216256 | 97.85356
12.92917 | 707.6753 | 5.216216 | 97.85281
12.9375 | 708.1713 | 5.216172 | 97.85198
12.94583 | 708.6669 | 5.216121 | 97.85102
12.95416 | 709.1641 | 5.21607 | 97.85007
12.9625 | 709.6613 | 5.216016 | 97.84905
12.97084 | 710.158 | 5.21596 | 97.848
12.97917 | 710.6555 | 5.21591 | 97.84706
12.9875 | 711.1516 | 5.215862 | 97.84616
12.99583 | 711.6489 | 5.215815 | 97.84528
13.00417 | 712.145 | 5.215766 | 97.84436
13.0125 | 712.6429 | 5.21573 | 97.84369
13.02083 | 713.1398 | 5.215694 | 97.84301
13.02916 | 713.6364 | 5.215666 | 97.84249
13.0375 | 714.1332 | 5.215639 | 97.84198
13.04584 | 714.6301 | 5.215602 | 97.84129
13.05417 | 715.127 | 5.21557 | 97.84069
13.0625 | 715.6234 | 5.215542 | 97.84016
13.07083 | 716.1197 | 5.215515 | 97.83965
13.07916 | 716.6161 | 5.215484 | 97.83907
13.0875 | 717.1136 | 5.215456 | 97.83855
13.09584 | 717.6118 | 5.215428 | 97.83802
13.10417 | 718.1085 | 5.215391 | 97.83733
13.1125 | 718.605 | 5.215352 | 97.8366
13.12083 | 719.103 | 5.215313 | 97.83587
13.12917 | 719.5999 | 5.215264 | 97.83495
13.1375 | 720.0964 | 5.215212 | 97.83397
13.14583 | 720.5922 | 5.215164 | 97.83307
13.15416 | 721.0882 | 5.215119 | 97.83223
13.1625 | 721.5838 | 5.215068 | 97.83127
13.17084 | 722.0789 | 5.215016 | 97.83029
13.17917 | 722.5759 | 5.21497 | 97.82943
13.1875 | 723.073 | 5.214934 | 97.82876
13.19583 | 723.5692 | 5.214902 | 97.82816
13.20416 | 724.065 | 5.214873 | 97.82761
13.2125 | 724.5611 | 5.214839 | 97.82697
13.22084 | 725.057 | 5.214804 | 97.82632
13.22917 | 725.5546 | 5.21477 | 97.82568
13.2375 | 726.0516 | 5.214732 | 97.82497
13.24583 | 726.549 | 5.214692 | 97.82422
13.25417 | 727.0454 | 5.214652 | 97.82347
13.2625 | 727.5422 | 5.214607 | 97.82262
13.27083 | 728.0394 | 5.214553 | 97.82161
13.27916 | 728.5364 | 5.214498 | 97.82058
13.2875 | 729.0332 | 5.214441 | 97.81951
13.29584 | 729.5305 | 5.214387 | 97.81849
13.30417 | 730.0278 | 5.214338 | 97.81758
13.3125 | 730.5253 | 5.214287 | 97.81662
13.32083 | 731.0203 | 5.214238 | 97.8157
13.32916 | 731.5169 | 5.214187 | 97.81474
13.3375 | 732.0154 | 5.21414 | 97.81386
13.34584 | 732.5118 | 5.214094 | 97.813
13.35417 | 733.0082 | 5.214054 | 97.81225
13.3625 | 733.5051 | 5.214016 | 97.81153
13.37083 | 734.0018 | 5.21398 | 97.81086
13.37917 | 734.4986 | 5.213944 | 97.81018
13.3875 | 734.9944 | 5.213906 | 97.80947
13.39583 | 735.4926 | 5.213862 | 97.80865
13.40416 | 735.9884 | 5.213816 | 97.80778
13.4125 | 736.4855 | 5.21377 | 97.80692
13.42084 | 736.982 | 5.213726 | 97.80609
13.42917 | 737.479 | 5.213681 | 97.80525
13.4375 | 737.976 | 5.213639 | 97.80446
13.44583 | 738.472 | 5.213592 | 97.80358
13.45416 | 738.9682 | 5.213541 | 97.80262
13.4625 | 739.4658 | 5.213489 | 97.80165
13.47084 | 739.9628 | 5.213437 | 97.80067
13.47917 | 740.459 | 5.213384 | 97.79968
13.4875 | 740.9539 | 5.213335 | 97.79876
13.49583 | 741.4518 | 5.213295 | 97.79801
13.50417 | 741.9475 | 5.213256 | 97.79728
13.5125 | 742.444 | 5.213224 | 97.79668
13.52083 | 742.9397 | 5.213194 | 97.79611
13.52916 | 743.436 | 5.213154 | 97.79536
13.5375 | 743.9328 | 5.21311 | 97.79454
13.54584 | 744.4287 | 5.213064 | 97.79368
13.55417 | 744.9239 | 5.213026 | 97.79296
13.5625 | 745.4203 | 5.212992 | 97.79233
13.57083 | 745.9166 | 5.21297 | 97.79191
13.57916 | 746.413 | 5.21295 | 97.79154
13.5875 | 746.9088 | 5.212926 | 97.79109
13.59584 | 747.4058 | 5.212903 | 97.79066
13.60417 | 747.9028 | 5.212877 | 97.79017
13.6125 | 748.3994 | 5.21285 | 97.78966
13.62083 | 748.8949 | 5.212813 | 97.78897
13.62917 | 749.3919 | 5.21278 | 97.78835
13.6375 | 749.8875 | 5.212748 | 97.78775
13.64583 | 750.384 | 5.212713 | 97.78709
13.65416 | 750.8813 | 5.212678 | 97.78643
13.6625 | 751.379 | 5.212642 | 97.78576
13.67084 | 751.8754 | 5.212613 | 97.78522
13.67917 | 752.3726 | 5.212582 | 97.78463
13.6875 | 752.8692 | 5.21255 | 97.78403
13.69583 | 753.3664 | 5.212522 | 97.78351
13.70416 | 753.8635 | 5.21249 | 97.78291
13.7125 | 754.3594 | 5.212458 | 97.78231
13.72084 | 754.8562 | 5.212425 | 97.78169
13.72917 | 755.3522 | 5.212396 | 97.78114
13.7375 | 755.8484 | 5.212368 | 97.78062
13.74583 | 756.3453 | 5.212334 | 97.77998
13.75417 | 756.8413 | 5.212296 | 97.77927
13.7625 | 757.3374 | 5.21225 | 97.77841
13.77083 | 757.8344 | 5.2122 | 97.77747
13.77916 | 758.3299 | 5.212144 | 97.77642
13.7875 | 758.8256 | 5.212086 | 97.77533
13.79584 | 759.3232 | 5.212033 | 97.77433
13.80417 | 759.8186 | 5.211987 | 97.77347
13.8125 | 760.315 | 5.211946 | 97.7727
13.82083 | 760.811 | 5.211912 | 97.77206
13.82916 | 761.3066 | 5.211881 | 97.77148
13.8375 | 761.8037 | 5.211851 | 97.77092
13.84584 | 762.2994 | 5.211826 | 97.77045
13.85417 | 762.7959 | 5.211794 | 97.76985
13.8625 | 763.2931 | 5.211756 | 97.76914
13.87083 | 763.7886 | 5.211719 | 97.76844
13.87917 | 764.2846 | 5.21169 | 97.7679
13.8875 | 764.7812 | 5.21166 | 97.76734
13.89583 | 765.2778 | 5.211622 | 97.76662
13.90416 | 765.7732 | 5.211582 | 97.76587
13.9125 | 766.27 | 5.211544 | 97.76516
13.92084 | 766.7674 | 5.211512 | 97.76456
13.92917 | 767.2631 | 5.211484 | 97.76404
13.9375 | 767.7595 | 5.211453 | 97.76345
13.94583 | 768.2566 | 5.21142 | 97.76284
13.95416 | 768.7532 | 5.211391 | 97.76229
13.9625 | 769.2485 | 5.211363 | 97.76177
13.97084 | 769.744 | 5.211328 | 97.76111
13.97917 | 770.241 | 5.211289 | 97.76038
13.9875 | 770.7374 | 5.211246 | 97.75957
13.99583 | 771.2339 | 5.211196 | 97.75863
14.00417 | 771.732 | 5.211147 | 97.75771
14.0125 | 772.229 | 5.211094 | 97.75672
14.02083 | 772.7249 | 5.21104 | 97.75571
14.02916 | 773.222 | 5.210987 | 97.75471
14.0375 | 773.718 | 5.210944 | 97.75391
14.04584 | 774.2144 | 5.210903 | 97.75314
14.05417 | 774.7114 | 5.210862 | 97.75237
14.0625 | 775.2087 | 5.210828 | 97.75173
14.07083 | 775.7041 | 5.2108 | 97.7512
14.07916 | 776.2021 | 5.210766 | 97.75057
14.0875 | 776.6982 | 5.21074 | 97.75008
14.09584 | 777.1941 | 5.210709 | 97.7495
14.10417 | 777.69 | 5.210678 | 97.74892
14.1125 | 778.1865 | 5.210648 | 97.74835
14.12083 | 778.6826 | 5.210619 | 97.74781
14.12917 | 779.1796 | 5.210584 | 97.74715
14.1375 | 779.6756 | 5.21055 | 97.74651
14.14583 | 780.1718 | 5.210518 | 97.74591
14.15416 | 780.6681 | 5.210486 | 97.74531
14.1625 | 781.1641 | 5.210459 | 97.74481
14.17084 | 781.6594 | 5.210434 | 97.74434
14.17917 | 782.1562 | 5.210406 | 97.74381
14.1875 | 782.6521 | 5.210378 | 97.74329
14.19583 | 783.1476 | 5.21035 | 97.74276
14.20416 | 783.644 | 5.21032 | 97.7422
14.2125 | 784.1399 | 5.210286 | 97.74156
14.22084 | 784.6361 | 5.210254 | 97.74096
14.22917 | 785.132 | 5.210228 | 97.74047
14.2375 | 785.6284 | 5.210198 | 97.73991
14.24583 | 786.1242 | 5.210171 | 97.7394
14.25417 | 786.6192 | 5.210146 | 97.73894
14.2625 | 787.1152 | 5.210123 | 97.7385
14.27083 | 787.6111 | 5.2101 | 97.73807
14.27916 | 788.1074 | 5.210068 | 97.73747
14.2875 | 788.6034 | 5.210034 | 97.73683
14.29584 | 789.1001 | 5.210002 | 97.73623
14.30417 | 789.5947 | 5.20997 | 97.73563
14.3125 | 790.0906 | 5.209939 | 97.73505
14.32083 | 790.5866 | 5.209904 | 97.7344
14.32916 | 791.082 | 5.209873 | 97.73381
14.3375 | 791.5787 | 5.209843 | 97.73325
14.34584 | 792.075 | 5.20981 | 97.73263
14.35417 | 792.5718 | 5.209776 | 97.73199
14.3625 | 793.0672 | 5.209752 | 97.73154
14.37083 | 793.5624 | 5.209732 | 97.73117
14.37917 | 794.0579 | 5.20971 | 97.73076
14.3875 | 794.5544 | 5.209686 | 97.73031
14.39583 | 795.0503 | 5.209654 | 97.72971
14.40416 | 795.5468 | 5.209622 | 97.72911
14.4125 | 796.0411 | 5.20959 | 97.72851
14.42084 | 796.5384 | 5.209556 | 97.72787
14.42917 | 797.0339 | 5.209528 | 97.72734
14.4375 | 797.5297 | 5.209504 | 97.72689
14.44583 | 798.026 | 5.209485 | 97.72654
14.45416 | 798.523 | 5.209466 | 97.72618
14.4625 | 799.018 | 5.209444 | 97.72577
14.47084 | 799.5144 | 5.209416 | 97.72524
14.47917 | 800.0097 | 5.209394 | 97.72483
14.4875 | 800.5053 | 5.20938 | 97.72457
14.49583 | 801.0006 | 5.209368 | 97.72434
14.50417 | 801.4962 | 5.209352 | 97.72404
14.5125 | 801.9932 | 5.209342 | 97.72385
14.52083 | 802.4885 | 5.20934 | 97.72382
14.52916 | 802.9838 | 5.209344 | 97.72389
14.5375 | 803.4798 | 5.209339 | 97.7238
14.54584 | 803.976 | 5.209334 | 97.7237
14.55417 | 804.4711 | 5.209325 | 97.72353
14.5625 | 804.9675 | 5.209312 | 97.72329
14.57083 | 805.4631 | 5.209296 | 97.72299
14.57916 | 805.9592 | 5.209278 | 97.72265
14.5875 | 806.4561 | 5.209256 | 97.72224
14.59584 | 806.952 | 5.209228 | 97.72171
14.60417 | 807.4482 | 5.209204 | 97.72126
14.6125 | 807.9449 | 5.20918 | 97.72081
14.62083 | 808.4407 | 5.209158 | 97.7204
14.62917 | 808.937 | 5.209136 | 97.71999
14.6375 | 809.4324 | 5.209114 | 97.71958
14.64583 | 809.9285 | 5.209089 | 97.71911
14.65416 | 810.4245 | 5.209057 | 97.71851
14.6625 | 810.9212 | 5.209022 | 97.71785
14.67084 | 811.4165 | 5.208988 | 97.71721
14.67917 | 811.9124 | 5.208952 | 97.71654
14.6875 | 812.4086 | 5.208922 | 97.71597
14.69583 | 812.9036 | 5.208894 | 97.71545
14.70416 | 813.4 | 5.208869 | 97.71498
14.7125 | 813.8947 | 5.208847 | 97.71457
14.72084 | 814.39 | 5.208826 | 97.71417
14.72917 | 814.8862 | 5.208809 | 97.71385
14.7375 | 815.3816 | 5.208788 | 97.71346
14.74583 | 815.8776 | 5.208766 | 97.71305
14.75417 | 816.372 | 5.208742 | 97.7126
14.7625 | 816.868 | 5.208723 | 97.71224
14.77083 | 817.3648 | 5.208708 | 97.71196
14.77916 | 817.8597 | 5.20869 | 97.71162
14.7875 | 818.3551 | 5.208672 | 97.71128
14.79584 | 818.8512 | 5.208652 | 97.71091
14.80417 | 819.3466 | 5.208626 | 97.71042
14.8125 | 819.8428 | 5.208591 | 97.70977
14.82083 | 820.3376 | 5.20855 | 97.709
14.82916 | 820.8339 | 5.208504 | 97.70813
14.8375 | 821.33 | 5.208456 | 97.70723
14.84584 | 821.8258 | 5.20842 | 97.70656
14.85417 | 822.3211 | 5.208388 | 97.70596
14.8625 | 822.8176 | 5.20836 | 97.70543
14.87083 | 823.3132 | 5.208335 | 97.70496
14.87917 | 823.8084 | 5.20831 | 97.70449
14.8875 | 824.3036 | 5.208282 | 97.70397
14.89583 | 824.7994 | 5.208258 | 97.70352
14.90416 | 825.2958 | 5.20823 | 97.70299
14.9125 | 825.7906 | 5.208198 | 97.70239
14.92084 | 826.2858 | 5.208164 | 97.70175
14.92917 | 826.7806 | 5.20813 | 97.70112
14.9375 | 827.2765 | 5.2081 | 97.70055
14.94583 | 827.7718 | 5.208069 | 97.69997
14.95416 | 828.2668 | 5.208039 | 97.69941
14.9625 | 828.7624 | 5.208008 | 97.69883
14.97084 | 829.2566 | 5.207989 | 97.69847
14.97917 | 829.7522 | 5.207976 | 97.69823
14.9875 | 830.2475 | 5.20797 | 97.69812
14.99583 | 830.7428 | 5.20796 | 97.69793
15.00417 | 831.2388 | 5.207944 | 97.69763
15.0125 | 831.7335 | 5.207911 | 97.69701
15.02083 | 832.2293 | 5.207878 | 97.69639
15.02916 | 832.7246 | 5.207847 | 97.69581
15.0375 | 833.2194 | 5.20782 | 97.6953
15.04584 | 833.7151 | 5.207797 | 97.69487
15.05417 | 834.2118 | 5.207769 | 97.69434
15.0625 | 834.7066 | 5.207734 | 97.69369
15.07083 | 835.2016 | 5.2077 | 97.69305
15.07916 | 835.6984 | 5.207667 | 97.69243
15.0875 | 836.194 | 5.207641 | 97.69194
15.09584 | 836.6891 | 5.207617 | 97.69149
15.10417 | 837.184 | 5.207586 | 97.69091
15.1125 | 837.68 | 5.207556 | 97.69035
15.12083 | 838.1749 | 5.207532 | 97.6899
15.12917 | 838.6708 | 5.207512 | 97.68952
15.1375 | 839.1669 | 5.207485 | 97.68902
15.14583 | 839.6625 | 5.20746 | 97.68855
15.15416 | 840.1578 | 5.20744 | 97.68817
15.1625 | 840.6532 | 5.207422 | 97.68784
15.17084 | 841.1492 | 5.207406 | 97.68754
15.17917 | 841.6451 | 5.20739 | 97.68724
15.1875 | 842.1397 | 5.207379 | 97.68703
15.19583 | 842.6349 | 5.207362 | 97.68671
15.20416 | 843.1303 | 5.207346 | 97.68641
15.2125 | 843.6258 | 5.207333 | 97.68617
15.22084 | 844.1212 | 5.207317 | 97.68587
15.22917 | 844.6155 | 5.207304 | 97.68562
15.2375 | 845.1109 | 5.207289 | 97.68534
15.24583 | 845.6056 | 5.20727 | 97.68498
15.25417 | 846.1012 | 5.207247 | 97.68455
15.2625 | 846.5956 | 5.207226 | 97.68416
15.27083 | 847.0908 | 5.207209 | 97.68384
15.27916 | 847.5851 | 5.207192 | 97.68352
15.2875 | 848.0801 | 5.207171 | 97.68313
15.29584 | 848.5757 | 5.207144 | 97.68262
15.30417 | 849.071 | 5.207117 | 97.68211
15.3125 | 849.5659 | 5.207086 | 97.68153
15.32083 | 850.0605 | 5.207064 | 97.68112
15.32916 | 850.5559 | 5.207044 | 97.68074
15.3375 | 851.0516 | 5.207024 | 97.68037
15.34584 | 851.5469 | 5.207002 | 97.67996
15.35417 | 852.0419 | 5.206978 | 97.67951
15.3625 | 852.5374 | 5.20695 | 97.67898
15.37083 | 853.0326 | 5.206922 | 97.67846
15.37917 | 853.5278 | 5.206894 | 97.67793
15.3875 | 854.0234 | 5.206858 | 97.67726
15.39583 | 854.5194 | 5.206829 | 97.67671
15.40416 | 855.0148 | 5.206811 | 97.67637
15.4125 | 855.5094 | 5.206798 | 97.67613
15.42084 | 856.0051 | 5.206786 | 97.6759
15.42917 | 856.5012 | 5.20677 | 97.6756
15.4375 | 856.9969 | 5.206748 | 97.67519
15.44583 | 857.4928 | 5.206724 | 97.67474
15.45416 | 857.9878 | 5.206704 | 97.67437
15.4625 | 858.4825 | 5.206682 | 97.67395
15.47084 | 858.979 | 5.20666 | 97.67354
15.47917 | 859.4741 | 5.20664 | 97.67317
15.4875 | 859.9694 | 5.20662 | 97.67279
15.49583 | 860.4634 | 5.206596 | 97.67234
15.50417 | 860.9586 | 5.206572 | 97.67189
15.5125 | 861.454 | 5.206553 | 97.67153
15.52083 | 861.9499 | 5.206537 | 97.67123
15.52916 | 862.4451 | 5.206524 | 97.67099
15.5375 | 862.9413 | 5.206516 | 97.67084
15.54584 | 863.4352 | 5.206503 | 97.6706
15.55417 | 863.9312 | 5.206485 | 97.67026
15.5625 | 864.4262 | 5.206465 | 97.66988
15.57083 | 864.9216 | 5.206446 | 97.66953
15.57916 | 865.4166 | 5.206426 | 97.66915
15.5875 | 865.9109 | 5.2064 | 97.66866
15.59584 | 866.4063 | 5.206372 | 97.66814
15.60417 | 866.9024 | 5.206342 | 97.66758
15.6125 | 867.3978 | 5.20631 | 97.66698
15.62083 | 867.8924 | 5.206274 | 97.6663
15.62917 | 868.387 | 5.206236 | 97.66559
15.6375 | 868.8824 | 5.206202 | 97.66495
15.64583 | 869.3772 | 5.206166 | 97.66427
15.65416 | 869.8719 | 5.206137 | 97.66373
15.6625 | 870.3676 | 5.20611 | 97.66322
15.67084 | 870.8636 | 5.20609 | 97.66285
15.67917 | 871.3578 | 5.206074 | 97.66255
15.6875 | 871.8531 | 5.206068 | 97.66244
15.69583 | 872.3476 | 5.206054 | 97.66217
15.70416 | 872.8434 | 5.206039 | 97.66189
15.7125 | 873.3381 | 5.206018 | 97.6615
15.72084 | 873.8338 | 5.205996 | 97.66108
15.72917 | 874.3281 | 5.205974 | 97.66067
15.7375 | 874.8222 | 5.205952 | 97.66026
15.74583 | 875.317 | 5.205918 | 97.65962
15.75417 | 875.8121 | 5.205875 | 97.65881
15.7625 | 876.307 | 5.205839 | 97.65814
15.77083 | 876.8024 | 5.205812 | 97.65763
15.77916 | 877.297 | 5.205789 | 97.6572
15.7875 | 877.7915 | 5.205765 | 97.65675
15.79584 | 878.2855 | 5.205748 | 97.65643
15.80417 | 878.7812 | 5.205732 | 97.65613
15.8125 | 879.2756 | 5.205709 | 97.6557
15.82083 | 879.7708 | 5.205694 | 97.65542
15.82916 | 880.2656 | 5.205669 | 97.65495
15.8375 | 880.7605 | 5.205645 | 97.6545
15.84584 | 881.2547 | 5.205618 | 97.65399
15.85417 | 881.7501 | 5.20558 | 97.65328
15.8625 | 882.2457 | 5.205549 | 97.6527
15.87083 | 882.7418 | 5.205524 | 97.65223
15.87917 | 883.2362 | 5.205497 | 97.65172
15.8875 | 883.7306 | 5.205465 | 97.65112
15.89583 | 884.2266 | 5.20543 | 97.65047
15.90416 | 884.7211 | 5.20539 | 97.64972
15.9125 | 885.2172 | 5.205351 | 97.64898
15.92084 | 885.7121 | 5.205317 | 97.64835
15.92917 | 886.2069 | 5.205288 | 97.6478
15.9375 | 886.7009 | 5.20526 | 97.64728
15.94583 | 887.1961 | 5.205239 | 97.64688
15.95416 | 887.6907 | 5.205219 | 97.64651
15.9625 | 888.1861 | 5.205198 | 97.64611
15.97084 | 888.6806 | 5.205188 | 97.64593
15.97917 | 889.1742 | 5.205182 | 97.64581
15.9875 | 889.6694 | 5.205169 | 97.64557
15.99583 | 890.1652 | 5.205156 | 97.64533
16.00417 | 890.6584 | 5.205133 | 97.6449
16.0125 | 891.1535 | 5.205108 | 97.64443
16.02084 | 891.6492 | 5.205078 | 97.64386
16.02917 | 892.1437 | 5.205046 | 97.64326
16.0375 | 892.6388 | 5.205015 | 97.64268
16.04584 | 893.133 | 5.204988 | 97.64218
16.05417 | 893.6285 | 5.204975 | 97.64193
16.0625 | 894.123 | 5.20497 | 97.64184
16.07083 | 894.6179 | 5.204963 | 97.64171
16.07916 | 895.1132 | 5.204952 | 97.6415
16.0875 | 895.6076 | 5.204932 | 97.64112
16.09583 | 896.103 | 5.204916 | 97.64082
16.10416 | 896.5978 | 5.204904 | 97.6406
16.1125 | 897.0936 | 5.204891 | 97.64036
16.12083 | 897.5882 | 5.204876 | 97.64007
16.12917 | 898.0826 | 5.204851 | 97.63961
16.1375 | 898.5781 | 5.204821 | 97.63904
16.14584 | 899.0732 | 5.204792 | 97.6385
16.15417 | 899.5684 | 5.204776 | 97.6382
16.1625 | 900.0628 | 5.204764 | 97.63797
16.17084 | 900.5578 | 5.204748 | 97.63767
16.17917 | 901.0516 | 5.20473 | 97.63734
16.1875 | 901.5465 | 5.204707 | 97.6369
16.19583 | 902.0419 | 5.204685 | 97.63649
16.20416 | 902.5359 | 5.204657 | 97.63597
16.2125 | 903.0318 | 5.204626 | 97.63538
16.22083 | 903.5291 | 5.204588 | 97.63467
16.22916 | 904.0226 | 5.204542 | 97.63381
16.2375 | 904.5168 | 5.204506 | 97.63313
16.24583 | 905.0109 | 5.204468 | 97.63242
16.25417 | 905.5055 | 5.204432 | 97.63175
16.2625 | 906.0004 | 5.204395 | 97.63105
16.27084 | 906.4945 | 5.204363 | 97.63045
16.27917 | 906.99 | 5.204328 | 97.62979
16.2875 | 907.4842 | 5.204302 | 97.62931
16.29584 | 907.9786 | 5.204272 | 97.62874
16.30417 | 908.4732 | 5.204248 | 97.62829
16.3125 | 908.9676 | 5.204226 | 97.62788
16.32083 | 909.4637 | 5.204204 | 97.62747
16.32916 | 909.9574 | 5.20418 | 97.62702
16.3375 | 910.4525 | 5.204148 | 97.62642
16.34583 | 910.9481 | 5.204114 | 97.62578
16.35416 | 911.4426 | 5.204082 | 97.62518
16.3625 | 911.936 | 5.204054 | 97.62465
16.37083 | 912.4318 | 5.204024 | 97.62409
16.37917 | 912.9274 | 5.203998 | 97.6236
16.3875 | 913.4218 | 5.203974 | 97.62315
16.39584 | 913.9158 | 5.203948 | 97.62267
16.40417 | 914.4097 | 5.203914 | 97.62203
16.4125 | 914.9045 | 5.203876 | 97.62131
16.42084 | 915.3995 | 5.20384 | 97.62064
16.42917 | 915.8944 | 5.203809 | 97.62006
16.4375 | 916.3879 | 5.203776 | 97.61944
16.44583 | 916.8813 | 5.203742 | 97.6188
16.45416 | 917.3758 | 5.203711 | 97.61822
16.4625 | 917.8712 | 5.203674 | 97.61753
16.47083 | 918.3658 | 5.20364 | 97.61689
16.47916 | 918.8609 | 5.20361 | 97.61632
16.4875 | 919.3561 | 5.203588 | 97.61591
16.49583 | 919.8491 | 5.203567 | 97.61552
16.50417 | 920.3431 | 5.20355 | 97.6152
16.5125 | 920.8384 | 5.203533 | 97.61488
16.52084 | 921.3329 | 5.203504 | 97.61434
16.52917 | 921.8278 | 5.203466 | 97.61362
16.5375 | 922.3226 | 5.203418 | 97.61272
16.54584 | 922.8172 | 5.203375 | 97.61192
16.55417 | 923.3119 | 5.203332 | 97.61111
16.5625 | 923.8064 | 5.203294 | 97.6104
16.57083 | 924.3006 | 5.20326 | 97.60976
16.57916 | 924.7961 | 5.203224 | 97.60908
16.5875 | 925.2908 | 5.203187 | 97.60839
16.59583 | 925.7856 | 5.20314 | 97.60751
16.60416 | 926.2804 | 5.203093 | 97.60663
16.6125 | 926.7751 | 5.203047 | 97.60576
16.62083 | 927.2691 | 5.203004 | 97.60496
16.62917 | 927.7639 | 5.202965 | 97.60423
16.6375 | 928.259 | 5.202915 | 97.60329
16.64584 | 928.7525 | 5.202864 | 97.60233
16.65417 | 929.2464 | 5.202814 | 97.60139
16.6625 | 929.7403 | 5.202774 | 97.60064
16.67084 | 930.2344 | 5.202738 | 97.59997
16.67917 | 930.7285 | 5.202701 | 97.59927
16.6875 | 931.2215 | 5.202664 | 97.59858
16.69583 | 931.7166 | 5.20263 | 97.59794
16.70416 | 932.2108 | 5.202584 | 97.59708
16.7125 | 932.7039 | 5.202541 | 97.59627
16.72083 | 933.1991 | 5.202502 | 97.59554
16.72916 | 933.6938 | 5.20247 | 97.59494
16.7375 | 934.1861 | 5.202434 | 97.59426
16.74583 | 934.6801 | 5.202402 | 97.59366
16.75417 | 935.175 | 5.202375 | 97.59316
16.7625 | 935.6689 | 5.202344 | 97.59258
16.77084 | 936.1629 | 5.202314 | 97.59201
16.77917 | 936.657 | 5.202285 | 97.59147
16.7875 | 937.1522 | 5.202252 | 97.59085
16.79584 | 937.6462 | 5.202217 | 97.59019
16.80417 | 938.1408 | 5.202176 | 97.58942
16.8125 | 938.6359 | 5.202134 | 97.58864
16.82083 | 939.13 | 5.202088 | 97.58777
16.82916 | 939.6251 | 5.202046 | 97.58699
16.8375 | 940.12 | 5.202014 | 97.58638
16.84583 | 940.6139 | 5.201978 | 97.58571
16.85416 | 941.1089 | 5.20193 | 97.58481
16.8625 | 941.6038 | 5.201876 | 97.5838
16.87083 | 942.0976 | 5.201822 | 97.58278
16.87917 | 942.5925 | 5.201766 | 97.58173
16.8875 | 943.0871 | 5.20171 | 97.58068
16.89584 | 943.5814 | 5.201665 | 97.57984
16.90417 | 944.0755 | 5.201622 | 97.57903
16.9125 | 944.5688 | 5.201581 | 97.57826
16.92084 | 945.0621 | 5.201536 | 97.57742
16.92917 | 945.5575 | 5.201481 | 97.57639
16.9375 | 946.0525 | 5.201424 | 97.57532
16.94583 | 946.5453 | 5.20137 | 97.5743
16.95416 | 947.0401 | 5.201314 | 97.57325
16.9625 | 947.5356 | 5.201261 | 97.57226
16.97083 | 948.0306 | 5.201205 | 97.57121
16.97916 | 948.5255 | 5.201152 | 97.57021
16.9875 | 949.0196 | 5.2011 | 97.56924
16.99583 | 949.514 | 5.201043 | 97.56817
17.00417 | 950.0078 | 5.200984 | 97.56706
17.0125 | 950.502 | 5.200919 | 97.56584
17.02084 | 950.9966 | 5.200855 | 97.56464
17.02917 | 951.4906 | 5.200787 | 97.56337
17.0375 | 951.9832 | 5.200724 | 97.56219
17.04584 | 952.4774 | 5.200663 | 97.56104
17.05417 | 952.9705 | 5.200602 | 97.5599
17.0625 | 953.4644 | 5.200538 | 97.5587
17.07083 | 953.9574 | 5.20047 | 97.55742
17.07916 | 954.4516 | 5.200396 | 97.55603
17.0875 | 954.9449 | 5.200322 | 97.55464
17.09583 | 955.4386 | 5.20025 | 97.55329
17.10416 | 955.9313 | 5.20018 | 97.55198
17.1125 | 956.427 | 5.200113 | 97.55072
17.12083 | 956.9197 | 5.200042 | 97.54939
17.12917 | 957.4139 | 5.199975 | 97.54813
17.1375 | 957.9066 | 5.19991 | 97.54692
17.14584 | 958.402 | 5.199839 | 97.54558
17.15417 | 958.8957 | 5.199772 | 97.54433
17.1625 | 959.39 | 5.199707 | 97.54311
17.17084 | 959.8826 | 5.19965 | 97.54204
17.17917 | 960.3769 | 5.199592 | 97.54095
17.1875 | 960.8701 | 5.199536 | 97.5399
17.19583 | 961.364 | 5.199476 | 97.53877
17.20416 | 961.8569 | 5.19941 | 97.53754
17.2125 | 962.3509 | 5.19934 | 97.53622
17.22083 | 962.8445 | 5.199272 | 97.53495
17.22916 | 963.338 | 5.199208 | 97.53375
17.2375 | 963.8311 | 5.199134 | 97.53236
17.24583 | 964.3241 | 5.199052 | 97.53082
17.25417 | 964.818 | 5.198969 | 97.52926
17.2625 | 965.3125 | 5.198889 | 97.52776
17.27084 | 965.8054 | 5.198819 | 97.52645
17.27917 | 966.3003 | 5.198754 | 97.52523
17.2875 | 966.7951 | 5.198687 | 97.52397
17.29584 | 967.2882 | 5.198604 | 97.52242
17.30417 | 967.7813 | 5.198512 | 97.52069
17.3125 | 968.2762 | 5.198418 | 97.51893
17.32083 | 968.7712 | 5.198328 | 97.51724
17.32916 | 969.2655 | 5.198238 | 97.51555
17.3375 | 969.76 | 5.198154 | 97.51397
17.34583 | 970.2538 | 5.198066 | 97.51232
17.35416 | 970.7481 | 5.19798 | 97.51071
17.3625 | 971.2431 | 5.197895 | 97.50912
17.37083 | 971.7356 | 5.197812 | 97.50756
17.37917 | 972.2306 | 5.197725 | 97.50593
17.3875 | 972.7245 | 5.197637 | 97.50428
17.39584 | 973.2188 | 5.197544 | 97.50253
17.40417 | 973.7118 | 5.19745 | 97.50077
17.4125 | 974.2056 | 5.197353 | 97.49895
17.42084 | 974.6999 | 5.197247 | 97.49696
17.42917 | 975.1936 | 5.197144 | 97.49503
17.4375 | 975.6869 | 5.197051 | 97.49328
17.44583 | 976.1804 | 5.196959 | 97.49156
17.45416 | 976.6725 | 5.196862 | 97.48974
17.4625 | 977.1672 | 5.196775 | 97.4881
17.47083 | 977.6616 | 5.196687 | 97.48645
17.47916 | 978.1532 | 5.196597 | 97.48477
17.4875 | 978.6478 | 5.196508 | 97.4831
17.49583 | 979.1418 | 5.196421 | 97.48146
17.50417 | 979.6356 | 5.196331 | 97.47978
17.5125 | 980.1297 | 5.196239 | 97.47805
17.52084 | 980.6241 | 5.196144 | 97.47627
17.52917 | 981.1182 | 5.196038 | 97.47428
17.5375 | 981.6134 | 5.195933 | 97.47231
17.54584 | 982.1087 | 5.195839 | 97.47055
17.55417 | 982.6031 | 5.195746 | 97.4688
17.5625 | 983.0966 | 5.195652 | 97.46704
17.57083 | 983.59 | 5.195562 | 97.46535
17.57916 | 984.0851 | 5.195472 | 97.46366
17.5875 | 984.5789 | 5.195379 | 97.46192
17.59583 | 985.073 | 5.195282 | 97.4601
17.60416 | 985.567 | 5.195185 | 97.45828
17.6125 | 986.0619 | 5.195088 | 97.45646
17.62083 | 986.5543 | 5.19499 | 97.45462
17.62917 | 987.0478 | 5.19489 | 97.45274
17.6375 | 987.5418 | 5.194794 | 97.45094
17.64584 | 988.0353 | 5.194692 | 97.44903
17.65417 | 988.5266 | 5.194596 | 97.44723
17.6625 | 989.0216 | 5.194496 | 97.44535
17.67084 | 989.515 | 5.194386 | 97.44329
17.67917 | 990.008 | 5.194275 | 97.44121
17.6875 | 990.5011 | 5.194169 | 97.43922
17.69583 | 990.9939 | 5.194067 | 97.4373
17.70416 | 991.4876 | 5.193974 | 97.43556
17.7125 | 991.9799 | 5.193884 | 97.43387
17.72083 | 992.4726 | 5.193788 | 97.43207
17.72916 | 992.9656 | 5.193684 | 97.43012
17.7375 | 993.4591 | 5.19357 | 97.42798
17.74583 | 993.9512 | 5.193452 | 97.42577
17.75417 | 994.4422 | 5.193338 | 97.42363
17.7625 | 994.9335 | 5.193216 | 97.42134
17.77084 | 995.4238 | 5.19309 | 97.41898
17.77917 | 995.9132 | 5.192966 | 97.41665
17.7875 | 996.4018 | 5.192843 | 97.41434
17.79584 | 996.8894 | 5.192713 | 97.4119
17.80417 | 997.3769 | 5.192585 | 97.4095
17.8125 | 997.865 | 5.192454 | 97.40705
17.82083 | 998.3509 | 5.192326 | 97.40464
17.82916 | 998.8366 | 5.192188 | 97.40206
17.8375 | 999.3234 | 5.192044 | 97.39935
17.84583 | 999.8098 | 5.1919 | 97.39665
17.85416 | 1000.296 | 5.191759 | 97.39401
-4 | 1 | 0 | 0
17.8625 | 1000.764 | 5.191626 | 97.39151
17.87083 | 1001.008 | 5.191531 | 97.38973
17.87917 | 1000.884 | 5.19147 | 97.38859
17.8875 | 1000.384 | 5.191408 | 97.38742
17.89584 | 999.5831 | 5.191328 | 97.38592
17.90417 | 998.5985 | 5.191233 | 97.38414
-4 | 0 | 0 | 0
17.9125 | 997.5412 | 5.191123 | 97.38208
17.92084 | 996.4982 | 5.191002 | 97.37981
17.92917 | 995.5288 | 5.190872 | 97.37737
17.9375 | 994.6666 | 5.19075 | 97.37508
17.94583 | 993.9206 | 5.190638 | 97.37298
17.95416 | 993.2882 | 5.190527 | 97.3709
17.9625 | 992.7594 | 5.190406 | 97.36863
17.97083 | 992.3199 | 5.190278 | 97.36623
17.97916 | 991.9569 | 5.19014 | 97.36364
17.9875 | 991.6539 | 5.19 | 97.36101
17.99583 | 991.4011 | 5.18986 | 97.35838
18.00417 | 991.1889 | 5.189728 | 97.35591
18.0125 | 991.0087 | 5.189606 | 97.35362
18.02084 | 990.857 | 5.189483 | 97.35131
18.02917 | 990.7262 | 5.187754 | 97.31888
18.0375 | 990.6132 | 5.164786 | 96.88801
18.04584 | 990.5152 | 5.147294 | 96.55987
18.05417 | 990.4299 | 5.144274 | 96.50322
18.0625 | 990.3541 | 5.1437 | 96.49245
18.07083 | 990.2926 | 5.143492 | 96.48855
18.07916 | 990.2418 | 5.143347 | 96.48583
18.0875 | 990.2043 | 5.143216 | 96.48337
18.09583 | 990.1785 | 5.1431 | 96.4812
18.10416 | 990.1647 | 5.143009 | 96.47949
18.1125 | 990.1629 | 5.14294 | 96.4782
18.12083 | 990.1695 | 5.1429 | 96.47744
18.12917 | 990.1859 | 5.142852 | 96.47654
18.1375 | 990.209 | 5.142793 | 96.47544
18.14584 | 990.2376 | 5.142725 | 96.47416
18.15417 | 990.2736 | 5.142649 | 96.47274
18.1625 | 990.3137 | 5.142584 | 96.47152
18.17084 | 990.3576 | 5.142516 | 96.47024
18.17917 | 990.4041 | 5.142453 | 96.46906
18.1875 | 990.454 | 5.142394 | 96.46795
18.19583 | 990.5056 | 5.142336 | 96.46686
18.20416 | 990.5595 | 5.14228 | 96.46581
18.2125 | 990.6144 | 5.142219 | 96.46467
18.22083 | 990.6699 | 5.142156 | 96.46349
18.22916 | 990.7269 | 5.142086 | 96.46217
18.2375 | 990.7858 | 5.14201 | 96.46075
18.24583 | 990.8434 | 5.141936 | 96.45936
18.25417 | 990.9019 | 5.141865 | 96.45803
18.2625 | 990.9611 | 5.1418 | 96.45681
18.27084 | 991.0184 | 5.141735 | 96.45559
18.27917 | 991.0776 | 5.141662 | 96.45422
18.2875 | 991.1353 | 5.14159 | 96.45287
18.29584 | 991.1938 | 5.141521 | 96.45158
18.30417 | 991.2528 | 5.14145 | 96.45024
18.3125 | 991.3119 | 5.141377 | 96.44887
18.32083 | 991.37 | 5.141302 | 96.44747
18.32916 | 991.4288 | 5.141228 | 96.44608
18.3375 | 991.4874 | 5.141153 | 96.44467
18.34583 | 991.5462 | 5.141084 | 96.44338
18.35416 | 991.6041 | 5.141008 | 96.44195
18.3625 | 991.6616 | 5.140926 | 96.44041
18.37083 | 991.7196 | 5.140846 | 96.43891
18.37917 | 991.7751 | 5.140766 | 96.43741
18.3875 | 991.8318 | 5.140684 | 96.43587
18.39584 | 991.8879 | 5.140602 | 96.43434
18.40417 | 991.9449 | 5.140524 | 96.43287
18.4125 | 992.0008 | 5.140442 | 96.43133
18.42084 | 992.0569 | 5.140358 | 96.42976
18.42917 | 992.1122 | 5.14028 | 96.4283
18.4375 | 992.1672 | 5.140208 | 96.42694
18.44583 | 992.222 | 5.140137 | 96.42561
18.45416 | 992.2759 | 5.140067 | 96.4243
18.4625 | 992.3316 | 5.139996 | 96.42297
18.47083 | 992.385 | 5.139933 | 96.42179
18.47916 | 992.4376 | 5.139874 | 96.42068
18.4875 | 992.4913 | 5.13981 | 96.41948
18.49583 | 992.5441 | 5.13975 | 96.41835
18.50417 | 992.5956 | 5.13969 | 96.41723
18.5125 | 992.6468 | 5.139634 | 96.41618
18.52084 | 992.6988 | 5.13958 | 96.41516
18.52917 | 992.7493 | 5.139516 | 96.41396
18.5375 | 992.7993 | 5.139452 | 96.41276
18.54584 | 992.8494 | 5.139387 | 96.41154
18.55417 | 992.8996 | 5.13932 | 96.41029
18.5625 | 992.9499 | 5.13925 | 96.40897
18.57083 | 992.9991 | 5.13918 | 96.40766
18.57916 | 993.05 | 5.139124 | 96.40661
18.5875 | 993.0988 | 5.139063 | 96.40547
18.59583 | 993.1488 | 5.139002 | 96.40432
18.60416 | 993.1968 | 5.13894 | 96.40316
18.6125 | 993.2455 | 5.138882 | 96.40207
18.62083 | 993.2937 | 5.138817 | 96.40085
18.62917 | 993.3405 | 5.138756 | 96.39971
18.6375 | 993.3868 | 5.138702 | 96.39869
18.64584 | 993.4348 | 5.138653 | 96.39777
18.65417 | 993.4819 | 5.138609 | 96.39695
18.6625 | 993.5274 | 5.138565 | 96.39612
18.67084 | 993.5735 | 5.13852 | 96.39528
18.67917 | 993.6202 | 5.138472 | 96.39438
18.6875 | 993.6662 | 5.138418 | 96.39337
18.69583 | 993.7128 | 5.138357 | 96.39222
18.70416 | 993.7575 | 5.138302 | 96.39119
18.7125 | 993.8001 | 5.13825 | 96.39021
18.72083 | 993.8424 | 5.138208 | 96.38943
18.72916 | 993.8839 | 5.138166 | 96.38864
18.7375 | 993.9246 | 5.138123 | 96.38783
18.74583 | 993.9649 | 5.138078 | 96.38699
18.75417 | 994.0058 | 5.138026 | 96.38601
18.7625 | 994.0457 | 5.137972 | 96.385
18.77084 | 994.0866 | 5.137918 | 96.38399
18.77917 | 994.1262 | 5.13787 | 96.38309
18.7875 | 994.1652 | 5.137824 | 96.38222
18.79584 | 994.2064 | 5.13778 | 96.3814
18.80417 | 994.246 | 5.137734 | 96.38053
18.8125 | 994.2866 | 5.13769 | 96.37971
18.82083 | 994.3261 | 5.137652 | 96.379
18.82916 | 994.3665 | 5.137616 | 96.37832
18.8375 | 994.4062 | 5.137571 | 96.37748
18.84583 | 994.4457 | 5.137527 | 96.37665
18.85416 | 994.4845 | 5.137485 | 96.37586
18.8625 | 994.5238 | 5.137438 | 96.37498
18.87083 | 994.5628 | 5.137387 | 96.37402
18.87917 | 994.6009 | 5.137344 | 96.37322
18.8875 | 994.6389 | 5.137298 | 96.37236
18.89584 | 994.6759 | 5.13725 | 96.37145
18.90417 | 994.7147 | 5.137212 | 96.37074
18.9125 | 994.752 | 5.137175 | 96.37005
18.92084 | 994.7882 | 5.13713 | 96.3692
18.92917 | 994.8266 | 5.137078 | 96.36823
18.9375 | 994.8644 | 5.137033 | 96.36738
18.94583 | 994.9012 | 5.136992 | 96.36661
18.95416 | 994.9394 | 5.136948 | 96.36579
18.9625 | 994.9772 | 5.136906 | 96.365
18.97083 | 995.0136 | 5.136861 | 96.36416
18.97916 | 995.0504 | 5.136816 | 96.36331
18.9875 | 995.0868 | 5.136783 | 96.36269
18.99583 | 995.1226 | 5.136746 | 96.362
19.00417 | 995.1589 | 5.136716 | 96.36144
-4 | 1 | 0 | 0
19.0125 | 995.1942 | 5.136687 | 96.36089
19.02084 | 995.2292 | 5.136654 | 96.36027
19.02917 | 995.2641 | 5.136618 | 96.3596
19.0375 | 995.298 | 5.136584 | 96.35896
19.04584 | 995.332 | 5.136549 | 96.3583
19.05417 | 995.3644 | 5.136511 | 96.35759
19.0625 | 995.3984 | 5.136474 | 96.3569
19.07083 | 995.4321 | 5.136441 | 96.35628
19.07916 | 995.467 | 5.13641 | 96.3557
19.0875 | 995.5014 | 5.136382 | 96.35517
19.09583 | 995.5336 | 5.136358 | 96.35472
19.10416 | 995.5663 | 5.13634 | 96.35438
19.1125 | 995.5996 | 5.136324 | 96.35408
19.12083 | 995.6299 | 5.136201 | 96.35178
19.12917 | 995.661 | 5.135976 | 96.34756
19.1375 | 995.6986 | 5.13592 | 96.3465
19.14584 | 995.7559 | 5.135857 | 96.34532
19.15417 | 995.8595 | 5.134358 | 96.3172
19.1625 | 995.9871 | 5.122702 | 96.09854
19.17084 | 996.0912 | 5.100162 | 95.67571
19.17917 | 996.1504 | 5.080566 | 95.3081
19.1875 | 996.1632 | 5.063992 | 94.99718
19.19583 | 996.1382 | 5.048453 | 94.70568
19.20416 | 996.0919 | 5.033211 | 94.41975
19.2125 | 996.0384 | 5.018137 | 94.13697
19.22083 | 995.9902 | 5.002397 | 93.8417
19.22916 | 995.9518 | 4.986911 | 93.55119
19.2375 | 995.93 | 4.971646 | 93.26483
19.24583 | 995.9249 | 4.956266 | 92.97631
19.25417 | 995.9384 | 4.941244 | 92.69451
19.2625 | 995.9629 | 4.92666 | 92.42092
19.27084 | 995.9887 | 4.912464 | 92.15462
19.27917 | 996.0119 | 4.898824 | 91.89874
19.2875 | 996.0337 | 4.885604 | 91.65074
19.29584 | 996.0546 | 4.872672 | 91.40814
19.30417 | 996.0751 | 4.86013 | 91.17286
19.3125 | 996.0976 | 4.84812 | 90.94756
19.32083 | 996.1219 | 4.836496 | 90.72951
19.32916 | 996.1462 | 4.82489 | 90.51178
19.3375 | 996.1716 | 4.813534 | 90.29875
19.34583 | 996.1968 | 4.802717 | 90.09583
19.35416 | 996.2222 | 4.791842 | 89.89183
19.3625 | 996.2476 | 4.781672 | 89.70104
19.37083 | 996.2719 | 4.77205 | 89.52054
19.37917 | 996.2965 | 4.762885 | 89.34861
19.3875 | 996.3189 | 4.754281 | 89.18721
19.39584 | 996.3426 | 4.745938 | 89.0307
19.40417 | 996.365 | 4.737836 | 88.87871
19.4125 | 996.3878 | 4.73011 | 88.73377
19.42084 | 996.4093 | 4.723031 | 88.60098
19.42917 | 996.4309 | 4.71655 | 88.4794
19.4375 | 996.4519 | 4.710476 | 88.36545
19.44583 | 996.4728 | 4.704555 | 88.25438
19.45416 | 996.4944 | 4.698986 | 88.14991
19.4625 | 996.5141 | 4.694272 | 88.06148
19.47083 | 996.5347 | 4.689914 | 87.97972
19.47916 | 996.5553 | 4.685936 | 87.9051
19.4875 | 996.5746 | 4.682339 | 87.83762
19.49583 | 996.595 | 4.679066 | 87.77622
19.50417 | 996.6144 | 4.67615 | 87.72152
19.5125 | 996.6336 | 4.673357 | 87.66912
19.52084 | 996.6531 | 4.67081 | 87.62134
19.52917 | 996.6718 | 4.668613 | 87.58013
19.5375 | 996.6906 | 4.666763 | 87.54543
19.54584 | 996.7095 | 4.664968 | 87.51175
19.55417 | 996.7274 | 4.663244 | 87.47941
19.5625 | 996.7464 | 4.661522 | 87.44711
19.57083 | 996.7648 | 4.659862 | 87.41597
19.57916 | 996.7845 | 4.658201 | 87.38481
19.5875 | 996.804 | 4.65641 | 87.35121
19.59583 | 996.8256 | 4.654466 | 87.31474
19.60416 | 996.8449 | 4.652377 | 87.27555
19.6125 | 996.8666 | 4.650228 | 87.23524
19.62083 | 996.8884 | 4.64799 | 87.19326
19.62917 | 996.9106 | 4.645562 | 87.14771
19.6375 | 996.933 | 4.64295 | 87.09871
19.64584 | 996.9572 | 4.64034 | 87.04975
19.65417 | 996.9811 | 4.637631 | 86.99893
19.6625 | 997.0058 | 4.634891 | 86.94753
19.67084 | 997.0309 | 4.632068 | 86.89457
19.67917 | 997.0551 | 4.629068 | 86.83829
19.6875 | 997.0793 | 4.625984 | 86.78044
19.69583 | 997.1041 | 4.622797 | 86.72065
19.70416 | 997.129 | 4.61942 | 86.6573
19.7125 | 997.153 | 4.616085 | 86.59474
19.72083 | 997.1781 | 4.612716 | 86.53154
19.72916 | 997.2022 | 4.609303 | 86.46751
19.7375 | 997.2268 | 4.605911 | 86.40388
19.74583 | 997.2519 | 4.602524 | 86.34034
19.75417 | 997.2751 | 4.599113 | 86.27636
19.7625 | 997.3 | 4.595612 | 86.21068
19.77084 | 997.3241 | 4.592078 | 86.14438
19.77917 | 997.3488 | 4.588522 | 86.07768
19.7875 | 997.3719 | 4.584919 | 86.01009
19.79584 | 997.3968 | 4.581241 | 85.94109
19.80417 | 997.4201 | 4.577597 | 85.87273
19.8125 | 997.4426 | 4.574064 | 85.80645
19.82083 | 997.4659 | 4.570494 | 85.73948
19.82916 | 997.4879 | 4.566878 | 85.67165
19.8375 | 997.5099 | 4.563204 | 85.60273
19.84583 | 997.532 | 4.559468 | 85.53264
19.85416 | 997.5532 | 4.555697 | 85.4619
19.8625 | 997.5741 | 4.552011 | 85.39275
19.87083 | 997.5936 | 4.548332 | 85.32374
19.87917 | 997.6134 | 4.544836 | 85.25815
19.8875 | 997.633 | 4.541334 | 85.19246
19.89584 | 997.6531 | 4.537754 | 85.1253
19.90417 | 997.6709 | 4.534148 | 85.05765
19.9125 | 997.6882 | 4.530492 | 84.98907
19.92084 | 997.7056 | 4.526871 | 84.92114
19.92917 | 997.7231 | 4.523292 | 84.854
19.9375 | 997.74 | 4.519748 | 84.78752
19.94583 | 997.7578 | 4.51625 | 84.7219
19.95416 | 997.7751 | 4.512694 | 84.65519
19.9625 | 997.791 | 4.509156 | 84.58882
19.97083 | 997.8064 | 4.505746 | 84.52485
19.97916 | 997.8212 | 4.502287 | 84.45996
19.9875 | 997.8368 | 4.498694 | 84.39256
19.99583 | 997.8526 | 4.494907 | 84.32152
20.00417 | 997.8681 | 4.491283 | 84.25354
20.0125 | 997.8831 | 4.487589 | 84.18424
20.02084 | 997.8988 | 4.483952 | 84.11601
20.02917 | 997.9132 | 4.48032 | 84.04788
20.0375 | 997.9293 | 4.476756 | 83.98102
20.04584 | 997.9442 | 4.473232 | 83.91491
20.05417 | 997.9591 | 4.469574 | 83.84629
20.0625 | 997.9736 | 4.466022 | 83.77966
20.07083 | 997.9872 | 4.462663 | 83.71664
20.07916 | 998.0001 | 4.459396 | 83.65536
20.0875 | 998.0157 | 4.456118 | 83.59386
20.09583 | 998.0308 | 4.452804 | 83.53169
20.10416 | 998.0441 | 4.449436 | 83.46851
20.1125 | 998.0592 | 4.446014 | 83.40432
20.12083 | 998.0735 | 4.442566 | 83.33964
20.12917 | 998.089 | 4.43909 | 83.27443
20.1375 | 998.1038 | 4.435687 | 83.21059
20.14584 | 998.1187 | 4.432358 | 83.14814
20.15417 | 998.1331 | 4.429016 | 83.08545
20.1625 | 998.1486 | 4.425734 | 83.02388
20.17084 | 998.163 | 4.422366 | 82.9607
20.17917 | 998.1774 | 4.418953 | 82.89667
20.1875 | 998.1921 | 4.415654 | 82.83478
20.19583 | 998.2055 | 4.412406 | 82.77385
20.20416 | 998.2178 | 4.409037 | 82.71065
20.2125 | 998.2303 | 4.405606 | 82.64629
20.22083 | 998.2415 | 4.402316 | 82.58457
20.22916 | 998.2542 | 4.399209 | 82.52629
20.2375 | 998.2679 | 4.396168 | 82.46924
20.24583 | 998.2811 | 4.393158 | 82.41277
20.25417 | 998.2946 | 4.390079 | 82.35501
20.2625 | 998.3095 | 4.387042 | 82.29804
20.27084 | 998.3234 | 4.383976 | 82.24053
20.27917 | 998.3376 | 4.380861 | 82.18209
20.2875 | 998.3512 | 4.377776 | 82.12422
20.29584 | 998.3642 | 4.374634 | 82.06528
20.30417 | 998.3775 | 4.371627 | 82.00887
20.3125 | 998.3907 | 4.368654 | 81.9531
20.32083 | 998.4032 | 4.365524 | 81.89438
20.32916 | 998.4152 | 4.362442 | 81.83656
20.3375 | 998.4282 | 4.359426 | 81.77998
20.34583 | 998.4403 | 4.356583 | 81.72665
20.35416 | 998.4522 | 4.35365 | 81.67163
20.3625 | 998.4624 | 4.350715 | 81.61657
20.37083 | 998.4728 | 4.347824 | 81.56234
20.37917 | 998.4828 | 4.344928 | 81.50801
20.3875 | 998.4931 | 4.342009 | 81.45325
20.39584 | 998.5028 | 4.339242 | 81.40135
20.40417 | 998.5132 | 4.336512 | 81.35013
20.4125 | 998.5241 | 4.333785 | 81.29898
20.42084 | 998.5352 | 4.330938 | 81.24557
20.42917 | 998.5456 | 4.328004 | 81.19053
20.4375 | 998.5576 | 4.325124 | 81.1365
20.44583 | 998.5695 | 4.322346 | 81.08439
20.45416 | 998.5809 | 4.31963 | 81.03344
20.4625 | 998.5931 | 4.316924 | 80.98267
20.47083 | 998.6045 | 4.314259 | 80.93268
20.47916 | 998.615 | 4.311631 | 80.88338
20.4875 | 998.6268 | 4.309096 | 80.83583
20.49583 | 998.6381 | 4.306591 | 80.78883
20.50417 | 998.6474 | 4.303937 | 80.73905
20.5125 | 998.6575 | 4.30131 | 80.68977
20.52084 | 998.6672 | 4.298744 | 80.64163
20.52917 | 998.6778 | 4.296265 | 80.59513
20.5375 | 998.6874 | 4.293854 | 80.5499
20.54584 | 998.6957 | 4.291362 | 80.50315
20.55417 | 998.7042 | 4.28885 | 80.45602
20.5625 | 998.7132 | 4.28632 | 80.40856
20.57083 | 998.7212 | 4.283801 | 80.36131
20.57916 | 998.7306 | 4.281266 | 80.31375
20.5875 | 998.7397 | 4.278684 | 80.26532
20.59583 | 998.7494 | 4.275988 | 80.21474
20.60416 | 998.76 | 4.273297 | 80.16426
20.6125 | 998.7699 | 4.270782 | 80.11708
20.62083 | 998.7797 | 4.268326 | 80.07101
20.62917 | 998.7901 | 4.265839 | 80.02435
20.6375 | 998.7995 | 4.26346 | 79.97972
20.64584 | 998.8091 | 4.261242 | 79.93812
20.65417 | 998.8178 | 4.259016 | 79.89636
20.6625 | 998.8268 | 4.256802 | 79.85483
20.67084 | 998.8344 | 4.254553 | 79.81264
20.67917 | 998.8409 | 4.252356 | 79.77142
20.6875 | 998.8488 | 4.250168 | 79.73038
20.69583 | 998.8566 | 4.247922 | 79.68824
20.70416 | 998.8641 | 4.245633 | 79.6453
20.7125 | 998.871 | 4.24342 | 79.60379
20.72083 | 998.8781 | 4.241248 | 79.56304
20.72916 | 998.8851 | 4.239098 | 79.52271
20.7375 | 998.8925 | 4.236915 | 79.48176
20.74583 | 998.8992 | 4.234722 | 79.44062
20.75417 | 998.9061 | 4.232584 | 79.40051
20.7625 | 998.913 | 4.230536 | 79.36209
20.77084 | 998.9218 | 4.228454 | 79.32304
20.77917 | 998.9301 | 4.226515 | 79.28666
20.7875 | 998.9389 | 4.22453 | 79.24942
20.79584 | 998.9472 | 4.222478 | 79.21093
20.80417 | 998.9556 | 4.22041 | 79.17214
20.8125 | 998.9647 | 4.21832 | 79.13293
20.82083 | 998.9718 | 4.216278 | 79.09462
20.82916 | 998.9789 | 4.214138 | 79.05448
20.8375 | 998.9859 | 4.212084 | 79.01594
20.84583 | 998.9914 | 4.210054 | 78.97786
20.85416 | 998.9975 | 4.207989 | 78.93913
20.8625 | 999.004 | 4.205989 | 78.90161
20.87083 | 999.0101 | 4.2041 | 78.86617
20.87917 | 999.016 | 4.20227 | 78.83184
20.8875 | 999.0225 | 4.200406 | 78.79687
20.89584 | 999.0291 | 4.198564 | 78.76232
20.90417 | 999.0359 | 4.196734 | 78.72799
20.9125 | 999.0422 | 4.194902 | 78.69362
20.92084 | 999.0494 | 4.193113 | 78.66006
20.92917 | 999.0562 | 4.191239 | 78.62491
20.9375 | 999.0618 | 4.189361 | 78.58968
20.94583 | 999.0691 | 4.187489 | 78.55456
20.95416 | 999.0759 | 4.185656 | 78.52017
20.9625 | 999.0839 | 4.183875 | 78.48676
20.97083 | 999.091 | 4.182057 | 78.45266
20.97916 | 999.0982 | 4.180224 | 78.41827
20.9875 | 999.1069 | 4.178452 | 78.38503
20.99583 | 999.1151 | 4.176632 | 78.35089
21.00417 | 999.1219 | 4.17486 | 78.31765
21.0125 | 999.1293 | 4.1731 | 78.28463
21.02084 | 999.1371 | 4.171363 | 78.25205
21.02917 | 999.1444 | 4.169678 | 78.22044
21.0375 | 999.1514 | 4.168004 | 78.18903
21.04584 | 999.1584 | 4.166338 | 78.15778
21.05417 | 999.1644 | 4.164746 | 78.12791
21.0625 | 999.1705 | 4.16309 | 78.09685
21.07083 | 999.1778 | 4.161381 | 78.06479
21.07916 | 999.1837 | 4.159624 | 78.03183
21.0875 | 999.1906 | 4.15787 | 77.99893
21.09583 | 999.1968 | 4.156206 | 77.96771
21.10416 | 999.2026 | 4.154582 | 77.93724
21.1125 | 999.2102 | 4.152946 | 77.90655
21.12083 | 999.2169 | 4.151456 | 77.8786
21.12917 | 999.2219 | 4.150006 | 77.8514
21.1375 | 999.2286 | 4.148588 | 77.8248
21.14584 | 999.2343 | 4.147172 | 77.79824
21.15417 | 999.2406 | 4.145748 | 77.77152
21.1625 | 999.2465 | 4.144297 | 77.7443
21.17084 | 999.252 | 4.142788 | 77.716
21.17917 | 999.2566 | 4.141275 | 77.68761
21.1875 | 999.2618 | 4.139789 | 77.65974
21.19583 | 999.2652 | 4.13831 | 77.63199
21.20416 | 999.2704 | 4.136856 | 77.60472
21.2125 | 999.2741 | 4.135441 | 77.57817
21.22083 | 999.2795 | 4.133984 | 77.55084
21.22916 | 999.2843 | 4.132522 | 77.52341
21.2375 | 999.2898 | 4.131145 | 77.49758
21.24583 | 999.2941 | 4.129695 | 77.47038
21.25417 | 999.3009 | 4.128252 | 77.44331
21.2625 | 999.3063 | 4.126789 | 77.41587
21.27084 | 999.3129 | 4.12535 | 77.38887
21.27917 | 999.3181 | 4.123922 | 77.36208
21.2875 | 999.3239 | 4.122585 | 77.337
21.29584 | 999.3292 | 4.121224 | 77.31147
21.30417 | 999.3341 | 4.119825 | 77.28523
21.3125 | 999.3397 | 4.118475 | 77.2599
21.32083 | 999.3436 | 4.117192 | 77.23583
21.32916 | 999.3476 | 4.115828 | 77.21025
21.3375 | 999.3525 | 4.114506 | 77.18545
21.34583 | 999.3568 | 4.113165 | 77.16029
21.35416 | 999.3602 | 4.111797 | 77.13463
21.3625 | 999.365 | 4.110405 | 77.10851
21.37083 | 999.3691 | 4.109067 | 77.08341
21.37917 | 999.3728 | 4.10777 | 77.05908
21.3875 | 999.3778 | 4.106484 | 77.03496
21.39584 | 999.3816 | 4.105202 | 77.01091
21.40417 | 999.3856 | 4.103928 | 76.98701
21.4125 | 999.3894 | 4.102666 | 76.96333
21.42084 | 999.393 | 4.101387 | 76.93934
21.42917 | 999.3964 | 4.100113 | 76.91544
21.4375 | 999.4011 | 4.098859 | 76.89192
21.44583 | 999.4047 | 4.097625 | 76.86877
21.45416 | 999.4081 | 4.096403 | 76.84584
21.4625 | 999.4112 | 4.095226 | 76.82376
21.47083 | 999.4157 | 4.09405 | 76.8017
21.47916 | 999.4211 | 4.092796 | 76.77818
21.4875 | 999.4253 | 4.091523 | 76.7543
21.49583 | 999.4292 | 4.0903 | 76.73136
21.50417 | 999.4334 | 4.089074 | 76.70836
21.5125 | 999.4382 | 4.087775 | 76.68399
21.52084 | 999.4431 | 4.086495 | 76.65998
21.52917 | 999.4472 | 4.085275 | 76.63709
21.5375 | 999.4516 | 4.08409 | 76.61486
21.54584 | 999.4555 | 4.082898 | 76.5925
21.55417 | 999.4585 | 4.081709 | 76.57019
21.5625 | 999.4639 | 4.080559 | 76.54862
21.57083 | 999.4681 | 4.079434 | 76.52752
21.57916 | 999.4738 | 4.078346 | 76.50711
21.5875 | 999.4786 | 4.077205 | 76.4857
21.59583 | 999.4828 | 4.076138 | 76.46569
21.60416 | 999.4868 | 4.075092 | 76.44606
21.6125 | 999.4911 | 4.07392 | 76.42408
21.62083 | 999.4962 | 4.072694 | 76.40108
21.62917 | 999.4991 | 4.071438 | 76.37752
21.6375 | 999.5038 | 4.070124 | 76.35287
21.64584 | 999.508 | 4.068782 | 76.32769
21.65417 | 999.5114 | 4.06736 | 76.30102
21.6625 | 999.5157 | 4.065942 | 76.27442
21.67084 | 999.5204 | 4.064637 | 76.24994
21.67917 | 999.5238 | 4.06337 | 76.22617
21.6875 | 999.5266 | 4.062108 | 76.20249
21.69583 | 999.5311 | 4.060825 | 76.17842
21.70416 | 999.5344 | 4.059661 | 76.15659
21.7125 | 999.5369 | 4.058572 | 76.13616
21.72083 | 999.539 | 4.057509 | 76.11622
21.72916 | 999.5426 | 4.056485 | 76.09701
21.7375 | 999.5461 | 4.055469 | 76.07795
21.74583 | 999.5488 | 4.054443 | 76.0587
21.75417 | 999.5516 | 4.053358 | 76.03835
21.7625 | 999.5534 | 4.052216 | 76.01693
21.77084 | 999.557 | 4.05105 | 75.99505
21.77917 | 999.5609 | 4.049914 | 75.97374
21.7875 | 999.5639 | 4.0488 | 75.95284
21.79584 | 999.5666 | 4.047778 | 75.93367
21.80417 | 999.5697 | 4.04671 | 75.91364
21.8125 | 999.5726 | 4.04562 | 75.89319
21.82083 | 999.5758 | 4.04457 | 75.87349
21.82916 | 999.5775 | 4.043588 | 75.85507
21.8375 | 999.5806 | 4.042639 | 75.83727
21.84583 | 999.5841 | 4.041702 | 75.81969
21.85416 | 999.586 | 4.040758 | 75.80198
21.8625 | 999.5889 | 4.03975 | 75.78307
21.87083 | 999.593 | 4.038738 | 75.76409
21.87917 | 999.5949 | 4.03771 | 75.7448
21.8875 | 999.5982 | 4.03664 | 75.72473
21.89584 | 999.6014 | 4.035568 | 75.70462
21.90417 | 999.604 | 4.034474 | 75.6841
21.9125 | 999.6082 | 4.033402 | 75.66399
21.92084 | 999.6129 | 4.032381 | 75.64483
21.92917 | 999.6161 | 4.031364 | 75.62576
21.9375 | 999.6203 | 4.030403 | 75.60773
21.94583 | 999.6241 | 4.029418 | 75.58925
21.95416 | 999.627 | 4.028381 | 75.5698
21.9625 | 999.6303 | 4.027204 | 75.54772
21.97083 | 999.6332 | 4.02605 | 75.52607
21.97916 | 999.6364 | 4.024977 | 75.50594
21.9875 | 999.6403 | 4.023912 | 75.48596
21.99583 | 999.6431 | 4.022769 | 75.46452
22.00417 | 999.6456 | 4.021578 | 75.44218
22.0125 | 999.6485 | 4.020416 | 75.42038
22.02084 | 999.6512 | 4.019372 | 75.40079
22.02917 | 999.6555 | 4.018382 | 75.38222
22.0375 | 999.6578 | 4.017303 | 75.36198
22.04584 | 999.6611 | 4.016268 | 75.34256
22.05417 | 999.6644 | 4.015225 | 75.323
22.0625 | 999.668 | 4.014017 | 75.30034
22.07083 | 999.6708 | 4.012804 | 75.27758
22.07916 | 999.6736 | 4.011722 | 75.25728
22.0875 | 999.6766 | 4.010704 | 75.23819
22.09583 | 999.6793 | 4.009726 | 75.21984
22.10416 | 999.6824 | 4.00875 | 75.20153
22.1125 | 999.6849 | 4.007757 | 75.1829
22.12083 | 999.6876 | 4.006737 | 75.16377
22.12917 | 999.6902 | 4.005706 | 75.14443
22.1375 | 999.6931 | 4.004734 | 75.12619
22.14584 | 999.6941 | 4.003727 | 75.1073
22.15417 | 999.6968 | 4.002648 | 75.08706
22.1625 | 999.6981 | 4.001545 | 75.06637
22.17084 | 999.7016 | 4.000418 | 75.04523
22.17917 | 999.705 | 3.999256 | 75.02343
22.1875 | 999.7072 | 3.998102 | 75.00178
22.19583 | 999.7106 | 3.996982 | 74.98077
22.20416 | 999.7136 | 3.995936 | 74.96115
22.2125 | 999.7168 | 3.994974 | 74.9431
22.22083 | 999.7197 | 3.994043 | 74.92564
22.22916 | 999.7228 | 3.993094 | 74.90784
22.2375 | 999.7259 | 3.99212 | 74.88956
22.24583 | 999.7296 | 3.991194 | 74.87219
22.25417 | 999.7313 | 3.990257 | 74.85462
22.2625 | 999.735 | 3.989274 | 74.83617
22.27084 | 999.7366 | 3.988308 | 74.81805
22.27917 | 999.7384 | 3.987386 | 74.80076
22.2875 | 999.7401 | 3.986428 | 74.78279
22.29584 | 999.7413 | 3.985402 | 74.76354
22.30417 | 999.7441 | 3.984275 | 74.7424
22.3125 | 999.7462 | 3.983172 | 74.72171
22.32083 | 999.7474 | 3.982072 | 74.70107
22.32916 | 999.7497 | 3.980969 | 74.68038
22.3375 | 999.7518 | 3.979926 | 74.66081
22.34583 | 999.7525 | 3.97892 | 74.64194
22.35416 | 999.7543 | 3.977924 | 74.62326
22.3625 | 999.7566 | 3.97689 | 74.60386
22.37083 | 999.7601 | 3.975842 | 74.5842
22.37917 | 999.7618 | 3.974758 | 74.56386
22.3875 | 999.7641 | 3.973713 | 74.54426
22.39584 | 999.7666 | 3.972653 | 74.52438
22.40417 | 999.7694 | 3.971612 | 74.50485
22.4125 | 999.7711 | 3.970612 | 74.48609
22.42084 | 999.7731 | 3.969634 | 74.46774
22.42917 | 999.7751 | 3.96867 | 74.44966
22.4375 | 999.7762 | 3.967722 | 74.43187
22.44583 | 999.7785 | 3.966761 | 74.41385
22.45416 | 999.7806 | 3.96568 | 74.39357
22.4625 | 999.7836 | 3.964532 | 74.37203
22.47083 | 999.7856 | 3.963486 | 74.35241
22.47916 | 999.7882 | 3.96248 | 74.33354
22.4875 | 999.7899 | 3.961511 | 74.31536
22.49583 | 999.7919 | 3.960559 | 74.2975
22.50417 | 999.7949 | 3.959624 | 74.27996
22.5125 | 999.7961 | 3.958647 | 74.26163
22.52084 | 999.797 | 3.957726 | 74.24435
22.52917 | 999.8 | 3.956809 | 74.22715
22.5375 | 999.8016 | 3.955894 | 74.20999
22.54584 | 999.8044 | 3.954976 | 74.19277
22.55417 | 999.8053 | 3.954045 | 74.1753
22.5625 | 999.8071 | 3.953016 | 74.156
22.57083 | 999.8078 | 3.951946 | 74.13593
22.57916 | 999.8098 | 3.950834 | 74.11507
22.5875 | 999.8108 | 3.949803 | 74.09572
22.59583 | 999.8129 | 3.94875 | 74.07597
22.60416 | 999.814 | 3.947624 | 74.05485
22.6125 | 999.8152 | 3.946459 | 74.03299
22.62083 | 999.8159 | 3.945311 | 74.01146
22.62917 | 999.817 | 3.944143 | 73.98955
22.6375 | 999.8197 | 3.943031 | 73.96869
22.64584 | 999.8205 | 3.942038 | 73.95006
22.65417 | 999.8211 | 3.9411 | 73.93246
22.6625 | 999.8224 | 3.940177 | 73.91515
22.67084 | 999.8238 | 3.939214 | 73.89708
22.67917 | 999.8253 | 3.938272 | 73.87941
22.6875 | 999.8278 | 3.937317 | 73.8615
22.69583 | 999.8294 | 3.936316 | 73.84272
22.70416 | 999.8312 | 3.935258 | 73.82287
22.7125 | 999.8331 | 3.934194 | 73.80291
22.72083 | 999.835 | 3.9332 | 73.78426
22.72916 | 999.8366 | 3.932256 | 73.76655
22.7375 | 999.8382 | 3.931317 | 73.74894
22.74583 | 999.8399 | 3.93031 | 73.73005
22.75417 | 999.842 | 3.929262 | 73.71039
22.7625 | 999.8426 | 3.928252 | 73.69144
22.77084 | 999.8438 | 3.927269 | 73.673
22.77917 | 999.8453 | 3.926337 | 73.65552
22.7875 | 999.8478 | 3.925403 | 73.638
22.79584 | 999.8488 | 3.92443 | 73.61974
22.80417 | 999.8492 | 3.923462 | 73.60158
22.8125 | 999.8509 | 3.922456 | 73.58271
22.82083 | 999.8538 | 3.92147 | 73.56422
22.82916 | 999.8551 | 3.920482 | 73.54568
22.8375 | 999.8562 | 3.919502 | 73.5273
22.84583 | 999.8569 | 3.918494 | 73.50839
22.85416 | 999.8586 | 3.917511 | 73.48995
22.8625 | 999.8591 | 3.916555 | 73.47201
22.87083 | 999.8609 | 3.91556 | 73.45335
22.87917 | 999.8621 | 3.9145 | 73.43346
22.8875 | 999.8626 | 3.913458 | 73.41392
22.89584 | 999.8641 | 3.912463 | 73.39525
22.90417 | 999.8651 | 3.911427 | 73.37582
22.9125 | 999.8642 | 3.910351 | 73.35563
22.92084 | 999.865 | 3.909271 | 73.33537
22.92917 | 999.8657 | 3.908203 | 73.31534
22.9375 | 999.8664 | 3.907135 | 73.2953
22.94583 | 999.8681 | 3.906033 | 73.27463
22.95416 | 999.8691 | 3.904882 | 73.25304
22.9625 | 999.8712 | 3.90371 | 73.23105
22.97083 | 999.8726 | 3.902619 | 73.21058
22.97916 | 999.8736 | 3.901522 | 73.19
22.9875 | 999.8751 | 3.900358 | 73.16817
22.99583 | 999.8754 | 3.899183 | 73.14613
23.00417 | 999.8768 | 3.898068 | 73.12521
23.0125 | 999.8782 | 3.89695 | 73.10424
23.02084 | 999.8793 | 3.895945 | 73.08538
23.02917 | 999.8801 | 3.895005 | 73.06775
23.0375 | 999.8816 | 3.894042 | 73.04968
23.04584 | 999.8832 | 3.893093 | 73.03188
23.05417 | 999.8856 | 3.892126 | 73.01374
23.0625 | 999.887 | 3.891142 | 72.99528
23.07083 | 999.8878 | 3.890114 | 72.976
23.07916 | 999.8892 | 3.8891 | 72.95698
23.0875 | 999.8905 | 3.888071 | 72.93767
23.09583 | 999.8915 | 3.88707 | 72.91889
23.10416 | 999.8941 | 3.886133 | 72.90132
23.1125 | 999.8956 | 3.885196 | 72.88374
23.12083 | 999.8975 | 3.884234 | 72.86569
23.12917 | 999.8995 | 3.88323 | 72.84686
23.1375 | 999.9011 | 3.882141 | 72.82643
23.14584 | 999.9028 | 3.881055 | 72.80606
23.15417 | 999.9032 | 3.879975 | 72.7858
23.1625 | 999.9044 | 3.878845 | 72.7646
23.17084 | 999.9056 | 3.877694 | 72.74301
23.17917 | 999.905 | 3.87659 | 72.7223
23.1875 | 999.9051 | 3.87553 | 72.70241
23.19583 | 999.9056 | 3.874511 | 72.6833
23.20416 | 999.9063 | 3.873478 | 72.66392
23.2125 | 999.9061 | 3.872354 | 72.64283
23.22083 | 999.9064 | 3.871266 | 72.62242
23.22916 | 999.9059 | 3.870226 | 72.60291
23.2375 | 999.9062 | 3.869198 | 72.58363
23.24583 | 999.9062 | 3.868157 | 72.5641
23.25417 | 999.9056 | 3.867086 | 72.54401
23.2625 | 999.9078 | 3.866041 | 72.5244
23.27084 | 999.9084 | 3.86494 | 72.50375
23.27917 | 999.9093 | 3.86394 | 72.48499
23.2875 | 999.9106 | 3.862996 | 72.46728
23.29584 | 999.9116 | 3.861978 | 72.44818
23.30417 | 999.912 | 3.860918 | 72.4283
23.3125 | 999.9134 | 3.859815 | 72.40761
23.32083 | 999.9134 | 3.858765 | 72.38791
23.32916 | 999.9149 | 3.857744 | 72.36876
23.3375 | 999.9149 | 3.85674 | 72.34992
23.34583 | 999.9155 | 3.855661 | 72.32968
23.35416 | 999.9161 | 3.854598 | 72.30974
23.3625 | 999.9176 | 3.853586 | 72.29076
23.37083 | 999.9184 | 3.852606 | 72.27237
23.37917 | 999.9195 | 3.851611 | 72.25371
23.3875 | 999.9207 | 3.850605 | 72.23483
23.39584 | 999.9219 | 3.849576 | 72.21553
23.40417 | 999.9231 | 3.848476 | 72.1949
23.4125 | 999.9244 | 3.847441 | 72.17548
23.42084 | 999.9254 | 3.846417 | 72.15627
23.42917 | 999.9274 | 3.84539 | 72.137
23.4375 | 999.9269 | 3.844402 | 72.11847
23.44583 | 999.9275 | 3.843391 | 72.0995
23.45416 | 999.9278 | 3.842356 | 72.08009
23.4625 | 999.9274 | 3.841334 | 72.06092
23.47083 | 999.9281 | 3.840349 | 72.04244
23.47916 | 999.9285 | 3.83934 | 72.02351
23.4875 | 999.9285 | 3.838288 | 72.00378
23.49583 | 999.9293 | 3.837166 | 71.98273
23.50417 | 999.9293 | 3.836102 | 71.96277
23.5125 | 999.93 | 3.835042 | 71.94288
23.52084 | 999.9308 | 3.834022 | 71.92375
23.52917 | 999.9308 | 3.832987 | 71.90433
23.5375 | 999.9312 | 3.831945 | 71.88479
23.54584 | 999.9318 | 3.830944 | 71.86601
23.55417 | 999.933 | 3.829948 | 71.84732
23.5625 | 999.9334 | 3.828912 | 71.82789
23.57083 | 999.9347 | 3.827763 | 71.80633
23.57916 | 999.9351 | 3.82655 | 71.78358
23.5875 | 999.9366 | 3.825395 | 71.76191
23.59583 | 999.9386 | 3.82425 | 71.74043
23.60416 | 999.9382 | 3.823103 | 71.71892
23.6125 | 999.9397 | 3.821913 | 71.69659
23.62083 | 999.9414 | 3.820776 | 71.67526
23.62917 | 999.9422 | 3.8197 | 71.65508
23.6375 | 999.9439 | 3.81866 | 71.63557
23.64584 | 999.9444 | 3.817578 | 71.61527
23.65417 | 999.9447 | 3.816474 | 71.59456
23.6625 | 999.9458 | 3.81533 | 71.5731
23.67084 | 999.9457 | 3.814159 | 71.55113
23.67917 | 999.9459 | 3.81291 | 71.5277
23.6875 | 999.9468 | 3.811719 | 71.50536
23.69583 | 999.9476 | 3.810633 | 71.48499
23.70416 | 999.9469 | 3.809494 | 71.46362
23.7125 | 999.9468 | 3.808291 | 71.44105
23.72083 | 999.9478 | 3.806978 | 71.41642
23.72916 | 999.9484 | 3.805662 | 71.39173
23.7375 | 999.9481 | 3.804393 | 71.36793
23.74583 | 999.9496 | 3.80319 | 71.34536
23.75417 | 999.95 | 3.802057 | 71.32411
23.7625 | 999.9511 | 3.800936 | 71.30308
23.77084 | 999.9512 | 3.799816 | 71.28207
23.77917 | 999.9514 | 3.798719 | 71.26149
23.7875 | 999.953 | 3.79764 | 71.24125
23.79584 | 999.9532 | 3.796513 | 71.2201
23.80417 | 999.9542 | 3.795398 | 71.19919
23.8125 | 999.955 | 3.7943 | 71.17859
23.82083 | 999.9563 | 3.793217 | 71.15827
23.82916 | 999.9564 | 3.792206 | 71.13931
23.8375 | 999.9581 | 3.79121 | 71.12062
23.84583 | 999.9594 | 3.790187 | 71.10143
23.85416 | 999.9588 | 3.789194 | 71.0828
23.8625 | 999.9603 | 3.788109 | 71.06245
23.87083 | 999.9618 | 3.786996 | 71.04157
23.87917 | 999.9626 | 3.785874 | 71.02052
23.8875 | 999.9634 | 3.784775 | 70.99991
23.89584 | 999.9641 | 3.78367 | 70.97918
23.90417 | 999.9648 | 3.78257 | 70.95854
23.9125 | 999.9662 | 3.781482 | 70.93813
23.92084 | 999.9668 | 3.780395 | 70.91774
23.92917 | 999.9664 | 3.779244 | 70.89615
23.9375 | 999.9679 | 3.77808 | 70.87431
23.94583 | 999.968 | 3.776916 | 70.85248
23.95416 | 999.9694 | 3.775816 | 70.83184
23.9625 | 999.9703 | 3.77472 | 70.81128
23.97083 | 999.9705 | 3.773598 | 70.79023
23.97916 | 999.9711 | 3.772435 | 70.76842
23.9875 | 999.9722 | 3.771297 | 70.74707
23.99583 | 999.9719 | 3.770209 | 70.72666
24.00417 | 999.9715 | 3.769156 | 70.7069
24.0125 | 999.9718 | 3.768044 | 70.68604
24.02084 | 999.9719 | 3.766902 | 70.66462
24.02917 | 999.9716 | 3.765757 | 70.64314
24.0375 | 999.972 | 3.76458 | 70.62106
24.04584 | 999.9726 | 3.76339 | 70.59874
24.05417 | 999.9734 | 3.762215 | 70.5767
24.0625 | 999.973 | 3.76102 | 70.55428
24.07083 | 999.9728 | 3.759815 | 70.53167
24.07916 | 999.9718 | 3.758606 | 70.50899
24.0875 | 999.972 | 3.757435 | 70.48703
24.09583 | 999.9715 | 3.756316 | 70.46603
24.10416 | 999.9703 | 3.755241 | 70.44587
24.1125 | 999.9701 | 3.754219 | 70.4267
24.12083 | 999.9699 | 3.753165 | 70.40692
24.12917 | 999.9699 | 3.752064 | 70.38627
24.1375 | 999.9691 | 3.75089 | 70.36425
24.14584 | 999.9692 | 3.749798 | 70.34376
24.15417 | 999.97 | 3.748728 | 70.32369
24.1625 | 999.9709 | 3.74762 | 70.3029
24.17084 | 999.9725 | 3.746514 | 70.28216
24.17917 | 999.9738 | 3.745386 | 70.261
24.1875 | 999.9755 | 3.744263 | 70.23993
24.19583 | 999.9749 | 3.743135 | 70.21877
24.20416 | 999.9754 | 3.742078 | 70.19894
24.2125 | 999.9749 | 3.740994 | 70.1786
24.22083 | 999.9742 | 3.739916 | 70.15838
24.22916 | 999.9745 | 3.738762 | 70.13673
24.2375 | 999.9747 | 3.737484 | 70.11276
24.24583 | 999.9745 | 3.73616 | 70.08792
24.25417 | 999.9739 | 3.734924 | 70.06473
24.2625 | 999.9734 | 3.733808 | 70.0438
24.27084 | 999.9749 | 3.732736 | 70.02369
24.27917 | 999.9747 | 3.731666 | 70.00362
24.2875 | 999.9744 | 3.730617 | 69.98394
24.29584 | 999.9751 | 3.729552 | 69.96396
24.30417 | 999.9754 | 3.72844 | 69.9431
24.3125 | 999.9759 | 3.727336 | 69.92239
24.32083 | 999.9755 | 3.726218 | 69.90142
24.32916 | 999.9761 | 3.725086 | 69.88018
24.3375 | 999.9764 | 3.723954 | 69.85894
24.34583 | 999.9774 | 3.722836 | 69.83797
24.35416 | 999.9774 | 3.721811 | 69.81874
24.3625 | 999.9782 | 3.720807 | 69.79991
24.37083 | 999.9788 | 3.719753 | 69.78014
24.37917 | 999.9797 | 3.71865 | 69.75945
24.3875 | 999.9789 | 3.717511 | 69.73808
24.39584 | 999.9781 | 3.716444 | 69.71806
24.40417 | 999.9789 | 3.715456 | 69.69953
24.4125 | 999.9789 | 3.7145 | 69.68159
24.42084 | 999.9786 | 3.713462 | 69.66212
24.42917 | 999.9796 | 3.712397 | 69.64214
24.4375 | 999.9803 | 3.71131 | 69.62175
24.44583 | 999.9804 | 3.710234 | 69.60157
24.45416 | 999.9809 | 3.709097 | 69.58024
24.4625 | 999.9824 | 3.707942 | 69.55857
24.47083 | 999.9819 | 3.706881 | 69.53867
24.47916 | 999.9816 | 3.705811 | 69.51859
24.4875 | 999.9825 | 3.704634 | 69.49651
24.49583 | 999.9822 | 3.703374 | 69.47288
24.50417 | 999.9812 | 3.702093 | 69.44885
24.5125 | 999.9813 | 3.700893 | 69.42634
24.52084 | 999.9806 | 3.699762 | 69.40512
24.52917 | 999.9801 | 3.698664 | 69.38452
24.5375 | 999.9788 | 3.697599 | 69.36454
24.54584 | 999.978 | 3.696567 | 69.34518
24.55417 | 999.9792 | 3.695575 | 69.32657
24.5625 | 999.9792 | 3.694605 | 69.30838
24.57083 | 999.9794 | 3.693563 | 69.28883
24.57916 | 999.9788 | 3.692484 | 69.26859
24.5875 | 999.9788 | 3.691418 | 69.24859
24.59583 | 999.9793 | 3.690412 | 69.22972
24.60416 | 999.9794 | 3.689475 | 69.21214
24.6125 | 999.9796 | 3.688555 | 69.19488
24.62083 | 999.9804 | 3.68763 | 69.17753
24.62917 | 999.9806 | 3.686648 | 69.15911
24.6375 | 999.9805 | 3.68566 | 69.14057
24.64584 | 999.9809 | 3.684682 | 69.12223
24.65417 | 999.9816 | 3.683708 | 69.10396
24.6625 | 999.9818 | 3.682742 | 69.08583
24.67084 | 999.9825 | 3.68175 | 69.06723
24.67917 | 999.9825 | 3.680784 | 69.0491
24.6875 | 999.9844 | 3.679814 | 69.03091
24.69583 | 999.985 | 3.67887 | 69.0132
24.70416 | 999.9859 | 3.677941 | 68.99577
24.7125 | 999.9856 | 3.677006 | 68.97823
24.72083 | 999.9861 | 3.676043 | 68.96017
24.72916 | 999.9858 | 3.675042 | 68.94139
24.7375 | 999.9866 | 3.674116 | 68.92402
24.74583 | 999.9859 | 3.673206 | 68.90695
24.75417 | 999.9861 | 3.6723 | 68.88995
24.7625 | 999.9859 | 3.671394 | 68.87295
24.77084 | 999.9858 | 3.670495 | 68.85609
24.77917 | 999.9845 | 3.669596 | 68.83922
24.7875 | 999.9859 | 3.668695 | 68.82232
24.79584 | 999.9856 | 3.667798 | 68.80549
24.80417 | 999.9858 | 3.6669 | 68.78865
24.8125 | 999.9874 | 3.666 | 68.77177
24.82083 | 999.9878 | 3.665098 | 68.75484
24.82916 | 999.9884 | 3.664193 | 68.73787
24.8375 | 999.9899 | 3.663294 | 68.721
24.84583 | 999.9901 | 3.662395 | 68.70414
24.85416 | 999.9902 | 3.661484 | 68.68705
24.8625 | 999.9926 | 3.66058 | 68.67009
24.87083 | 999.9934 | 3.659683 | 68.65326
24.87917 | 999.9939 | 3.658795 | 68.6366
24.8875 | 999.9949 | 3.657907 | 68.61995
24.89584 | 999.9951 | 3.657024 | 68.60338
24.90417 | 999.9959 | 3.65614 | 68.5868
24.9125 | 999.9968 | 3.655262 | 68.57033
24.92084 | 999.9982 | 3.65438 | 68.55378
24.92917 | 999.9991 | 3.653494 | 68.53716
24.9375 | 999.9992 | 3.652602 | 68.52043
24.94583 | 999.9994 | 3.651712 | 68.50373
24.95416 | 1000 | 3.650824 | 68.48707
24.9625 | 1000.002 | 3.649946 | 68.4706
24.97083 | 1000.002 | 3.649078 | 68.45432
24.97916 | 1000.002 | 3.648219 | 68.43821
24.9875 | 1000.004 | 3.647361 | 68.42211
24.99583 | 1000.004 | 3.646506 | 68.40607
25.00417 | 1000.005 | 3.645652 | 68.39005
25.0125 | 1000.007 | 3.6448 | 68.37407
25.02084 | 1000.006 | 3.643956 | 68.35823
25.02917 | 1000.007 | 3.64312 | 68.34255
25.0375 | 1000.007 | 3.642292 | 68.32702
25.04584 | 1000.008 | 3.641466 | 68.31152
25.05417 | 1000.008 | 3.640642 | 68.29607
25.0625 | 1000.008 | 3.639831 | 68.28085
25.07083 | 1000.009 | 3.63903 | 68.26583
25.07916 | 1000.009 | 3.638233 | 68.25087
25.0875 | 1000.009 | 3.637446 | 68.23611
25.09583 | 1000.009 | 3.636666 | 68.22148
25.10416 | 1000.009 | 3.635892 | 68.20696
25.1125 | 1000.008 | 3.635124 | 68.19255
25.12083 | 1000.008 | 3.634361 | 68.17824
25.12917 | 1000.008 | 3.633603 | 68.16402
25.1375 | 1000.007 | 3.63285 | 68.14989
25.14584 | 1000.007 | 3.632102 | 68.13586
25.15417 | 1000.007 | 3.63136 | 68.12194
25.1625 | 1000.006 | 3.630618 | 68.10802
25.17084 | 1000.007 | 3.629881 | 68.0942
25.17917 | 1000.007 | 3.629149 | 68.08046
25.1875 | 1000.007 | 3.628422 | 68.06683
25.19583 | 1000.008 | 3.6277 | 68.05328
25.20416 | 1000.007 | 3.626976 | 68.0397
25.2125 | 1000.007 | 3.626258 | 68.02623
25.22083 | 1000.008 | 3.625539 | 68.01274
25.22916 | 1000.007 | 3.624825 | 67.99935
25.2375 | 1000.008 | 3.624119 | 67.98611
25.24583 | 1000.008 | 3.623424 | 67.97307
25.25417 | 1000.009 | 3.622739 | 67.96022
25.2625 | 1000.009 | 3.622062 | 67.94752
25.27084 | 1000.01 | 3.621389 | 67.93489
25.27917 | 1000.011 | 3.620725 | 67.92244
25.2875 | 1000.011 | 3.620069 | 67.91013
25.29584 | 1000.011 | 3.619424 | 67.89803
25.30417 | 1000.012 | 3.618785 | 67.88604
25.3125 | 1000.013 | 3.618154 | 67.87421
25.32083 | 1000.014 | 3.617534 | 67.86258
25.32916 | 1000.015 | 3.616922 | 67.85109
25.3375 | 1000.016 | 3.616318 | 67.83976
25.34583 | 1000.017 | 3.615722 | 67.82858
25.35416 | 1000.018 | 3.615128 | 67.81744
25.3625 | 1000.018 | 3.614534 | 67.8063
25.37083 | 1000.019 | 3.613934 | 67.79504
25.37917 | 1000.019 | 3.613342 | 67.78394
25.3875 | 1000.02 | 3.612761 | 67.77304
25.39584 | 1000.02 | 3.612194 | 67.7624
25.40417 | 1000.021 | 3.611626 | 67.75174
25.4125 | 1000.021 | 3.611062 | 67.74116
25.42084 | 1000.022 | 3.610498 | 67.73058
25.42917 | 1000.021 | 3.609938 | 67.72008
25.4375 | 1000.021 | 3.60938 | 67.70961
25.44583 | 1000.022 | 3.608832 | 67.69933
25.45416 | 1000.022 | 3.608289 | 67.68914
25.4625 | 1000.022 | 3.607754 | 67.67911
25.47083 | 1000.023 | 3.607225 | 67.66918
25.47916 | 1000.024 | 3.6067 | 67.65934
25.4875 | 1000.024 | 3.60618 | 67.64958
25.49583 | 1000.024 | 3.605678 | 67.64016
25.50417 | 1000.023 | 3.605185 | 67.63092
25.5125 | 1000.022 | 3.604698 | 67.62178
25.52084 | 1000.023 | 3.604219 | 67.61279
25.52917 | 1000.021 | 3.603734 | 67.6037
25.5375 | 1000.021 | 3.603257 | 67.59475
25.54584 | 1000.022 | 3.602788 | 67.58595
25.55417 | 1000.021 | 3.602324 | 67.57725
25.5625 | 1000.022 | 3.60186 | 67.56854
25.57083 | 1000.022 | 3.601397 | 67.55986
25.57916 | 1000.023 | 3.600944 | 67.55136
25.5875 | 1000.023 | 3.600494 | 67.54292
25.59583 | 1000.025 | 3.600054 | 67.53466
25.60416 | 1000.026 | 3.599615 | 67.52643
25.6125 | 1000.026 | 3.59918 | 67.51827
25.62083 | 1000.025 | 3.598754 | 67.51027
25.62917 | 1000.024 | 3.598339 | 67.50249
25.6375 | 1000.024 | 3.597928 | 67.49478
25.64584 | 1000.023 | 3.597516 | 67.48705
25.65417 | 1000.023 | 3.597104 | 67.47932
25.6625 | 1000.023 | 3.596692 | 67.47159
25.67084 | 1000.024 | 3.59628 | 67.46386
25.67916 | 1000.024 | 3.595876 | 67.45629
25.6875 | 1000.023 | 3.595483 | 67.44891
25.69584 | 1000.024 | 3.595091 | 67.44156
25.70416 | 1000.024 | 3.5947 | 67.43422
25.7125 | 1000.024 | 3.594307 | 67.42685
25.72083 | 1000.025 | 3.593909 | 67.41939
25.72916 | 1000.024 | 3.593513 | 67.41196
25.7375 | 1000.025 | 3.593122 | 67.40462
25.74583 | 1000.026 | 3.592736 | 67.39738
25.75417 | 1000.026 | 3.592352 | 67.39018
25.7625 | 1000.025 | 3.591978 | 67.38316
25.77084 | 1000.024 | 3.591606 | 67.37618
25.77917 | 1000.024 | 3.591232 | 67.36917
25.7875 | 1000.024 | 3.590859 | 67.36217
25.79584 | 1000.023 | 3.590497 | 67.35538
25.80416 | 1000.023 | 3.59014 | 67.34868
25.8125 | 1000.022 | 3.589786 | 67.34204
25.82084 | 1000.022 | 3.589437 | 67.33549
25.82916 | 1000.02 | 3.589087 | 67.32893
25.8375 | 1000.02 | 3.58874 | 67.32242
25.84583 | 1000.02 | 3.588397 | 67.31598
25.85416 | 1000.02 | 3.588054 | 67.30955
25.8625 | 1000.02 | 3.58772 | 67.30328
25.87083 | 1000.019 | 3.587389 | 67.29707
25.87917 | 1000.019 | 3.587054 | 67.29079
25.8875 | 1000.019 | 3.58672 | 67.28452
25.89584 | 1000.019 | 3.586389 | 67.27832
25.90417 | 1000.02 | 3.58606 | 67.27214
25.9125 | 1000.021 | 3.585736 | 67.26607
25.92084 | 1000.022 | 3.585411 | 67.25997
25.92916 | 1000.022 | 3.585086 | 67.25387
25.9375 | 1000.022 | 3.584763 | 67.24781
25.94584 | 1000.022 | 3.584449 | 67.24192
25.95416 | 1000.022 | 3.58414 | 67.23613
25.9625 | 1000.021 | 3.58383 | 67.23031
25.97083 | 1000.023 | 3.583517 | 67.22444
25.97916 | 1000.022 | 3.583208 | 67.21864
25.9875 | 1000.021 | 3.582906 | 67.21298
25.99583 | 1000.021 | 3.582601 | 67.20725
26.00417 | 1000.021 | 3.582297 | 67.20155
26.0125 | 1000.021 | 3.581997 | 67.19592
26.02084 | 1000.022 | 3.581699 | 67.19033
26.02917 | 1000.022 | 3.581406 | 67.18484
26.0375 | 1000.023 | 3.581119 | 67.17945
26.04584 | 1000.024 | 3.580832 | 67.17407
26.05416 | 1000.024 | 3.580547 | 67.16872
26.0625 | 1000.024 | 3.580268 | 67.16349
26.07084 | 1000.024 | 3.579989 | 67.15826
26.07916 | 1000.025 | 3.579709 | 67.153
26.0875 | 1000.025 | 3.579432 | 67.14781
26.09583 | 1000.025 | 3.57916 | 67.1427
26.10416 | 1000.026 | 3.578895 | 67.13773
26.1125 | 1000.025 | 3.578626 | 67.13269
26.12083 | 1000.026 | 3.57835 | 67.12751
26.12917 | 1000.027 | 3.578076 | 67.12237
26.1375 | 1000.026 | 3.577796 | 67.11712
26.14584 | 1000.027 | 3.577518 | 67.1119
26.15417 | 1000.026 | 3.577252 | 67.10691
26.1625 | 1000.026 | 3.576992 | 67.10203
26.17084 | 1000.026 | 3.576742 | 67.09734
26.17916 | 1000.025 | 3.576494 | 67.09269
26.1875 | 1000.026 | 3.576248 | 67.08808
26.19584 | 1000.026 | 3.576 | 67.08342
26.20416 | 1000.026 | 3.575748 | 67.0787
26.2125 | 1000.025 | 3.575494 | 67.07393
26.22083 | 1000.025 | 3.57525 | 67.06935
26.22916 | 1000.025 | 3.575008 | 67.06482
26.2375 | 1000.023 | 3.574765 | 67.06026
26.24583 | 1000.025 | 3.574516 | 67.05559
26.25417 | 1000.025 | 3.574267 | 67.05091
26.2625 | 1000.026 | 3.574025 | 67.04637
26.27084 | 1000.026 | 3.573782 | 67.04182
26.27917 | 1000.026 | 3.573539 | 67.03726
26.2875 | 1000.027 | 3.573292 | 67.03262
26.29584 | 1000.026 | 3.573046 | 67.02801
26.30416 | 1000.026 | 3.572809 | 67.02356
26.3125 | 1000.025 | 3.572575 | 67.01917
26.32084 | 1000.025 | 3.572334 | 67.01465
26.32916 | 1000.025 | 3.572095 | 67.01017
26.3375 | 1000.024 | 3.571863 | 67.00582
26.34583 | 1000.024 | 3.571638 | 67.0016
26.35416 | 1000.024 | 3.571408 | 66.99728
26.3625 | 1000.024 | 3.57118 | 66.993
26.37083 | 1000.024 | 3.57095 | 66.98869
26.37917 | 1000.025 | 3.570716 | 66.9843
26.3875 | 1000.026 | 3.570483 | 66.97993
26.39584 | 1000.026 | 3.570254 | 66.97563
26.40417 | 1000.025 | 3.57003 | 66.97143
26.4125 | 1000.025 | 3.569803 | 66.96717
26.42084 | 1000.026 | 3.569576 | 66.96291
26.42916 | 1000.026 | 3.569356 | 66.95879
26.4375 | 1000.024 | 3.56913 | 66.95455
26.44584 | 1000.025 | 3.568898 | 66.9502
26.45416 | 1000.024 | 3.568669 | 66.9459
26.4625 | 1000.024 | 3.568448 | 66.94175
26.47083 | 1000.024 | 3.56823 | 66.93766
26.47916 | 1000.023 | 3.568014 | 66.93361
26.4875 | 1000.024 | 3.567805 | 66.92969
26.49583 | 1000.024 | 3.5676 | 66.92585
26.50417 | 1000.024 | 3.567395 | 66.922
26.5125 | 1000.024 | 3.567193 | 66.91821
26.52084 | 1000.024 | 3.56699 | 66.9144
26.52917 | 1000.025 | 3.566792 | 66.91069
26.5375 | 1000.025 | 3.566597 | 66.90703
26.54584 | 1000.025 | 3.566402 | 66.90337
26.55416 | 1000.025 | 3.566206 | 66.8997
26.5625 | 1000.025 | 3.566011 | 66.89604
26.57084 | 1000.025 | 3.56582 | 66.89245
26.57916 | 1000.024 | 3.565628 | 66.88885
26.5875 | 1000.025 | 3.565434 | 66.88521
26.59583 | 1000.025 | 3.565244 | 66.88165
26.60416 | 1000.025 | 3.565054 | 66.87808
26.6125 | 1000.026 | 3.564858 | 66.87441
26.62083 | 1000.026 | 3.564669 | 66.87086
26.62917 | 1000.026 | 3.564487 | 66.86745
26.6375 | 1000.024 | 3.564307 | 66.86407
26.64584 | 1000.024 | 3.56413 | 66.86075
26.65417 | 1000.024 | 3.563954 | 66.85745
26.6625 | 1000.023 | 3.563779 | 66.85417
26.67084 | 1000.022 | 3.56361 | 66.851
26.67916 | 1000.022 | 3.563439 | 66.84779
26.6875 | 1000.02 | 3.56327 | 66.84462
26.69584 | 1000.02 | 3.563108 | 66.84158
26.70416 | 1000.019 | 3.562952 | 66.83865
26.7125 | 1000.02 | 3.562804 | 66.83588
26.72083 | 1000.019 | 3.562654 | 66.83306
26.72916 | 1000.018 | 3.562506 | 66.83029
26.7375 | 1000.018 | 3.562355 | 66.82745
26.74583 | 1000.018 | 3.5622 | 66.82455
26.75417 | 1000.018 | 3.562046 | 66.82166
26.7625 | 1000.018 | 3.561893 | 66.81879
26.77084 | 1000.018 | 3.561746 | 66.81603
26.77917 | 1000.018 | 3.561609 | 66.81346
26.7875 | 1000.018 | 3.561476 | 66.81096
26.79584 | 1000.019 | 3.561334 | 66.8083
26.80416 | 1000.019 | 3.561191 | 66.80562
26.8125 | 1000.018 | 3.561048 | 66.80293
26.82084 | 1000.02 | 3.560912 | 66.80038
26.82916 | 1000.019 | 3.560772 | 66.79776
26.8375 | 1000.02 | 3.560632 | 66.79513
26.84583 | 1000.02 | 3.560495 | 66.79256
26.85416 | 1000.02 | 3.560365 | 66.79012
26.8625 | 1000.02 | 3.560236 | 66.7877
26.87083 | 1000.02 | 3.560105 | 66.78524
26.87917 | 1000.02 | 3.559968 | 66.78267
26.8875 | 1000.019 | 3.559828 | 66.78005
26.89584 | 1000.019 | 3.559687 | 66.7774
26.90417 | 1000.02 | 3.55955 | 66.77483
26.9125 | 1000.019 | 3.559416 | 66.77232
26.92084 | 1000.019 | 3.559288 | 66.76992
26.92916 | 1000.02 | 3.559158 | 66.76748
26.9375 | 1000.02 | 3.55903 | 66.76508
26.94584 | 1000.019 | 3.558906 | 66.76275
26.95416 | 1000.019 | 3.55879 | 66.76058
26.9625 | 1000.018 | 3.558674 | 66.7584
26.97083 | 1000.018 | 3.558562 | 66.7563
26.97916 | 1000.018 | 3.55845 | 66.7542
26.9875 | 1000.017 | 3.55834 | 66.75213
26.99583 | 1000.016 | 3.558232 | 66.75011
27.00417 | 1000.015 | 3.55813 | 66.74819
27.0125 | 1000.014 | 3.558029 | 66.7463
27.02084 | 1000.014 | 3.557931 | 66.74446
27.02917 | 1000.014 | 3.557831 | 66.74259
27.0375 | 1000.014 | 3.557731 | 66.74071
27.04584 | 1000.014 | 3.557634 | 66.73889
27.05416 | 1000.014 | 3.557544 | 66.7372
27.0625 | 1000.014 | 3.557452 | 66.73548
27.07084 | 1000.014 | 3.55736 | 66.73375
27.07916 | 1000.014 | 3.557274 | 66.73214
27.0875 | 1000.016 | 3.557187 | 66.7305
27.09583 | 1000.016 | 3.557098 | 66.72884
27.10416 | 1000.016 | 3.557011 | 66.7272
27.1125 | 1000.016 | 3.556922 | 66.72553
27.12083 | 1000.016 | 3.556835 | 66.7239
27.12917 | 1000.016 | 3.556752 | 66.72234
27.1375 | 1000.017 | 3.556658 | 66.72058
27.14584 | 1000.017 | 3.556567 | 66.71887
27.15417 | 1000.018 | 3.556482 | 66.71728
27.1625 | 1000.019 | 3.556396 | 66.71567
27.17084 | 1000.019 | 3.556309 | 66.71403
27.17916 | 1000.019 | 3.556223 | 66.71242
27.1875 | 1000.02 | 3.556138 | 66.71083
27.19584 | 1000.02 | 3.556049 | 66.70916
27.20416 | 1000.02 | 3.555952 | 66.70734
27.2125 | 1000.02 | 3.555848 | 66.70539
27.22083 | 1000.02 | 3.555759 | 66.70372
27.22916 | 1000.021 | 3.55567 | 66.70205
27.2375 | 1000.02 | 3.555582 | 66.7004
27.24583 | 1000.021 | 3.555498 | 66.69882
27.25417 | 1000.021 | 3.555413 | 66.69723
27.2625 | 1000.021 | 3.555326 | 66.69559
27.27084 | 1000.022 | 3.555231 | 66.69381
27.27917 | 1000.022 | 3.555137 | 66.69205
27.2875 | 1000.022 | 3.555042 | 66.69027
27.29584 | 1000.022 | 3.554948 | 66.6885
27.30416 | 1000.02 | 3.554861 | 66.68687
27.3125 | 1000.02 | 3.554774 | 66.68524
27.32084 | 1000.019 | 3.55468 | 66.68348
27.32916 | 1000.018 | 3.554588 | 66.68175
27.3375 | 1000.018 | 3.554498 | 66.68006
27.34583 | 1000.017 | 3.554413 | 66.67847
27.35416 | 1000.016 | 3.554332 | 66.67695
27.3625 | 1000.015 | 3.554248 | 66.67537
27.37083 | 1000.014 | 3.55417 | 66.67391
27.37917 | 1000.014 | 3.554094 | 66.67248
27.3875 | 1000.014 | 3.554022 | 66.67113
27.39584 | 1000.014 | 3.553953 | 66.66984
27.40417 | 1000.014 | 3.553883 | 66.66852
27.4125 | 1000.013 | 3.553812 | 66.66719
27.42084 | 1000.013 | 3.55375 | 66.66603
27.42916 | 1000.013 | 3.553686 | 66.66483
27.4375 | 1000.012 | 3.553618 | 66.66355
27.44584 | 1000.012 | 3.553554 | 66.66235
27.45416 | 1000.012 | 3.553496 | 66.66126
27.4625 | 1000.012 | 3.55344 | 66.66021
27.47083 | 1000.011 | 3.553391 | 66.65929
27.47916 | 1000.011 | 3.553336 | 66.65826
27.4875 | 1000.01 | 3.553281 | 66.65723
27.49583 | 1000.01 | 3.553229 | 66.65626
27.50417 | 1000.01 | 3.553176 | 66.65526
27.5125 | 1000.011 | 3.553126 | 66.65432
27.52084 | 1000.011 | 3.553078 | 66.65342
27.52917 | 1000.011 | 3.553026 | 66.65245
27.5375 | 1000.011 | 3.552978 | 66.65155
27.54584 | 1000.012 | 3.552932 | 66.65068
27.55416 | 1000.012 | 3.552887 | 66.64984
27.5625 | 1000.012 | 3.552843 | 66.64901
27.57084 | 1000.012 | 3.552795 | 66.64811
27.57916 | 1000.012 | 3.552742 | 66.64712
27.5875 | 1000.012 | 3.552685 | 66.64605
27.59583 | 1000.011 | 3.552628 | 66.64498
27.60416 | 1000.012 | 3.552572 | 66.64393
27.6125 | 1000.01 | 3.552515 | 66.64286
27.62083 | 1000.011 | 3.55246 | 66.64183
27.62917 | 1000.012 | 3.552404 | 66.64078
27.6375 | 1000.012 | 3.55235 | 66.63977
27.64584 | 1000.013 | 3.552291 | 66.63866
27.65417 | 1000.014 | 3.55223 | 66.63751
27.6625 | 1000.014 | 3.552168 | 66.63635
27.67084 | 1000.016 | 3.552106 | 66.63519
27.67916 | 1000.016 | 3.552054 | 66.63421
27.6875 | 1000.017 | 3.552012 | 66.63343
27.69584 | 1000.017 | 3.551962 | 66.63249
27.70416 | 1000.018 | 3.551908 | 66.63147
27.7125 | 1000.018 | 3.55186 | 66.63057
27.72083 | 1000.018 | 3.551819 | 66.6298
27.72916 | 1000.018 | 3.551781 | 66.62909
27.7375 | 1000.018 | 3.551744 | 66.6284
27.74583 | 1000.018 | 3.551708 | 66.62772
27.75417 | 1000.019 | 3.551672 | 66.62705
27.7625 | 1000.02 | 3.551636 | 66.62637
27.77084 | 1000.021 | 3.551602 | 66.62573
27.77917 | 1000.023 | 3.551567 | 66.62508
27.7875 | 1000.023 | 3.551531 | 66.6244
27.79584 | 1000.024 | 3.551495 | 66.62373
27.80416 | 1000.023 | 3.551462 | 66.62311
27.8125 | 1000.024 | 3.551428 | 66.62247
27.82084 | 1000.024 | 3.551392 | 66.62179
27.82916 | 1000.024 | 3.551351 | 66.62103
27.8375 | 1000.024 | 3.551315 | 66.62035
27.84583 | 1000.025 | 3.551282 | 66.61973
27.85416 | 1000.024 | 3.551252 | 66.61917
27.8625 | 1000.024 | 3.551218 | 66.61853
27.87083 | 1000.024 | 3.551182 | 66.61785
27.87917 | 1000.024 | 3.551152 | 66.61729
27.8875 | 1000.025 | 3.551122 | 66.61673
27.89584 | 1000.025 | 3.551094 | 66.6162
27.90417 | 1000.024 | 3.551067 | 66.6157
27.9125 | 1000.023 | 3.551044 | 66.61527
27.92084 | 1000.023 | 3.551026 | 66.61493
27.92916 | 1000.023 | 3.551005 | 66.61453
27.9375 | 1000.023 | 3.550975 | 66.61397
27.94584 | 1000.024 | 3.550942 | 66.61335
27.95416 | 1000.024 | 3.550908 | 66.61271
27.9625 | 1000.024 | 3.550878 | 66.61215
27.97083 | 1000.024 | 3.55085 | 66.61163
27.97916 | 1000.024 | 3.550822 | 66.6111
27.9875 | 1000.023 | 3.550794 | 66.61058
27.99583 | 1000.024 | 3.550766 | 66.61005
28.00417 | 1000.023 | 3.550737 | 66.60951
28.0125 | 1000.023 | 3.550715 | 66.60909
28.02084 | 1000.023 | 3.550695 | 66.60872
28.02917 | 1000.021 | 3.550666 | 66.60818
28.0375 | 1000.02 | 3.550637 | 66.60763
28.04584 | 1000.019 | 3.550614 | 66.6072
28.05416 | 1000.018 | 3.550586 | 66.60667
28.0625 | 1000.018 | 3.55056 | 66.60619
28.07084 | 1000.019 | 3.550534 | 66.6057
28.07916 | 1000.018 | 3.550511 | 66.60527
28.0875 | 1000.019 | 3.550493 | 66.60493
28.09583 | 1000.018 | 3.550486 | 66.6048
28.10416 | 1000.018 | 3.550472 | 66.60454
28.1125 | 1000.019 | 3.550454 | 66.6042
28.12083 | 1000.02 | 3.55043 | 66.60375
28.12917 | 1000.02 | 3.550402 | 66.60322
28.1375 | 1000.02 | 3.550378 | 66.60277
28.14584 | 1000.02 | 3.55036 | 66.60243
28.15417 | 1000.019 | 3.550336 | 66.60198
28.1625 | 1000.019 | 3.550317 | 66.60163
28.17084 | 1000.018 | 3.5503 | 66.60131
28.17916 | 1000.017 | 3.55028 | 66.60093
28.1875 | 1000.016 | 3.550255 | 66.60046
28.19584 | 1000.016 | 3.550229 | 66.59998
28.20416 | 1000.015 | 3.5502 | 66.59943
28.2125 | 1000.014 | 3.550175 | 66.59896
28.22083 | 1000.014 | 3.550156 | 66.59861
28.22916 | 1000.015 | 3.550137 | 66.59825
28.2375 | 1000.015 | 3.550109 | 66.59773
28.24583 | 1000.015 | 3.550085 | 66.59728
28.25417 | 1000.015 | 3.550064 | 66.59688
28.2625 | 1000.016 | 3.550047 | 66.59656
28.27084 | 1000.017 | 3.550028 | 66.59621
28.27917 | 1000.016 | 3.550004 | 66.59576
28.2875 | 1000.017 | 3.549977 | 66.59525
28.29584 | 1000.017 | 3.549952 | 66.59478
28.30416 | 1000.018 | 3.54992 | 66.59418
28.3125 | 1000.017 | 3.549883 | 66.59349
28.32084 | 1000.018 | 3.549856 | 66.59298
28.32916 | 1000.016 | 3.549836 | 66.5926
28.3375 | 1000.016 | 3.549812 | 66.59215
28.34583 | 1000.014 | 3.549783 | 66.59161
28.35416 | 1000.013 | 3.549756 | 66.5911
28.3625 | 1000.011 | 3.549731 | 66.59064
28.37083 | 1000.01 | 3.54971 | 66.59024
28.37917 | 1000.009 | 3.549689 | 66.58985
28.3875 | 1000.008 | 3.549658 | 66.58927
28.39584 | 1000.008 | 3.549624 | 66.58863
28.40417 | 1000.008 | 3.549594 | 66.58807
28.4125 | 1000.008 | 3.549563 | 66.58748
28.42084 | 1000.007 | 3.549526 | 66.58679
28.42916 | 1000.006 | 3.549491 | 66.58613
28.4375 | 1000.007 | 3.54945 | 66.58536
28.44584 | 1000.008 | 3.549411 | 66.58463
28.45416 | 1000.009 | 3.549378 | 66.58401
28.4625 | 1000.009 | 3.549343 | 66.58336
28.47083 | 1000.01 | 3.549316 | 66.58285
28.47916 | 1000.01 | 3.549292 | 66.5824
28.4875 | 1000.012 | 3.549267 | 66.58193
28.49583 | 1000.012 | 3.549242 | 66.58146
28.50417 | 1000.012 | 3.549219 | 66.58103
28.5125 | 1000.012 | 3.549192 | 66.58052
28.52084 | 1000.013 | 3.549166 | 66.58004
28.52917 | 1000.014 | 3.54914 | 66.57955
28.5375 | 1000.014 | 3.549114 | 66.57906
28.54584 | 1000.014 | 3.549083 | 66.57848
28.55416 | 1000.014 | 3.549058 | 66.57801
28.5625 | 1000.014 | 3.54903 | 66.57748
28.57084 | 1000.014 | 3.549 | 66.57692
28.57916 | 1000.014 | 3.548968 | 66.57632
28.5875 | 1000.015 | 3.548938 | 66.57576
28.59583 | 1000.016 | 3.54892 | 66.57542
28.60416 | 1000.016 | 3.5489 | 66.57505
28.6125 | 1000.018 | 3.54888 | 66.57467
28.62083 | 1000.02 | 3.548856 | 66.57422
28.62917 | 1000.02 | 3.548834 | 66.57381
28.6375 | 1000.021 | 3.54881 | 66.57336
28.64584 | 1000.021 | 3.54879 | 66.57298
28.65417 | 1000.021 | 3.548767 | 66.57255
28.6625 | 1000.021 | 3.548742 | 66.57208
28.67084 | 1000.02 | 3.548724 | 66.57174
28.67916 | 1000.02 | 3.54871 | 66.57148
28.6875 | 1000.019 | 3.548695 | 66.5712
28.69584 | 1000.017 | 3.548677 | 66.57086
28.70416 | 1000.017 | 3.54866 | 66.57054
28.7125 | 1000.017 | 3.548642 | 66.57021
28.72083 | 1000.015 | 3.548636 | 66.57009
28.72916 | 1000.015 | 3.548634 | 66.57006
28.7375 | 1000.015 | 3.54863 | 66.56998
28.74583 | 1000.015 | 3.548628 | 66.56994
28.75417 | 1000.014 | 3.548625 | 66.56989
28.7625 | 1000.014 | 3.548622 | 66.56983
28.77084 | 1000.015 | 3.548619 | 66.56977
28.77917 | 1000.016 | 3.548615 | 66.5697
28.7875 | 1000.014 | 3.548616 | 66.56972
28.79584 | 1000.014 | 3.548618 | 66.56976
28.80416 | 1000.015 | 3.548611 | 66.56962
28.8125 | 1000.014 | 3.548609 | 66.56959
28.82084 | 1000.015 | 3.548611 | 66.56962
28.82916 | 1000.016 | 3.548606 | 66.56953
28.8375 | 1000.016 | 3.548599 | 66.5694
28.84583 | 1000.016 | 3.548594 | 66.56931
28.85416 | 1000.016 | 3.548594 | 66.56931
28.8625 | 1000.016 | 3.54859 | 66.56923
28.87083 | 1000.016 | 3.548578 | 66.56901
28.87917 | 1000.016 | 3.548553 | 66.56854
28.8875 | 1000.016 | 3.548532 | 66.56814
28.89584 | 1000.016 | 3.548507 | 66.56767
28.90417 | 1000.016 | 3.548478 | 66.56713
28.9125 | 1000.017 | 3.548448 | 66.56657
28.92084 | 1000.017 | 3.548414 | 66.56593
28.92916 | 1000.016 | 3.548379 | 66.56527
28.9375 | 1000.016 | 3.548345 | 66.56463
28.94584 | 1000.015 | 3.548313 | 66.56403
28.95416 | 1000.015 | 3.548283 | 66.56347
28.9625 | 1000.014 | 3.548248 | 66.56281
28.97083 | 1000.015 | 3.548218 | 66.56225
28.97916 | 1000.016 | 3.548187 | 66.56167
28.9875 | 1000.017 | 3.548156 | 66.56109
28.99583 | 1000.018 | 3.548123 | 66.56047
29.00417 | 1000.019 | 3.548098 | 66.56
29.0125 | 1000.02 | 3.548078 | 66.55963
29.02084 | 1000.02 | 3.548059 | 66.55927
29.02917 | 1000.02 | 3.548042 | 66.55895
29.0375 | 1000.02 | 3.548022 | 66.55858
29.04584 | 1000.02 | 3.548006 | 66.55828
29.05416 | 1000.021 | 3.547989 | 66.55796
29.0625 | 1000.02 | 3.547967 | 66.55754
29.07084 | 1000.022 | 3.54795 | 66.55722
29.07916 | 1000.023 | 3.547938 | 66.557
29.0875 | 1000.022 | 3.547919 | 66.55664
29.09583 | 1000.021 | 3.547906 | 66.5564
29.10416 | 1000.021 | 3.547893 | 66.55616
29.1125 | 1000.019 | 3.54788 | 66.55591
29.12083 | 1000.018 | 3.547869 | 66.55571
29.12917 | 1000.018 | 3.547851 | 66.55537
29.1375 | 1000.017 | 3.54782 | 66.55479
29.14584 | 1000.017 | 3.547785 | 66.55413
29.15417 | 1000.017 | 3.547757 | 66.5536
29.1625 | 1000.016 | 3.54773 | 66.5531
29.17084 | 1000.017 | 3.5477 | 66.55253
29.17916 | 1000.017 | 3.547666 | 66.5519
29.1875 | 1000.018 | 3.547642 | 66.55145
29.19584 | 1000.018 | 3.54762 | 66.55103
29.20416 | 1000.018 | 3.547596 | 66.55058
29.2125 | 1000.019 | 3.547575 | 66.55019
29.22083 | 1000.019 | 3.547564 | 66.54998
29.22916 | 1000.019 | 3.547552 | 66.54976
29.2375 | 1000.02 | 3.547537 | 66.54948
29.24583 | 1000.02 | 3.54751 | 66.54897
29.25417 | 1000.02 | 3.547489 | 66.54858
29.2625 | 1000.021 | 3.547476 | 66.54833
29.27084 | 1000.019 | 3.547464 | 66.54811
29.27917 | 1000.02 | 3.54745 | 66.54784
29.2875 | 1000.02 | 3.547435 | 66.54756
29.29584 | 1000.02 | 3.547413 | 66.54715
29.30416 | 1000.019 | 3.547384 | 66.54661
29.3125 | 1000.018 | 3.547351 | 66.54599
29.32084 | 1000.018 | 3.547317 | 66.54535
29.32916 | 1000.018 | 3.54729 | 66.54484
29.3375 | 1000.018 | 3.547259 | 66.54426
29.34583 | 1000.017 | 3.547228 | 66.54368
29.35416 | 1000.017 | 3.547193 | 66.54302
29.3625 | 1000.017 | 3.547164 | 66.54248
29.37083 | 1000.016 | 3.54714 | 66.54203
29.37917 | 1000.015 | 3.547124 | 66.54173
29.3875 | 1000.014 | 3.547116 | 66.54158
29.39584 | 1000.014 | 3.547107 | 66.54141
29.40417 | 1000.014 | 3.547091 | 66.54111
29.4125 | 1000.014 | 3.547076 | 66.54083
29.42084 | 1000.014 | 3.547052 | 66.54038
29.42916 | 1000.013 | 3.547032 | 66.54
29.4375 | 1000.014 | 3.547022 | 66.53982
29.44584 | 1000.013 | 3.547012 | 66.53963
29.45416 | 1000.014 | 3.547 | 66.5394
29.4625 | 1000.013 | 3.546988 | 66.53918
29.47083 | 1000.013 | 3.54697 | 66.53884
29.47916 | 1000.013 | 3.54695 | 66.53847
29.4875 | 1000.014 | 3.546936 | 66.5382
29.49583 | 1000.015 | 3.54692 | 66.5379
29.50417 | 1000.017 | 3.546912 | 66.53775
29.5125 | 1000.017 | 3.546903 | 66.53758
29.52084 | 1000.018 | 3.546892 | 66.53738
29.52917 | 1000.019 | 3.54688 | 66.53715
29.5375 | 1000.019 | 3.546867 | 66.53691
29.54584 | 1000.02 | 3.546854 | 66.53666
29.55416 | 1000.021 | 3.54684 | 66.5364
29.5625 | 1000.022 | 3.546824 | 66.5361
29.57084 | 1000.022 | 3.546812 | 66.53588
29.57916 | 1000.024 | 3.546796 | 66.53558
29.5875 | 1000.024 | 3.546775 | 66.53518
29.59583 | 1000.024 | 3.546762 | 66.53494
29.60416 | 1000.024 | 3.546761 | 66.53492
29.6125 | 1000.024 | 3.54676 | 66.5349
29.62083 | 1000.024 | 3.546754 | 66.53479
29.62917 | 1000.025 | 3.546748 | 66.53468
29.6375 | 1000.026 | 3.546745 | 66.53462
29.64584 | 1000.026 | 3.54674 | 66.53453
29.65417 | 1000.026 | 3.546732 | 66.53438
29.6625 | 1000.027 | 3.546722 | 66.53419
29.67084 | 1000.027 | 3.546718 | 66.53411
29.67916 | 1000.028 | 3.546716 | 66.53408
29.6875 | 1000.028 | 3.546716 | 66.53408
29.69584 | 1000.029 | 3.546714 | 66.53404
29.70416 | 1000.029 | 3.546709 | 66.53394
29.7125 | 1000.03 | 3.546706 | 66.53389
29.72083 | 1000.031 | 3.546701 | 66.53379
29.72916 | 1000.03 | 3.546703 | 66.53383
29.7375 | 1000.03 | 3.546702 | 66.53381
29.74583 | 1000.03 | 3.546702 | 66.53381
29.75417 | 1000.029 | 3.54669 | 66.53359
29.7625 | 1000.029 | 3.546678 | 66.53336
29.77084 | 1000.028 | 3.546666 | 66.53314
29.77917 | 1000.028 | 3.546653 | 66.53289
29.7875 | 1000.028 | 3.546642 | 66.53269
29.79584 | 1000.028 | 3.546637 | 66.53259
29.80416 | 1000.027 | 3.546626 | 66.53239
29.8125 | 1000.028 | 3.546614 | 66.53216
29.82084 | 1000.027 | 3.546597 | 66.53184
29.82916 | 1000.026 | 3.546576 | 66.53145
29.8375 | 1000.027 | 3.546554 | 66.53104
29.84583 | 1000.026 | 3.546535 | 66.53068
29.85416 | 1000.025 | 3.546518 | 66.53036
29.8625 | 1000.024 | 3.546502 | 66.53006
29.87083 | 1000.023 | 3.546483 | 66.5297
29.87917 | 1000.022 | 3.546466 | 66.52939
29.8875 | 1000.022 | 3.546456 | 66.5292
29.89584 | 1000.021 | 3.546448 | 66.52905
29.90417 | 1000.021 | 3.546442 | 66.52894
29.9125 | 1000.022 | 3.54643 | 66.52871
29.92084 | 1000.021 | 3.546415 | 66.52843
29.92916 | 1000.021 | 3.546396 | 66.52807
29.9375 | 1000.021 | 3.546377 | 66.52772
29.94584 | 1000.022 | 3.546354 | 66.52728
29.95416 | 1000.022 | 3.54633 | 66.52683
29.9625 | 1000.023 | 3.546311 | 66.52648
29.97083 | 1000.024 | 3.546296 | 66.5262
29.97916 | 1000.024 | 3.546278 | 66.52586
29.9875 | 1000.024 | 3.546252 | 66.52537
29.99583 | 1000.024 | 3.546219 | 66.52475
30.00417 | 1000.025 | 3.546194 | 66.52428
30.0125 | 1000.026 | 3.546176 | 66.52395
30.02084 | 1000.025 | 3.546155 | 66.52355
30.02917 | 1000.025 | 3.54613 | 66.52308
30.0375 | 1000.024 | 3.546104 | 66.52259
30.04584 | 1000.024 | 3.546078 | 66.52211
30.05416 | 1000.024 | 3.546056 | 66.52169
30.0625 | 1000.024 | 3.546036 | 66.52132
30.07084 | 1000.023 | 3.546016 | 66.52094
30.07916 | 1000.023 | 3.545997 | 66.52059
30.0875 | 1000.023 | 3.54598 | 66.52027
30.09583 | 1000.023 | 3.545964 | 66.51997
30.10416 | 1000.023 | 3.545952 | 66.51974
30.1125 | 1000.023 | 3.545936 | 66.51944
30.12083 | 1000.023 | 3.54592 | 66.51914
30.12917 | 1000.023 | 3.545904 | 66.51884
30.1375 | 1000.023 | 3.545886 | 66.51851
30.14584 | 1000.024 | 3.545879 | 66.51837
30.15417 | 1000.023 | 3.545864 | 66.51809
30.1625 | 1000.023 | 3.545846 | 66.51775
30.17084 | 1000.023 | 3.545833 | 66.51751
30.17916 | 1000.024 | 3.545825 | 66.51736
30.1875 | 1000.024 | 3.54582 | 66.51727
30.19584 | 1000.024 | 3.545818 | 66.51723
30.20416 | 1000.024 | 3.545818 | 66.51723
30.2125 | 1000.024 | 3.545826 | 66.51738
30.22083 | 1000.024 | 3.545831 | 66.51747
30.22916 | 1000.024 | 3.545832 | 66.51749
30.2375 | 1000.023 | 3.545822 | 66.5173
30.24583 | 1000.023 | 3.545812 | 66.51712
30.25417 | 1000.024 | 3.545806 | 66.517
30.2625 | 1000.024 | 3.5458 | 66.51689
30.27084 | 1000.024 | 3.545794 | 66.51678
30.27917 | 1000.024 | 3.545784 | 66.51659
30.2875 | 1000.024 | 3.545774 | 66.5164
30.29584 | 1000.024 | 3.545768 | 66.51629
30.30416 | 1000.024 | 3.54577 | 66.51633
30.3125 | 1000.026 | 3.545778 | 66.51648
30.32084 | 1000.025 | 3.545794 | 66.51678
30.32916 | 1000.024 | 3.545813 | 66.51714
30.3375 | 1000.024 | 3.545828 | 66.51742
30.34583 | 1000.025 | 3.545835 | 66.51755
30.35416 | 1000.023 | 3.545834 | 66.51753
30.3625 | 1000.023 | 3.545831 | 66.51747
30.37083 | 1000.022 | 3.54583 | 66.51745
30.37917 | 1000.021 | 3.545822 | 66.5173
30.3875 | 1000.02 | 3.545819 | 66.51725
30.39584 | 1000.019 | 3.545815 | 66.51717
30.40417 | 1000.019 | 3.54581 | 66.51708
30.4125 | 1000.018 | 3.545806 | 66.517
30.42084 | 1000.018 | 3.5458 | 66.51689
30.42916 | 1000.018 | 3.545786 | 66.51663
30.4375 | 1000.017 | 3.545774 | 66.5164
30.44584 | 1000.017 | 3.54577 | 66.51633
30.45416 | 1000.017 | 3.545769 | 66.51631
30.4625 | 1000.016 | 3.545761 | 66.51616
30.47083 | 1000.016 | 3.545754 | 66.51603
30.47916 | 1000.015 | 3.545752 | 66.51599
30.4875 | 1000.014 | 3.545742 | 66.5158
30.49583 | 1000.013 | 3.545734 | 66.51565
30.50417 | 1000.012 | 3.545725 | 66.51549
30.5125 | 1000.012 | 3.545718 | 66.51535
30.52084 | 1000.012 | 3.545715 | 66.5153
30.52917 | 1000.012 | 3.545708 | 66.51517
30.5375 | 1000.012 | 3.545706 | 66.51513
30.54584 | 1000.012 | 3.545708 | 66.51517
30.55416 | 1000.011 | 3.545709 | 66.51518
30.5625 | 1000.009 | 3.545706 | 66.51513
30.57084 | 1000.011 | 3.5457 | 66.51502
30.57916 | 1000.01 | 3.545694 | 66.5149
30.5875 | 1000.01 | 3.545685 | 66.51473
30.59583 | 1000.01 | 3.545683 | 66.5147
30.60416 | 1000.009 | 3.545684 | 66.51472
30.6125 | 1000.009 | 3.545683 | 66.5147
30.62083 | 1000.009 | 3.545683 | 66.5147
30.62917 | 1000.009 | 3.545683 | 66.5147
30.6375 | 1000.01 | 3.545683 | 66.5147
30.64584 | 1000.008 | 3.54568 | 66.51464
30.65417 | 1000.008 | 3.545686 | 66.51475
30.6625 | 1000.008 | 3.545689 | 66.51481
30.67084 | 1000.007 | 3.545687 | 66.51477
30.67916 | 1000.007 | 3.545689 | 66.51481
30.6875 | 1000.007 | 3.545681 | 66.51466
30.69584 | 1000.007 | 3.545669 | 66.51443
30.70416 | 1000.007 | 3.545661 | 66.51428
30.7125 | 1000.007 | 3.545656 | 66.51419
30.72083 | 1000.006 | 3.54565 | 66.51408
30.72916 | 1000.007 | 3.545642 | 66.51393
30.7375 | 1000.007 | 3.54563 | 66.5137
30.74583 | 1000.007 | 3.545623 | 66.51357
30.75417 | 1000.008 | 3.545618 | 66.51348
30.7625 | 1000.007 | 3.545613 | 66.51338
30.77084 | 1000.007 | 3.545606 | 66.51325
30.77917 | 1000.008 | 3.5456 | 66.51314
30.7875 | 1000.008 | 3.545597 | 66.51308
30.79584 | 1000.01 | 3.545598 | 66.5131
30.80416 | 1000.011 | 3.5456 | 66.51314
30.8125 | 1000.012 | 3.545594 | 66.51303
30.82084 | 1000.012 | 3.545582 | 66.5128
30.82916 | 1000.013 | 3.545575 | 66.51267
30.8375 | 1000.014 | 3.545574 | 66.51265
30.84583 | 1000.014 | 3.54557 | 66.51258
30.85416 | 1000.016 | 3.545572 | 66.51261
30.8625 | 1000.016 | 3.545578 | 66.51273
30.87083 | 1000.017 | 3.545584 | 66.51284
30.87917 | 1000.018 | 3.54559 | 66.51295
30.8875 | 1000.019 | 3.5456 | 66.51314
30.89584 | 1000.02 | 3.545612 | 66.51337
30.90417 | 1000.02 | 3.545619 | 66.5135
30.9125 | 1000.022 | 3.545624 | 66.51359
30.92084 | 1000.022 | 3.545626 | 66.51363
30.92916 | 1000.021 | 3.545628 | 66.51367
30.9375 | 1000.022 | 3.545628 | 66.51367
30.94584 | 1000.022 | 3.545624 | 66.51359
30.95416 | 1000.021 | 3.545613 | 66.51338
30.9625 | 1000.02 | 3.545606 | 66.51325
30.97083 | 1000.02 | 3.545598 | 66.5131
30.97916 | 1000.019 | 3.545588 | 66.51292
30.9875 | 1000.019 | 3.545578 | 66.51273
30.99583 | 1000.017 | 3.545568 | 66.51254
31.00417 | 1000.017 | 3.545557 | 66.51233
31.0125 | 1000.017 | 3.54555 | 66.5122
31.02084 | 1000.018 | 3.54554 | 66.51201
31.02917 | 1000.018 | 3.545523 | 66.5117
31.0375 | 1000.018 | 3.545508 | 66.51141
31.04584 | 1000.018 | 3.545497 | 66.51121
31.05416 | 1000.018 | 3.545493 | 66.51113
31.0625 | 1000.018 | 3.545481 | 66.51091
31.07084 | 1000.018 | 3.545465 | 66.51061
31.07916 | 1000.018 | 3.545447 | 66.51027
31.0875 | 1000.017 | 3.54543 | 66.50995
31.09583 | 1000.015 | 3.545409 | 66.50956
31.10416 | 1000.014 | 3.545394 | 66.50928
31.1125 | 1000.012 | 3.545378 | 66.50898
31.12083 | 1000.012 | 3.545362 | 66.50868
31.12917 | 1000.011 | 3.54535 | 66.50845
31.1375 | 1000.01 | 3.545341 | 66.50828
31.14584 | 1000.009 | 3.54534 | 66.50826
31.15417 | 1000.008 | 3.545344 | 66.50834
31.1625 | 1000.009 | 3.545346 | 66.50838
31.17084 | 1000.01 | 3.545346 | 66.50838
31.17916 | 1000.009 | 3.545341 | 66.50828
31.1875 | 1000.009 | 3.545332 | 66.50811
31.19584 | 1000.009 | 3.545328 | 66.50804
31.20416 | 1000.009 | 3.54533 | 66.50808
31.2125 | 1000.009 | 3.545328 | 66.50804
31.22083 | 1000.009 | 3.545322 | 66.50793
31.22916 | 1000.009 | 3.545318 | 66.50785
31.2375 | 1000.01 | 3.54531 | 66.5077
31.24583 | 1000.01 | 3.5453 | 66.50751
31.25417 | 1000.011 | 3.545295 | 66.50742
31.2625 | 1000.013 | 3.54529 | 66.50732
31.27084 | 1000.014 | 3.545291 | 66.50734
31.27917 | 1000.014 | 3.545292 | 66.50736
31.2875 | 1000.017 | 3.545294 | 66.5074
31.29584 | 1000.018 | 3.545292 | 66.50736
31.30416 | 1000.019 | 3.54529 | 66.50732
31.3125 | 1000.019 | 3.545285 | 66.50723
31.32084 | 1000.02 | 3.54528 | 66.50714
31.32916 | 1000.02 | 3.545272 | 66.50699
31.3375 | 1000.02 | 3.545259 | 66.50674
31.34583 | 1000.02 | 3.545238 | 66.50635
31.35416 | 1000.021 | 3.545209 | 66.50581
31.3625 | 1000.021 | 3.545186 | 66.50537
31.37083 | 1000.021 | 3.545178 | 66.50522
31.37917 | 1000.021 | 3.545166 | 66.505
31.3875 | 1000.022 | 3.545148 | 66.50466
31.39584 | 1000.021 | 3.54513 | 66.50432
31.40417 | 1000.022 | 3.54512 | 66.50414
31.4125 | 1000.023 | 3.545106 | 66.50387
31.42084 | 1000.023 | 3.54509 | 66.50357
31.42916 | 1000.025 | 3.545075 | 66.50329
31.4375 | 1000.025 | 3.545061 | 66.50303
31.44584 | 1000.026 | 3.54505 | 66.50282
31.45416 | 1000.026 | 3.545035 | 66.50254
31.4625 | 1000.027 | 3.545018 | 66.50222
31.47083 | 1000.028 | 3.545016 | 66.50218
31.47916 | 1000.028 | 3.545014 | 66.50215
31.4875 | 1000.029 | 3.545014 | 66.50215
31.49583 | 1000.03 | 3.54501 | 66.50207
31.50417 | 1000.03 | 3.544998 | 66.50185
31.5125 | 1000.03 | 3.544992 | 66.50173
31.52084 | 1000.03 | 3.544988 | 66.50166
31.52917 | 1000.029 | 3.544983 | 66.50157
31.5375 | 1000.028 | 3.544976 | 66.50143
31.54584 | 1000.027 | 3.544978 | 66.50147
31.55416 | 1000.026 | 3.544977 | 66.50145
31.5625 | 1000.025 | 3.544978 | 66.50147
31.57084 | 1000.024 | 3.544976 | 66.50143
31.57916 | 1000.024 | 3.544969 | 66.5013
31.5875 | 1000.022 | 3.544964 | 66.50121
31.59583 | 1000.022 | 3.544968 | 66.50128
31.60416 | 1000.021 | 3.544974 | 66.5014
31.6125 | 1000.021 | 3.544976 | 66.50143
31.62083 | 1000.021 | 3.544975 | 66.50142
31.62917 | 1000.02 | 3.54498 | 66.50151
31.6375 | 1000.021 | 3.544988 | 66.50166
31.64584 | 1000.02 | 3.544988 | 66.50166
31.65417 | 1000.021 | 3.544988 | 66.50166
31.6625 | 1000.021 | 3.544983 | 66.50157
31.67084 | 1000.021 | 3.544984 | 66.50158
31.67916 | 1000.021 | 3.544984 | 66.50158
31.6875 | 1000.02 | 3.54498 | 66.50151
31.69584 | 1000.021 | 3.544983 | 66.50157
31.70416 | 1000.021 | 3.544984 | 66.50158
31.7125 | 1000.023 | 3.544983 | 66.50157
31.72083 | 1000.024 | 3.544983 | 66.50157
31.72916 | 1000.025 | 3.544984 | 66.50158
31.7375 | 1000.026 | 3.54499 | 66.5017
31.74583 | 1000.025 | 3.544994 | 66.50177
31.75417 | 1000.025 | 3.544996 | 66.50181
31.7625 | 1000.026 | 3.544998 | 66.50185
31.77084 | 1000.024 | 3.545001 | 66.5019
31.77917 | 1000.024 | 3.545008 | 66.50203
31.7875 | 1000.024 | 3.545019 | 66.50224
31.79584 | 1000.023 | 3.545032 | 66.50248
31.80416 | 1000.023 | 3.54504 | 66.50263
31.8125 | 1000.023 | 3.545046 | 66.50275
31.82084 | 1000.023 | 3.545042 | 66.50267
31.82916 | 1000.024 | 3.545035 | 66.50254
31.8375 | 1000.024 | 3.545031 | 66.50247
31.84583 | 1000.023 | 3.545026 | 66.50237
31.85416 | 1000.023 | 3.545015 | 66.50217
31.8625 | 1000.023 | 3.545004 | 66.50196
31.87083 | 1000.024 | 3.54499 | 66.5017
31.87917 | 1000.024 | 3.544983 | 66.50157
31.8875 | 1000.024 | 3.544981 | 66.50153
31.89584 | 1000.024 | 3.54498 | 66.50151
31.90417 | 1000.024 | 3.544978 | 66.50147
31.9125 | 1000.023 | 3.544988 | 66.50166
31.92084 | 1000.023 | 3.544998 | 66.50185
31.92916 | 1000.023 | 3.545006 | 66.502
31.9375 | 1000.023 | 3.545013 | 66.50213
31.94584 | 1000.022 | 3.545024 | 66.50233
31.95416 | 1000.022 | 3.545034 | 66.50252
31.9625 | 1000.021 | 3.545044 | 66.50271
31.97083 | 1000.021 | 3.545056 | 66.50294
31.97916 | 1000.022 | 3.545066 | 66.50312
31.9875 | 1000.023 | 3.545075 | 66.50329
31.99583 | 1000.023 | 3.545084 | 66.50346
32.00416 | 1000.024 | 3.545094 | 66.50365
32.0125 | 1000.026 | 3.545099 | 66.50374
32.02083 | 1000.027 | 3.545112 | 66.50399
32.02917 | 1000.027 | 3.545131 | 66.50434
32.0375 | 1000.027 | 3.545146 | 66.50462
32.04584 | 1000.027 | 3.545155 | 66.50479
32.05416 | 1000.027 | 3.545156 | 66.50481
32.0625 | 1000.026 | 3.545159 | 66.50487
32.07084 | 1000.027 | 3.545162 | 66.50492
32.07916 | 1000.027 | 3.545162 | 66.50492
32.0875 | 1000.027 | 3.54516 | 66.50489
32.09583 | 1000.028 | 3.545154 | 66.50477
32.10417 | 1000.028 | 3.545146 | 66.50462
32.1125 | 1000.028 | 3.545137 | 66.50445
32.12084 | 1000.028 | 3.54513 | 66.50432
32.12916 | 1000.028 | 3.545128 | 66.50429
32.1375 | 1000.028 | 3.545129 | 66.5043
32.14583 | 1000.028 | 3.545124 | 66.50421
32.15417 | 1000.029 | 3.545116 | 66.50406
32.1625 | 1000.029 | 3.545109 | 66.50393
32.17084 | 1000.028 | 3.545112 | 66.50399
32.17916 | 1000.028 | 3.545117 | 66.50408
32.1875 | 1000.027 | 3.54512 | 66.50414
32.19584 | 1000.027 | 3.54512 | 66.50414
32.20416 | 1000.027 | 3.545118 | 66.5041
32.2125 | 1000.025 | 3.545112 | 66.50399
32.22083 | 1000.024 | 3.545105 | 66.50385
32.22917 | 1000.024 | 3.545098 | 66.50372
32.2375 | 1000.023 | 3.545097 | 66.5037
32.24584 | 1000.023 | 3.545098 | 66.50372
32.25416 | 1000.023 | 3.5451 | 66.50376
32.2625 | 1000.022 | 3.545102 | 66.5038
32.27083 | 1000.022 | 3.545108 | 66.50391
32.27917 | 1000.022 | 3.545111 | 66.50397
32.2875 | 1000.021 | 3.545113 | 66.504
32.29584 | 1000.02 | 3.545119 | 66.50412
32.30416 | 1000.02 | 3.545125 | 66.50423
32.3125 | 1000.019 | 3.545126 | 66.50425
32.32084 | 1000.019 | 3.545126 | 66.50425
32.32916 | 1000.019 | 3.54513 | 66.50432
32.3375 | 1000.019 | 3.54513 | 66.50432
32.34583 | 1000.019 | 3.545132 | 66.50436
32.35417 | 1000.018 | 3.545132 | 66.50436
32.3625 | 1000.019 | 3.54513 | 66.50432
32.37084 | 1000.018 | 3.545124 | 66.50421
32.37916 | 1000.02 | 3.54512 | 66.50414
32.3875 | 1000.02 | 3.54512 | 66.50414
32.39583 | 1000.021 | 3.545117 | 66.50408
32.40417 | 1000.022 | 3.545112 | 66.50399
32.4125 | 1000.022 | 3.545105 | 66.50385
32.42084 | 1000.022 | 3.545091 | 66.50359
32.42916 | 1000.022 | 3.54508 | 66.50339
32.4375 | 1000.022 | 3.545069 | 66.50318
32.44584 | 1000.022 | 3.54506 | 66.50301
32.45416 | 1000.022 | 3.545053 | 66.50288
32.4625 | 1000.02 | 3.545055 | 66.50292
32.47083 | 1000.02 | 3.545054 | 66.5029
32.47917 | 1000.02 | 3.54505 | 66.50282
32.4875 | 1000.02 | 3.545046 | 66.50275
32.49584 | 1000.02 | 3.545041 | 66.50265
32.50416 | 1000.02 | 3.54503 | 66.50245
32.5125 | 1000.021 | 3.545016 | 66.50218
32.52083 | 1000.021 | 3.545008 | 66.50203
32.52917 | 1000.021 | 3.544996 | 66.50181
32.5375 | 1000.022 | 3.544988 | 66.50166
32.54584 | 1000.023 | 3.544972 | 66.50136
32.55416 | 1000.023 | 3.544958 | 66.5011
32.5625 | 1000.023 | 3.544945 | 66.50085
32.57084 | 1000.023 | 3.544936 | 66.50068
32.57916 | 1000.022 | 3.544922 | 66.50042
32.5875 | 1000.022 | 3.544914 | 66.50027
32.59583 | 1000.022 | 3.544903 | 66.50006
32.60417 | 1000.022 | 3.544891 | 66.49984
32.6125 | 1000.022 | 3.54488 | 66.49963
32.62084 | 1000.021 | 3.544872 | 66.49948
32.62916 | 1000.021 | 3.544868 | 66.49941
32.6375 | 1000.022 | 3.544862 | 66.4993
32.64583 | 1000.022 | 3.544858 | 66.49922
32.65417 | 1000.022 | 3.54485 | 66.49907
32.6625 | 1000.022 | 3.544844 | 66.49896
32.67084 | 1000.023 | 3.544838 | 66.49885
32.67916 | 1000.023 | 3.54483 | 66.4987
32.6875 | 1000.023 | 3.544824 | 66.49858
32.69584 | 1000.023 | 3.544813 | 66.49838
32.70416 | 1000.023 | 3.544806 | 66.49825
32.7125 | 1000.023 | 3.544794 | 66.49802
32.72083 | 1000.024 | 3.544779 | 66.49774
32.72917 | 1000.023 | 3.544774 | 66.49764
32.7375 | 1000.024 | 3.544772 | 66.49761
32.74584 | 1000.024 | 3.544766 | 66.49749
32.75416 | 1000.023 | 3.54477 | 66.49757
32.7625 | 1000.023 | 3.544778 | 66.49772
32.77083 | 1000.024 | 3.54478 | 66.49776
32.77917 | 1000.023 | 3.544782 | 66.4978
32.7875 | 1000.023 | 3.54479 | 66.49795
32.79584 | 1000.024 | 3.544804 | 66.49821
32.80416 | 1000.024 | 3.544817 | 66.49845
32.8125 | 1000.024 | 3.544824 | 66.49858
32.82084 | 1000.024 | 3.544821 | 66.49853
32.82916 | 1000.023 | 3.544822 | 66.49855
32.8375 | 1000.023 | 3.544826 | 66.49862
32.84583 | 1000.022 | 3.544824 | 66.49858
32.85417 | 1000.021 | 3.544821 | 66.49853
32.8625 | 1000.02 | 3.544817 | 66.49845
32.87084 | 1000.021 | 3.544808 | 66.49828
32.87916 | 1000.021 | 3.544806 | 66.49825
32.8875 | 1000.021 | 3.544802 | 66.49817
32.89583 | 1000.02 | 3.544797 | 66.49808
32.90417 | 1000.021 | 3.54479 | 66.49795
32.9125 | 1000.02 | 3.544792 | 66.49798
32.92084 | 1000.02 | 3.5448 | 66.49813
32.92916 | 1000.021 | 3.544816 | 66.49843
32.9375 | 1000.02 | 3.544828 | 66.49866
32.94584 | 1000.019 | 3.544838 | 66.49885
32.95416 | 1000.018 | 3.54485 | 66.49907
32.9625 | 1000.016 | 3.544856 | 66.49918
32.97083 | 1000.014 | 3.54486 | 66.49926
32.97917 | 1000.014 | 3.544858 | 66.49922
32.9875 | 1000.012 | 3.544847 | 66.49901
32.99584 | 1000.012 | 3.544838 | 66.49885
33.00416 | 1000.012 | 3.544829 | 66.49868
33.0125 | 1000.012 | 3.544822 | 66.49855
33.02083 | 1000.012 | 3.544818 | 66.49847
33.02917 | 1000.011 | 3.544811 | 66.49834
33.0375 | 1000.01 | 3.544807 | 66.49826
33.04584 | 1000.01 | 3.544809 | 66.4983
33.05416 | 1000.01 | 3.544812 | 66.49836
33.0625 | 1000.009 | 3.544808 | 66.49828
33.07084 | 1000.008 | 3.544798 | 66.4981
33.07916 | 1000.007 | 3.544794 | 66.49802
33.0875 | 1000.006 | 3.544794 | 66.49802
33.09583 | 1000.005 | 3.544797 | 66.49808
33.10417 | 1000.005 | 3.544803 | 66.49819
33.1125 | 1000.007 | 3.544806 | 66.49825
33.12084 | 1000.007 | 3.544809 | 66.4983
33.12916 | 1000.008 | 3.544804 | 66.49821
33.1375 | 1000.01 | 3.544803 | 66.49819
33.14583 | 1000.011 | 3.544803 | 66.49819
33.15417 | 1000.012 | 3.544803 | 66.49819
33.1625 | 1000.013 | 3.5448 | 66.49813
33.17084 | 1000.013 | 3.544797 | 66.49808
33.17916 | 1000.013 | 3.544792 | 66.49798
33.1875 | 1000.012 | 3.544783 | 66.49781
33.19584 | 1000.011 | 3.544776 | 66.49768
33.20416 | 1000.01 | 3.544769 | 66.49755
33.2125 | 1000.009 | 3.54476 | 66.49738
33.22083 | 1000.009 | 3.544748 | 66.49716
33.22917 | 1000.009 | 3.544738 | 66.49697
33.2375 | 1000.009 | 3.544721 | 66.49665
33.24584 | 1000.008 | 3.544708 | 66.49641
33.25416 | 1000.009 | 3.544694 | 66.49614
33.2625 | 1000.011 | 3.544678 | 66.49584
33.27083 | 1000.011 | 3.544657 | 66.49545
33.27917 | 1000.012 | 3.544638 | 66.49509
33.2875 | 1000.012 | 3.544622 | 66.49479
33.29584 | 1000.012 | 3.54461 | 66.49457
33.30416 | 1000.012 | 3.544602 | 66.49442
33.3125 | 1000.011 | 3.544597 | 66.49432
33.32084 | 1000.011 | 3.5446 | 66.49438
33.32916 | 1000.011 | 3.544604 | 66.49446
33.3375 | 1000.01 | 3.544607 | 66.49451
33.34583 | 1000.009 | 3.54461 | 66.49457
33.35417 | 1000.009 | 3.544612 | 66.49461
33.3625 | 1000.008 | 3.544614 | 66.49464
33.37084 | 1000.008 | 3.544618 | 66.49472
33.37916 | 1000.008 | 3.544621 | 66.49477
33.3875 | 1000.008 | 3.544626 | 66.49487
33.39583 | 1000.009 | 3.544634 | 66.49502
33.40417 | 1000.01 | 3.544646 | 66.49524
33.4125 | 1000.011 | 3.544658 | 66.49547
33.42084 | 1000.012 | 3.544675 | 66.49579
33.42916 | 1000.013 | 3.544694 | 66.49614
33.4375 | 1000.012 | 3.54471 | 66.49644
33.44584 | 1000.012 | 3.544728 | 66.49678
33.45416 | 1000.011 | 3.544746 | 66.49712
33.4625 | 1000.011 | 3.544761 | 66.4974
33.47083 | 1000.011 | 3.544774 | 66.49764
33.47917 | 1000.012 | 3.54478 | 66.49776
33.4875 | 1000.013 | 3.544786 | 66.49787
33.49584 | 1000.013 | 3.54479 | 66.49795
33.50416 | 1000.013 | 3.544797 | 66.49808
33.5125 | 1000.013 | 3.544805 | 66.49823
33.52083 | 1000.012 | 3.544817 | 66.49845
33.52917 | 1000.013 | 3.544826 | 66.49862
33.5375 | 1000.014 | 3.54483 | 66.4987
33.54584 | 1000.014 | 3.544831 | 66.49871
33.55416 | 1000.014 | 3.54483 | 66.4987
33.5625 | 1000.014 | 3.544833 | 66.49875
33.57084 | 1000.014 | 3.544836 | 66.49881
33.57916 | 1000.014 | 3.544832 | 66.49873
33.5875 | 1000.014 | 3.544824 | 66.49858
33.59583 | 1000.013 | 3.544809 | 66.4983
33.60417 | 1000.013 | 3.544794 | 66.49802
33.6125 | 1000.012 | 3.544779 | 66.49774
33.62084 | 1000.013 | 3.544765 | 66.49748
33.62916 | 1000.012 | 3.544758 | 66.49734
33.6375 | 1000.013 | 3.54475 | 66.49719
33.64583 | 1000.013 | 3.544745 | 66.4971
33.65417 | 1000.013 | 3.544738 | 66.49697
33.6625 | 1000.014 | 3.544734 | 66.49689
33.67084 | 1000.014 | 3.544726 | 66.49674
33.67916 | 1000.014 | 3.544719 | 66.49661
33.6875 | 1000.014 | 3.54471 | 66.49644
33.69584 | 1000.014 | 3.5447 | 66.49626
33.70416 | 1000.015 | 3.544689 | 66.49605
33.7125 | 1000.014 | 3.544678 | 66.49584
33.72083 | 1000.014 | 3.544666 | 66.49562
33.72917 | 1000.013 | 3.544654 | 66.49539
33.7375 | 1000.014 | 3.544644 | 66.49521
33.74584 | 1000.013 | 3.54464 | 66.49513
33.75416 | 1000.013 | 3.544641 | 66.49515
33.7625 | 1000.013 | 3.544644 | 66.49521
33.77083 | 1000.012 | 3.544656 | 66.49543
33.77917 | 1000.012 | 3.544663 | 66.49556
33.7875 | 1000.013 | 3.544664 | 66.49558
33.79584 | 1000.013 | 3.54466 | 66.49551
33.80416 | 1000.012 | 3.544655 | 66.49541
33.8125 | 1000.012 | 3.544652 | 66.49536
33.82084 | 1000.012 | 3.54465 | 66.49532
33.82916 | 1000.011 | 3.544641 | 66.49515
33.8375 | 1000.012 | 3.54463 | 66.49494
33.84583 | 1000.011 | 3.544616 | 66.49468
33.85417 | 1000.01 | 3.544607 | 66.49451
33.8625 | 1000.01 | 3.544603 | 66.49444
33.87084 | 1000.01 | 3.5446 | 66.49438
33.87916 | 1000.009 | 3.544595 | 66.49429
33.8875 | 1000.01 | 3.544593 | 66.49425
33.89583 | 1000.01 | 3.544594 | 66.49427
33.90417 | 1000.01 | 3.544597 | 66.49432
33.9125 | 1000.01 | 3.544602 | 66.49442
33.92084 | 1000.01 | 3.544608 | 66.49453
33.92916 | 1000.01 | 3.544606 | 66.49449
33.9375 | 1000.01 | 3.544597 | 66.49432
33.94584 | 1000.011 | 3.54459 | 66.49419
33.95416 | 1000.012 | 3.544583 | 66.49406
33.9625 | 1000.012 | 3.544574 | 66.49389
33.97083 | 1000.012 | 3.544566 | 66.49374
33.97917 | 1000.01 | 3.544561 | 66.49365
33.9875 | 1000.01 | 3.544557 | 66.49357
33.99584 | 1000.009 | 3.544556 | 66.49356
34.00416 | 1000.009 | 3.544554 | 66.49352
34.0125 | 1000.009 | 3.544552 | 66.49348
34.02083 | 1000.01 | 3.544553 | 66.4935
34.02917 | 1000.01 | 3.544556 | 66.49356
34.0375 | 1000.01 | 3.544554 | 66.49352
34.04584 | 1000.011 | 3.544548 | 66.49341
34.05416 | 1000.01 | 3.544544 | 66.49333
34.0625 | 1000.011 | 3.544538 | 66.49322
34.07084 | 1000.012 | 3.54453 | 66.49307
34.07916 | 1000.012 | 3.544513 | 66.49275
34.0875 | 1000.013 | 3.544495 | 66.49241
34.09583 | 1000.013 | 3.544482 | 66.49217
34.10417 | 1000.013 | 3.544479 | 66.49211
34.1125 | 1000.013 | 3.544477 | 66.49207
34.12084 | 1000.013 | 3.544476 | 66.49205
34.12916 | 1000.013 | 3.544468 | 66.4919
34.1375 | 1000.012 | 3.544464 | 66.49183
34.14583 | 1000.012 | 3.54446 | 66.49175
34.15417 | 1000.012 | 3.544456 | 66.49168
34.1625 | 1000.011 | 3.544451 | 66.49159
34.17084 | 1000.012 | 3.544448 | 66.49153
34.17916 | 1000.012 | 3.544444 | 66.49145
34.1875 | 1000.011 | 3.544444 | 66.49145
34.19584 | 1000.011 | 3.544448 | 66.49153
34.20416 | 1000.011 | 3.544444 | 66.49145
34.2125 | 1000.011 | 3.544439 | 66.49136
34.22083 | 1000.011 | 3.54444 | 66.49138
34.22917 | 1000.012 | 3.544439 | 66.49136
34.2375 | 1000.012 | 3.54444 | 66.49138
34.24584 | 1000.011 | 3.544446 | 66.49149
34.25416 | 1000.011 | 3.544453 | 66.49162
34.2625 | 1000.012 | 3.544466 | 66.49187
34.27083 | 1000.011 | 3.544477 | 66.49207
34.27917 | 1000.01 | 3.544495 | 66.49241
34.2875 | 1000.01 | 3.544521 | 66.4929
34.29584 | 1000.011 | 3.544548 | 66.49341
34.30416 | 1000.011 | 3.544578 | 66.49397
34.3125 | 1000.012 | 3.544608 | 66.49453
34.32084 | 1000.012 | 3.544628 | 66.49491
34.32916 | 1000.011 | 3.544646 | 66.49524
34.3375 | 1000.011 | 3.544664 | 66.49558
34.34583 | 1000.01 | 3.544682 | 66.49592
34.35417 | 1000.01 | 3.5447 | 66.49626
34.3625 | 1000.01 | 3.544714 | 66.49652
34.37084 | 1000.01 | 3.54472 | 66.49663
34.37916 | 1000.011 | 3.544727 | 66.49676
34.3875 | 1000.011 | 3.544735 | 66.49691
34.39583 | 1000.012 | 3.544744 | 66.49708
34.40417 | 1000.012 | 3.544748 | 66.49716
34.4125 | 1000.014 | 3.54476 | 66.49738
34.42084 | 1000.014 | 3.54477 | 66.49757
34.42916 | 1000.015 | 3.544778 | 66.49772
34.4375 | 1000.016 | 3.544782 | 66.4978
34.44584 | 1000.016 | 3.544783 | 66.49781
34.45416 | 1000.016 | 3.54478 | 66.49776
34.4625 | 1000.017 | 3.544784 | 66.49783
34.47083 | 1000.016 | 3.54479 | 66.49795
34.47917 | 1000.016 | 3.544794 | 66.49802
34.4875 | 1000.016 | 3.544792 | 66.49798
34.49584 | 1000.015 | 3.544784 | 66.49783
34.50416 | 1000.015 | 3.544775 | 66.49766
34.5125 | 1000.016 | 3.544763 | 66.49744
34.52083 | 1000.015 | 3.544758 | 66.49734
34.52917 | 1000.015 | 3.544754 | 66.49727
34.5375 | 1000.014 | 3.544743 | 66.49706
34.54584 | 1000.015 | 3.544731 | 66.49684
34.55416 | 1000.015 | 3.544717 | 66.49658
34.5625 | 1000.015 | 3.54471 | 66.49644
34.57084 | 1000.015 | 3.544705 | 66.49635
34.57916 | 1000.016 | 3.544694 | 66.49614
34.5875 | 1000.015 | 3.544686 | 66.49599
34.59583 | 1000.016 | 3.544681 | 66.4959
34.60417 | 1000.016 | 3.54468 | 66.49588
34.6125 | 1000.016 | 3.544678 | 66.49584
34.62084 | 1000.016 | 3.544678 | 66.49584
34.62916 | 1000.016 | 3.544681 | 66.4959
34.6375 | 1000.017 | 3.544683 | 66.49594
34.64583 | 1000.018 | 3.544674 | 66.49577
34.65417 | 1000.019 | 3.544667 | 66.49564
34.6625 | 1000.019 | 3.544662 | 66.49554
34.67084 | 1000.019 | 3.544662 | 66.49554
34.67916 | 1000.019 | 3.54466 | 66.49551
34.6875 | 1000.019 | 3.544656 | 66.49543
34.69584 | 1000.018 | 3.544648 | 66.49528
34.70416 | 1000.019 | 3.544643 | 66.49519
34.7125 | 1000.019 | 3.544641 | 66.49515
34.72083 | 1000.021 | 3.544641 | 66.49515
34.72917 | 1000.022 | 3.544641 | 66.49515
34.7375 | 1000.023 | 3.544634 | 66.49502
34.74584 | 1000.024 | 3.544621 | 66.49477
34.75416 | 1000.024 | 3.54461 | 66.49457
34.7625 | 1000.024 | 3.544601 | 66.4944
34.77083 | 1000.024 | 3.544597 | 66.49432
34.77917 | 1000.024 | 3.544598 | 66.49434
34.7875 | 1000.023 | 3.544596 | 66.49431
34.79584 | 1000.021 | 3.544597 | 66.49432
34.80416 | 1000.021 | 3.544596 | 66.49431
34.8125 | 1000.02 | 3.544594 | 66.49427
34.82084 | 1000.019 | 3.54459 | 66.49419
34.82916 | 1000.019 | 3.544584 | 66.49408
34.8375 | 1000.018 | 3.544571 | 66.49384
34.84583 | 1000.017 | 3.544562 | 66.49367
34.85417 | 1000.017 | 3.544553 | 66.4935
34.8625 | 1000.016 | 3.544547 | 66.49339
34.87084 | 1000.016 | 3.544538 | 66.49322
34.87916 | 1000.017 | 3.544525 | 66.49297
34.8875 | 1000.016 | 3.544516 | 66.49281
34.89583 | 1000.017 | 3.54451 | 66.49269
34.90417 | 1000.016 | 3.5445 | 66.4925
34.9125 | 1000.015 | 3.544494 | 66.49239
34.92084 | 1000.014 | 3.544492 | 66.49235
34.92916 | 1000.014 | 3.544494 | 66.49239
34.9375 | 1000.012 | 3.544498 | 66.49247
34.94584 | 1000.012 | 3.544502 | 66.49254
34.95416 | 1000.009 | 3.54451 | 66.49269
34.9625 | 1000.01 | 3.54452 | 66.49288
34.97083 | 1000.009 | 3.544531 | 66.49309
34.97917 | 1000.008 | 3.544543 | 66.49331
34.9875 | 1000.008 | 3.544556 | 66.49356
34.99584 | 1000.008 | 3.544568 | 66.49378
35.00416 | 1000.007 | 3.544579 | 66.49399
35.0125 | 1000.007 | 3.544586 | 66.49412
35.02083 | 1000.008 | 3.544594 | 66.49427
35.02917 | 1000.008 | 3.544603 | 66.49444
35.0375 | 1000.009 | 3.544611 | 66.49459
35.04584 | 1000.011 | 3.544611 | 66.49459
35.05416 | 1000.012 | 3.544609 | 66.49455
35.0625 | 1000.012 | 3.544614 | 66.49464
35.07084 | 1000.012 | 3.544634 | 66.49502
35.07916 | 1000.015 | 3.544648 | 66.49528
35.0875 | 1000.014 | 3.54465 | 66.49532
35.09583 | 1000.015 | 3.544656 | 66.49543
35.10417 | 1000.016 | 3.54466 | 66.49551
35.1125 | 1000.018 | 3.544653 | 66.49538
35.12084 | 1000.02 | 3.544645 | 66.49522
35.12916 | 1000.02 | 3.54464 | 66.49513
35.1375 | 1000.021 | 3.544632 | 66.49498
35.14583 | 1000.021 | 3.544614 | 66.49464
35.15417 | 1000.022 | 3.5446 | 66.49438
35.1625 | 1000.022 | 3.544587 | 66.49414
35.17084 | 1000.022 | 3.544571 | 66.49384
35.17916 | 1000.022 | 3.544557 | 66.49357
35.1875 | 1000.022 | 3.54454 | 66.49326
35.19584 | 1000.021 | 3.544524 | 66.49296
35.20416 | 1000.02 | 3.54451 | 66.49269
35.2125 | 1000.019 | 3.544497 | 66.49245
35.22083 | 1000.019 | 3.544482 | 66.49217
35.22917 | 1000.019 | 3.544472 | 66.49198
35.2375 | 1000.019 | 3.544466 | 66.49187
35.24584 | 1000.018 | 3.544459 | 66.49174
35.25416 | 1000.018 | 3.544454 | 66.49164
35.2625 | 1000.018 | 3.544448 | 66.49153
35.27083 | 1000.018 | 3.544446 | 66.49149
35.27917 | 1000.019 | 3.544446 | 66.49149
35.2875 | 1000.019 | 3.544446 | 66.49149
35.29584 | 1000.019 | 3.544452 | 66.4916
35.30416 | 1000.019 | 3.544458 | 66.49172
35.3125 | 1000.019 | 3.544459 | 66.49174
35.32084 | 1000.02 | 3.544455 | 66.49166
35.32916 | 1000.02 | 3.54445 | 66.49157
35.3375 | 1000.022 | 3.544448 | 66.49153
35.34583 | 1000.022 | 3.544456 | 66.49168
35.35417 | 1000.022 | 3.544465 | 66.49185
35.3625 | 1000.022 | 3.54447 | 66.49194
35.37084 | 1000.023 | 3.54447 | 66.49194
35.37916 | 1000.023 | 3.544476 | 66.49205
35.3875 | 1000.023 | 3.544485 | 66.49222
35.39583 | 1000.023 | 3.544498 | 66.49247
35.40417 | 1000.022 | 3.544514 | 66.49277
35.4125 | 1000.021 | 3.544532 | 66.49311
35.42084 | 1000.021 | 3.544548 | 66.49341
35.42916 | 1000.019 | 3.544563 | 66.49369
35.4375 | 1000.019 | 3.54458 | 66.49401
35.44584 | 1000.019 | 3.544589 | 66.49417
35.45416 | 1000.018 | 3.5446 | 66.49438
35.4625 | 1000.018 | 3.544609 | 66.49455
35.47083 | 1000.018 | 3.544614 | 66.49464
35.47917 | 1000.018 | 3.544616 | 66.49468
35.4875 | 1000.017 | 3.544613 | 66.49462
35.49584 | 1000.017 | 3.544611 | 66.49459
35.50416 | 1000.017 | 3.544606 | 66.49449
35.5125 | 1000.016 | 3.5446 | 66.49438
35.52083 | 1000.016 | 3.544582 | 66.49404
35.52917 | 1000.016 | 3.544562 | 66.49367
35.5375 | 1000.017 | 3.544538 | 66.49322
35.54584 | 1000.017 | 3.544514 | 66.49277
35.55416 | 1000.017 | 3.544491 | 66.49234
35.5625 | 1000.017 | 3.544468 | 66.4919
35.57084 | 1000.018 | 3.544452 | 66.4916
35.57916 | 1000.018 | 3.544438 | 66.49134
35.5875 | 1000.019 | 3.544419 | 66.49099
35.59583 | 1000.019 | 3.544397 | 66.49057
35.60417 | 1000.019 | 3.544381 | 66.49027
35.6125 | 1000.019 | 3.544362 | 66.48992
35.62084 | 1000.019 | 3.544339 | 66.48948
35.62916 | 1000.02 | 3.544326 | 66.48924
35.6375 | 1000.02 | 3.544319 | 66.48911
35.64583 | 1000.019 | 3.544311 | 66.48896
35.65417 | 1000.019 | 3.544302 | 66.48879
35.6625 | 1000.019 | 3.544293 | 66.48862
35.67084 | 1000.018 | 3.544285 | 66.48847
35.67916 | 1000.018 | 3.544278 | 66.48834
35.6875 | 1000.018 | 3.544275 | 66.48828
35.69584 | 1000.018 | 3.544284 | 66.48845
35.70416 | 1000.019 | 3.544287 | 66.48851
35.7125 | 1000.019 | 3.544288 | 66.48853
35.72083 | 1000.02 | 3.544285 | 66.48847
35.72917 | 1000.019 | 3.544277 | 66.48832
35.7375 | 1000.018 | 3.544274 | 66.48827
35.74584 | 1000.018 | 3.544275 | 66.48828
35.75416 | 1000.019 | 3.544277 | 66.48832
35.7625 | 1000.018 | 3.544285 | 66.48847
35.77083 | 1000.019 | 3.544287 | 66.48851
35.77917 | 1000.02 | 3.544284 | 66.48845
35.7875 | 1000.021 | 3.544281 | 66.4884
35.79584 | 1000.02 | 3.544282 | 66.48842
35.80416 | 1000.021 | 3.544284 | 66.48845
35.8125 | 1000.02 | 3.544278 | 66.48834
35.82084 | 1000.02 | 3.544261 | 66.48802
35.82916 | 1000.02 | 3.544252 | 66.48785
35.8375 | 1000.019 | 3.544243 | 66.48768
35.84583 | 1000.019 | 3.54424 | 66.48763
35.85417 | 1000.018 | 3.544235 | 66.48753
35.8625 | 1000.018 | 3.544231 | 66.48746
35.87084 | 1000.016 | 3.544226 | 66.48736
35.87916 | 1000.017 | 3.544223 | 66.48731
35.8875 | 1000.017 | 3.544228 | 66.4874
35.89583 | 1000.016 | 3.544229 | 66.48742
35.90417 | 1000.016 | 3.544238 | 66.48759
35.9125 | 1000.018 | 3.544254 | 66.48789
35.92084 | 1000.016 | 3.544267 | 66.48813
35.92916 | 1000.017 | 3.544278 | 66.48834
35.9375 | 1000.017 | 3.544286 | 66.48849
35.94584 | 1000.016 | 3.544289 | 66.48855
35.95416 | 1000.017 | 3.544294 | 66.48864
35.9625 | 1000.017 | 3.544307 | 66.48888
35.97083 | 1000.016 | 3.544318 | 66.48909
35.97917 | 1000.016 | 3.544329 | 66.4893
35.9875 | 1000.015 | 3.54434 | 66.4895
35.99584 | 1000.015 | 3.544351 | 66.48971
36.00416 | 1000.014 | 3.544357 | 66.48982
36.0125 | 1000.013 | 3.54436 | 66.48988
36.02083 | 1000.013 | 3.544363 | 66.48993
36.02917 | 1000.013 | 3.544372 | 66.4901
36.0375 | 1000.012 | 3.544384 | 66.49033
36.04584 | 1000.012 | 3.54439 | 66.49044
36.05416 | 1000.012 | 3.544398 | 66.49059
36.0625 | 1000.014 | 3.544405 | 66.49072
36.07084 | 1000.015 | 3.544406 | 66.49074
36.07916 | 1000.016 | 3.544414 | 66.49089
36.0875 | 1000.017 | 3.544412 | 66.49085
36.09583 | 1000.017 | 3.544397 | 66.49057
36.10417 | 1000.018 | 3.54438 | 66.49025
36.1125 | 1000.018 | 3.54436 | 66.48988
36.12084 | 1000.017 | 3.544344 | 66.48958
36.12916 | 1000.017 | 3.544335 | 66.48941
36.1375 | 1000.015 | 3.544326 | 66.48924
36.14583 | 1000.014 | 3.544316 | 66.48905
36.15417 | 1000.013 | 3.544307 | 66.48888
36.1625 | 1000.013 | 3.544302 | 66.48879
36.17084 | 1000.012 | 3.544309 | 66.48892
36.17916 | 1000.011 | 3.544318 | 66.48909
36.1875 | 1000.011 | 3.54432 | 66.48913
36.19584 | 1000.01 | 3.544319 | 66.48911
36.20416 | 1000.009 | 3.544312 | 66.48898
36.2125 | 1000.008 | 3.544305 | 66.48885
36.22083 | 1000.008 | 3.544297 | 66.4887
36.22917 | 1000.008 | 3.544292 | 66.4886
36.2375 | 1000.009 | 3.544285 | 66.48847
36.24584 | 1000.008 | 3.544282 | 66.48842
36.25416 | 1000.008 | 3.54428 | 66.48838
36.2625 | 1000.007 | 3.544278 | 66.48834
36.27083 | 1000.006 | 3.544282 | 66.48842
36.27917 | 1000.004 | 3.54429 | 66.48857
36.2875 | 1000.004 | 3.5443 | 66.48875
36.29584 | 1000.004 | 3.544316 | 66.48905
36.30416 | 1000.003 | 3.544334 | 66.48939
36.3125 | 1000.003 | 3.544357 | 66.48982
36.32084 | 1000.002 | 3.544378 | 66.49022
36.32916 | 1000.002 | 3.544394 | 66.49052
36.3375 | 1000.003 | 3.544412 | 66.49085
36.34583 | 1000.003 | 3.544426 | 66.49112
36.35417 | 1000.004 | 3.544437 | 66.49132
36.3625 | 1000.003 | 3.544448 | 66.49153
36.37084 | 1000.003 | 3.544456 | 66.49168
36.37916 | 1000.002 | 3.544464 | 66.49183
36.3875 | 1000.003 | 3.544474 | 66.49202
36.39583 | 1000.002 | 3.544479 | 66.49211
36.40417 | 1000.002 | 3.544475 | 66.49204
36.4125 | 1000.002 | 3.544474 | 66.49202
36.42084 | 1000.002 | 3.544475 | 66.49204
36.42916 | 1000.001 | 3.544473 | 66.492
36.4375 | 1000.001 | 3.544473 | 66.492
36.44584 | 1000 | 3.544476 | 66.49205
36.45416 | 999.9999 | 3.544486 | 66.49224
36.4625 | 999.9993 | 3.544498 | 66.49247
36.47083 | 999.9986 | 3.54451 | 66.49269
36.47917 | 999.9997 | 3.544522 | 66.49292
36.4875 | 999.9995 | 3.544539 | 66.49324
36.49584 | 1000 | 3.544553 | 66.4935
36.50416 | 1000.001 | 3.544568 | 66.49378
36.5125 | 1000.002 | 3.544578 | 66.49397
36.52083 | 1000.003 | 3.54458 | 66.49401
36.52917 | 1000.004 | 3.544586 | 66.49412
36.5375 | 1000.004 | 3.54459 | 66.49419
36.54584 | 1000.004 | 3.544596 | 66.49431
36.55416 | 1000.004 | 3.544602 | 66.49442
36.5625 | 1000.004 | 3.544607 | 66.49451
36.57084 | 1000.004 | 3.544615 | 66.49466
36.57916 | 1000.004 | 3.544626 | 66.49487
36.5875 | 1000.004 | 3.544638 | 66.49509
36.59583 | 1000.004 | 3.544648 | 66.49528
36.60417 | 1000.004 | 3.544656 | 66.49543
36.6125 | 1000.004 | 3.544662 | 66.49554
36.62084 | 1000.004 | 3.544671 | 66.49571
36.62916 | 1000.004 | 3.544682 | 66.49592
36.6375 | 1000.005 | 3.544688 | 66.49603
36.64583 | 1000.005 | 3.544694 | 66.49614
36.65417 | 1000.005 | 3.544704 | 66.49633
36.6625 | 1000.006 | 3.54471 | 66.49644
36.67084 | 1000.005 | 3.54471 | 66.49644
36.67916 | 1000.005 | 3.544712 | 66.49648
36.6875 | 1000.006 | 3.54471 | 66.49644
36.69584 | 1000.005 | 3.544706 | 66.49637
36.70416 | 1000.006 | 3.544698 | 66.49622
36.7125 | 1000.006 | 3.544689 | 66.49605
36.72083 | 1000.008 | 3.544678 | 66.49584
36.72917 | 1000.008 | 3.544666 | 66.49562
36.7375 | 1000.009 | 3.544656 | 66.49543
36.74584 | 1000.009 | 3.54465 | 66.49532
36.75416 | 1000.01 | 3.544645 | 66.49522
36.7625 | 1000.01 | 3.544639 | 66.49511
36.77083 | 1000.01 | 3.544626 | 66.49487
36.77917 | 1000.009 | 3.544614 | 66.49464
36.7875 | 1000.01 | 3.544606 | 66.49449
36.79584 | 1000.01 | 3.544598 | 66.49434
36.80416 | 1000.009 | 3.544587 | 66.49414
36.8125 | 1000.008 | 3.544582 | 66.49404
36.82084 | 1000.008 | 3.544579 | 66.49399
36.82916 | 1000.008 | 3.544572 | 66.49386
36.8375 | 1000.007 | 3.544556 | 66.49356
36.84583 | 1000.006 | 3.544539 | 66.49324
36.85417 | 1000.007 | 3.544535 | 66.49316
36.8625 | 1000.007 | 3.544543 | 66.49331
36.87084 | 1000.007 | 3.544553 | 66.4935
36.87916 | 1000.007 | 3.54456 | 66.49363
36.8875 | 1000.007 | 3.544561 | 66.49365
36.89583 | 1000.007 | 3.544558 | 66.49359
36.90417 | 1000.008 | 3.544556 | 66.49356
36.9125 | 1000.008 | 3.544551 | 66.49346
36.92084 | 1000.008 | 3.544548 | 66.49341
36.92916 | 1000.008 | 3.544548 | 66.49341
36.9375 | 1000.008 | 3.544546 | 66.49337
36.94584 | 1000.007 | 3.544552 | 66.49348
36.95416 | 1000.007 | 3.544559 | 66.49361
36.9625 | 1000.006 | 3.544568 | 66.49378
36.97083 | 1000.006 | 3.544578 | 66.49397
36.97917 | 1000.005 | 3.544582 | 66.49404
36.9875 | 1000.006 | 3.544584 | 66.49408
36.99584 | 1000.006 | 3.544589 | 66.49417
37.00416 | 1000.006 | 3.544594 | 66.49427
37.0125 | 1000.006 | 3.544606 | 66.49449
37.02083 | 1000.006 | 3.54461 | 66.49457
37.02917 | 1000.006 | 3.544608 | 66.49453
37.0375 | 1000.007 | 3.544602 | 66.49442
37.04584 | 1000.006 | 3.5446 | 66.49438
37.05416 | 1000.006 | 3.544602 | 66.49442
37.0625 | 1000.007 | 3.544606 | 66.49449
37.07084 | 1000.007 | 3.544603 | 66.49444
37.07916 | 1000.007 | 3.544595 | 66.49429
37.0875 | 1000.007 | 3.54459 | 66.49419
37.09583 | 1000.007 | 3.544589 | 66.49417
37.10417 | 1000.008 | 3.544585 | 66.4941
37.1125 | 1000.008 | 3.544579 | 66.49399
37.12084 | 1000.009 | 3.544576 | 66.49393
37.12916 | 1000.009 | 3.544582 | 66.49404
37.1375 | 1000.009 | 3.544588 | 66.49416
37.14583 | 1000.01 | 3.544588 | 66.49416
37.15417 | 1000.011 | 3.544592 | 66.49423
37.1625 | 1000.011 | 3.544594 | 66.49427
37.17084 | 1000.011 | 3.544597 | 66.49432
37.17916 | 1000.011 | 3.544598 | 66.49434
37.1875 | 1000.011 | 3.544601 | 66.4944
37.19584 | 1000.011 | 3.5446 | 66.49438
37.20416 | 1000.011 | 3.544592 | 66.49423
37.2125 | 1000.011 | 3.544588 | 66.49416
37.22083 | 1000.012 | 3.544584 | 66.49408
37.22917 | 1000.012 | 3.544578 | 66.49397
37.2375 | 1000.012 | 3.54458 | 66.49401
37.24584 | 1000.012 | 3.544588 | 66.49416
37.25416 | 1000.012 | 3.544592 | 66.49423
37.2625 | 1000.011 | 3.544594 | 66.49427
37.27083 | 1000.011 | 3.544595 | 66.49429
37.27917 | 1000.01 | 3.544596 | 66.49431
37.2875 | 1000.01 | 3.5446 | 66.49438
37.29584 | 1000.01 | 3.544603 | 66.49444
37.30416 | 1000.011 | 3.544609 | 66.49455
37.3125 | 1000.012 | 3.544612 | 66.49461
37.32084 | 1000.011 | 3.544615 | 66.49466
37.32916 | 1000.012 | 3.54462 | 66.49476
37.3375 | 1000.012 | 3.544625 | 66.49485
37.34583 | 1000.012 | 3.54463 | 66.49494
37.35417 | 1000.01 | 3.544636 | 66.49506
37.3625 | 1000.011 | 3.54465 | 66.49532
37.37084 | 1000.01 | 3.544663 | 66.49556
37.37916 | 1000.01 | 3.544672 | 66.49573
37.3875 | 1000.009 | 3.544683 | 66.49594
37.39583 | 1000.009 | 3.544692 | 66.49611
37.40417 | 1000.009 | 3.544692 | 66.49611
37.4125 | 1000.008 | 3.54469 | 66.49607
37.42084 | 1000.007 | 3.544691 | 66.49609
37.42916 | 1000.008 | 3.544695 | 66.49616
37.4375 | 1000.007 | 3.544694 | 66.49614
37.44584 | 1000.006 | 3.544696 | 66.49618
37.45416 | 1000.005 | 3.544694 | 66.49614
37.4625 | 1000.006 | 3.54469 | 66.49607
37.47083 | 1000.005 | 3.54468 | 66.49588
37.47917 | 1000.004 | 3.544672 | 66.49573
37.4875 | 1000.004 | 3.544664 | 66.49558
37.49584 | 1000.004 | 3.544662 | 66.49554
37.50416 | 1000.004 | 3.54466 | 66.49551
37.5125 | 1000.003 | 3.544663 | 66.49556
37.52083 | 1000.003 | 3.544667 | 66.49564
37.52917 | 1000.003 | 3.544667 | 66.49564
37.5375 | 1000.002 | 3.544665 | 66.4956
37.54584 | 1000 | 3.544668 | 66.49566
37.55416 | 999.9996 | 3.54467 | 66.49569
37.5625 | 999.9988 | 3.544671 | 66.49571
37.57084 | 999.9981 | 3.544675 | 66.49579
37.57916 | 999.9969 | 3.544688 | 66.49603
37.5875 | 999.9969 | 3.544705 | 66.49635
37.59583 | 999.9962 | 3.544714 | 66.49652
37.60417 | 999.9966 | 3.544724 | 66.49671
37.6125 | 999.9972 | 3.544734 | 66.49689
37.62084 | 999.9978 | 3.544746 | 66.49712
37.62916 | 999.9986 | 3.544754 | 66.49727
37.6375 | 999.9988 | 3.544763 | 66.49744
37.64583 | 999.9991 | 3.544767 | 66.49751
37.65417 | 999.9996 | 3.544775 | 66.49766
37.6625 | 1000.001 | 3.544781 | 66.49778
37.67084 | 1000 | 3.544796 | 66.49806
37.67916 | 1000.001 | 3.544808 | 66.49828
37.6875 | 1000.001 | 3.54482 | 66.49851
37.69584 | 1000 | 3.54483 | 66.4987
37.70416 | 999.9999 | 3.54484 | 66.49888
37.7125 | 1000 | 3.544844 | 66.49896
37.72083 | 999.9991 | 3.544845 | 66.49898
37.72917 | 999.9988 | 3.54485 | 66.49907
37.7375 | 999.9989 | 3.544854 | 66.49915
37.74584 | 999.9984 | 3.54486 | 66.49926
37.75416 | 999.9988 | 3.544866 | 66.49937
37.7625 | 999.9991 | 3.544874 | 66.49952
37.77083 | 999.9985 | 3.544882 | 66.49967
37.77917 | 999.9978 | 3.544883 | 66.49969
37.7875 | 999.9981 | 3.544885 | 66.49973
37.79584 | 999.9988 | 3.544884 | 66.49971
37.80416 | 999.9988 | 3.544885 | 66.49973
37.8125 | 1000 | 3.544883 | 66.49969
37.82084 | 1000.001 | 3.544876 | 66.49956
37.82916 | 1000.002 | 3.544868 | 66.49941
37.8375 | 1000.003 | 3.544859 | 66.49924
37.84583 | 1000.003 | 3.544852 | 66.49911
37.85417 | 1000.003 | 3.544844 | 66.49896
37.8625 | 1000.003 | 3.544834 | 66.49877
37.87084 | 1000.003 | 3.544818 | 66.49847
37.87916 | 1000.003 | 3.544801 | 66.49815
37.8875 | 1000.003 | 3.544785 | 66.49785
37.89583 | 1000.004 | 3.544775 | 66.49766
37.90417 | 1000.003 | 3.544766 | 66.49749
37.9125 | 1000.002 | 3.544758 | 66.49734
37.92084 | 1000.002 | 3.544746 | 66.49712
37.92916 | 1000.002 | 3.544732 | 66.49686
37.9375 | 1000.001 | 3.544719 | 66.49661
37.94584 | 1000.002 | 3.544709 | 66.49643
37.95416 | 1000.003 | 3.544702 | 66.49629
37.9625 | 1000.003 | 3.544696 | 66.49618
37.97083 | 1000.003 | 3.544692 | 66.49611
37.97917 | 1000.003 | 3.544684 | 66.49596
37.9875 | 1000.003 | 3.544678 | 66.49584
37.99584 | 1000.003 | 3.544671 | 66.49571
38.00416 | 1000.002 | 3.544661 | 66.49553
38.0125 | 1000.002 | 3.54466 | 66.49551
38.02083 | 1000.003 | 3.54466 | 66.49551
38.02917 | 1000.002 | 3.544666 | 66.49562
38.0375 | 1000.003 | 3.544675 | 66.49579
38.04584 | 1000.002 | 3.544682 | 66.49592
38.05416 | 1000.003 | 3.544687 | 66.49601
38.0625 | 1000.003 | 3.54469 | 66.49607
38.07084 | 1000.003 | 3.544692 | 66.49611
38.07916 | 1000.003 | 3.544698 | 66.49622
38.0875 | 1000.003 | 3.544709 | 66.49643
38.09583 | 1000.003 | 3.544716 | 66.49656
38.10417 | 1000.004 | 3.544718 | 66.49659
38.1125 | 1000.003 | 3.544731 | 66.49684
38.12084 | 1000.002 | 3.544741 | 66.49703
38.12916 | 1000.004 | 3.544739 | 66.49699
38.1375 | 1000.003 | 3.544739 | 66.49699
38.14583 | 1000.003 | 3.544746 | 66.49712
38.15417 | 1000.004 | 3.544754 | 66.49727
38.1625 | 1000.004 | 3.544762 | 66.49742
38.17084 | 1000.005 | 3.544769 | 66.49755
38.17916 | 1000.006 | 3.544772 | 66.49761
38.1875 | 1000.006 | 3.544778 | 66.49772
38.19584 | 1000.006 | 3.544787 | 66.49789
38.20416 | 1000.005 | 3.54479 | 66.49795
38.2125 | 1000.005 | 3.544794 | 66.49802
38.22083 | 1000.007 | 3.544798 | 66.4981
38.22917 | 1000.007 | 3.544803 | 66.49819
38.2375 | 1000.006 | 3.544811 | 66.49834
38.24584 | 1000.006 | 3.544818 | 66.49847
38.25416 | 1000.004 | 3.54482 | 66.49851
38.2625 | 1000.004 | 3.544824 | 66.49858
38.27083 | 1000.002 | 3.544822 | 66.49855
38.27917 | 1000.002 | 3.54482 | 66.49851
38.2875 | 1000.001 | 3.544825 | 66.4986
38.29584 | 1000 | 3.544832 | 66.49873
38.30416 | 1000.001 | 3.54484 | 66.49888
38.3125 | 1000.001 | 3.544844 | 66.49896
38.32084 | 1000.001 | 3.544849 | 66.49905
38.32916 | 1000.001 | 3.544856 | 66.49918
38.3375 | 1000.001 | 3.544864 | 66.49933
38.34583 | 1000.002 | 3.544868 | 66.49941
38.35417 | 1000.002 | 3.54488 | 66.49963
38.3625 | 1000.002 | 3.54489 | 66.49982
38.37084 | 1000.002 | 3.544895 | 66.49991
38.37916 | 1000.003 | 3.544898 | 66.49997
38.3875 | 1000.002 | 3.544902 | 66.50005
38.39583 | 1000.003 | 3.54491 | 66.5002
38.40417 | 1000.003 | 3.54492 | 66.50038
38.4125 | 1000.005 | 3.544932 | 66.50061
38.42084 | 1000.005 | 3.544942 | 66.5008
38.42916 | 1000.005 | 3.544952 | 66.50098
38.4375 | 1000.005 | 3.54496 | 66.50113
38.44584 | 1000.004 | 3.544968 | 66.50128
38.45416 | 1000.004 | 3.544977 | 66.50145
38.4625 | 1000.004 | 3.54498 | 66.50151
38.47083 | 1000.004 | 3.544984 | 66.50158
38.47917 | 1000.003 | 3.544992 | 66.50173
38.4875 | 1000.003 | 3.544999 | 66.50187
38.49584 | 1000.003 | 3.545012 | 66.50211
38.50416 | 1000.003 | 3.545026 | 66.50237
38.5125 | 1000.003 | 3.545034 | 66.50252
38.52083 | 1000.003 | 3.54504 | 66.50263
38.52917 | 1000.004 | 3.545046 | 66.50275
38.5375 | 1000.004 | 3.545055 | 66.50292
38.54584 | 1000.003 | 3.545062 | 66.50305
38.55416 | 1000.003 | 3.545069 | 66.50318
38.5625 | 1000.002 | 3.545071 | 66.50322
38.57084 | 1000.002 | 3.545077 | 66.50333
38.57916 | 1000.001 | 3.545082 | 66.50342
38.5875 | 1000.001 | 3.54509 | 66.50357
38.59583 | 1000.002 | 3.545104 | 66.50384
38.60417 | 1000.003 | 3.545112 | 66.50399
38.6125 | 1000.004 | 3.54512 | 66.50414
38.62084 | 1000.005 | 3.545129 | 66.5043
38.62916 | 1000.006 | 3.545135 | 66.50442
38.6375 | 1000.007 | 3.545146 | 66.50462
38.64583 | 1000.007 | 3.545154 | 66.50477
38.65417 | 1000.008 | 3.545148 | 66.50466
38.6625 | 1000.007 | 3.545126 | 66.50425
38.67084 | 1000.007 | 3.5451 | 66.50376
38.67916 | 1000.006 | 3.545078 | 66.50335
38.6875 | 1000.006 | 3.545061 | 66.50303
38.69584 | 1000.006 | 3.545047 | 66.50277
38.70416 | 1000.005 | 3.545034 | 66.50252
38.7125 | 1000.004 | 3.545022 | 66.5023
38.72083 | 1000.006 | 3.545012 | 66.50211
38.72917 | 1000.006 | 3.545006 | 66.502
38.7375 | 1000.007 | 3.545 | 66.50188
38.74584 | 1000.007 | 3.54499 | 66.5017
38.75416 | 1000.007 | 3.544978 | 66.50147
38.7625 | 1000.007 | 3.544972 | 66.50136
38.77083 | 1000.008 | 3.544967 | 66.50127
38.77917 | 1000.009 | 3.544961 | 66.50115
38.7875 | 1000.008 | 3.544959 | 66.50112
38.79584 | 1000.008 | 3.544959 | 66.50112
38.80416 | 1000.009 | 3.544958 | 66.5011
38.8125 | 1000.009 | 3.54495 | 66.50095
38.82084 | 1000.009 | 3.544946 | 66.50087
38.82916 | 1000.009 | 3.544946 | 66.50087
38.8375 | 1000.009 | 3.544948 | 66.50091
38.84583 | 1000.009 | 3.544954 | 66.50102
38.85417 | 1000.008 | 3.544958 | 66.5011
38.8625 | 1000.009 | 3.544961 | 66.50115
38.87084 | 1000.008 | 3.544966 | 66.50125
38.87916 | 1000.008 | 3.544966 | 66.50125
38.8875 | 1000.008 | 3.544968 | 66.50128
38.89583 | 1000.007 | 3.544964 | 66.50121
38.90417 | 1000.006 | 3.54496 | 66.50113
38.9125 | 1000.005 | 3.544963 | 66.50119
38.92084 | 1000.005 | 3.544966 | 66.50125
38.92916 | 1000.007 | 3.544963 | 66.50119
38.9375 | 1000.007 | 3.54496 | 66.50113
38.94584 | 1000.008 | 3.544955 | 66.50104
38.95416 | 1000.009 | 3.544946 | 66.50087
38.9625 | 1000.008 | 3.544939 | 66.50074
38.97083 | 1000.008 | 3.544928 | 66.50053
38.97917 | 1000.008 | 3.544915 | 66.50029
38.9875 | 1000.009 | 3.544898 | 66.49997
38.99584 | 1000.009 | 3.544885 | 66.49973
39.00416 | 1000.009 | 3.54487 | 66.49945
39.0125 | 1000.009 | 3.544852 | 66.49911
39.02083 | 1000.007 | 3.54483 | 66.4987
39.02917 | 1000.009 | 3.54481 | 66.49832
39.0375 | 1000.01 | 3.54479 | 66.49795
39.04584 | 1000.011 | 3.544772 | 66.49761
39.05416 | 1000.013 | 3.544756 | 66.49731
39.0625 | 1000.014 | 3.544744 | 66.49708
39.07084 | 1000.015 | 3.544728 | 66.49678
39.07916 | 1000.016 | 3.54471 | 66.49644
39.0875 | 1000.017 | 3.544694 | 66.49614
39.09583 | 1000.016 | 3.544675 | 66.49579
39.10417 | 1000.016 | 3.544654 | 66.49539
-4 | 0 | 0 | 0
39.1125 | 1000.017 | 3.544634 | 66.49502
39.12084 | 1000.017 | 3.544613 | 66.49462
39.12916 | 1000.019 | 3.544595 | 66.49429
39.1375 | 1000.019 | 3.54458 | 66.49401
39.14583 | 1000.02 | 3.54457 | 66.49382
39.15417 | 1000.021 | 3.544561 | 66.49365
39.1625 | 1000.022 | 3.54455 | 66.49344
39.17084 | 1000.023 | 3.544544 | 66.49333
39.17916 | 1000.024 | 3.544544 | 66.49333
39.1875 | 1000.024 | 3.544548 | 66.49341
39.19584 | 1000.024 | 3.544553 | 66.4935
39.20416 | 1000.024 | 3.544549 | 66.49342
39.2125 | 1000.026 | 3.544546 | 66.49337
39.22083 | 1000.027 | 3.546532 | 66.53062
39.22917 | 1000.029 | 3.5523 | 66.63883
39.2375 | 1000.03 | 3.552878 | 66.64967
39.24584 | 1000.029 | 3.552482 | 66.64224
39.25416 | 1000.028 | 3.55193 | 66.63189
39.2625 | 1000.025 | 3.551525 | 66.62429
39.27083 | 1000.025 | 3.551204 | 66.61827
39.27917 | 1000.024 | 3.55089 | 66.61238
39.2875 | 1000.026 | 3.550584 | 66.60664
39.29584 | 1000.027 | 3.550288 | 66.60108
39.30416 | 1000.031 | 3.550002 | 66.59572
39.3125 | 1000.033 | 3.54972 | 66.59043
39.32084 | 1000.036 | 3.549451 | 66.58538
39.32916 | 1000.038 | 3.549188 | 66.58045
39.3375 | 1000.041 | 3.548928 | 66.57557
39.34583 | 1000.044 | 3.548682 | 66.57096
39.35417 | 1000.047 | 3.548438 | 66.56638
39.3625 | 1000.05 | 3.548198 | 66.56188
39.37084 | 1000.054 | 3.547959 | 66.55739
39.37916 | 1000.058 | 3.547725 | 66.553
39.3875 | 1000.061 | 3.547491 | 66.54861
39.39583 | 1000.063 | 3.547266 | 66.54439
39.40417 | 1000.065 | 3.547046 | 66.54027
39.4125 | 1000.066 | 3.546835 | 66.53631
39.42084 | 1000.067 | 3.546625 | 66.53237
39.42916 | 1000.068 | 3.546419 | 66.5285
39.4375 | 1000.068 | 3.546216 | 66.5247
39.44584 | 1000.069 | 3.546008 | 66.52079
39.45416 | 1000.07 | 3.5458 | 66.51689
39.4625 | 1000.07 | 3.545596 | 66.51307
39.47083 | 1000.071 | 3.5454 | 66.50939
39.47917 | 1000.07 | 3.545206 | 66.50575
39.4875 | 1000.069 | 3.545013 | 66.50213
39.49584 | 1000.069 | 3.544828 | 66.49866
39.50416 | 1000.068 | 3.544652 | 66.49536
39.5125 | 1000.067 | 3.544483 | 66.49219
39.52083 | 1000.066 | 3.544322 | 66.48917
39.52917 | 1000.065 | 3.544164 | 66.4862
39.5375 | 1000.065 | 3.544016 | 66.48343
39.54584 | 1000.065 | 3.543867 | 66.48063
39.55416 | 1000.064 | 3.543713 | 66.47774
39.5625 | 1000.063 | 3.54356 | 66.47487
39.57084 | 1000.066 | 3.54341 | 66.47206
39.57916 | 1000.065 | 3.543263 | 66.4693
39.5875 | 1000.066 | 3.543117 | 66.46656
39.59583 | 1000.066 | 3.542971 | 66.46382
39.60417 | 1000.067 | 3.542827 | 66.46112
39.6125 | 1000.067 | 3.542686 | 66.45848
39.62084 | 1000.068 | 3.542551 | 66.45594
39.62916 | 1000.069 | 3.54242 | 66.45349
39.6375 | 1000.069 | 3.542292 | 66.45108
39.64583 | 1000.068 | 3.542166 | 66.44872
39.65417 | 1000.068 | 3.54203 | 66.44617
39.6625 | 1000.068 | 3.541903 | 66.44379
39.67084 | 1000.07 | 3.541785 | 66.44157
39.67916 | 1000.069 | 3.541668 | 66.43938
39.6875 | 1000.07 | 3.541551 | 66.43718
39.69584 | 1000.07 | 3.541446 | 66.43521
39.70416 | 1000.07 | 3.541343 | 66.43328
39.7125 | 1000.071 | 3.541243 | 66.43141
39.72083 | 1000.072 | 3.541144 | 66.42955
39.72917 | 1000.073 | 3.541043 | 66.42765
39.7375 | 1000.075 | 3.540942 | 66.42576
39.74584 | 1000.075 | 3.540844 | 66.42392
39.75416 | 1000.075 | 3.54075 | 66.42216
39.7625 | 1000.075 | 3.540663 | 66.42053
39.77083 | 1000.073 | 3.540578 | 66.41893
39.77917 | 1000.073 | 3.540496 | 66.41739
39.7875 | 1000.072 | 3.540413 | 66.41584
39.79584 | 1000.071 | 3.54033 | 66.41428
39.80416 | 1000.071 | 3.540246 | 66.4127
39.8125 | 1000.07 | 3.540166 | 66.4112
39.82084 | 1000.07 | 3.540088 | 66.40974
39.82916 | 1000.069 | 3.540016 | 66.40839
39.8375 | 1000.069 | 3.539946 | 66.40707
39.84583 | 1000.068 | 3.539876 | 66.40576
39.85417 | 1000.068 | 3.539806 | 66.40445
39.8625 | 1000.067 | 3.539736 | 66.40314
39.87084 | 1000.066 | 3.539661 | 66.40173
39.87916 | 1000.065 | 3.539588 | 66.40036
39.8875 | 1000.065 | 3.53952 | 66.39908
39.89583 | 1000.062 | 3.53945 | 66.39777
39.90417 | 1000.061 | 3.53938 | 66.39646
39.9125 | 1000.061 | 3.539307 | 66.39509
39.92084 | 1000.061 | 3.53924 | 66.39383
39.92916 | 1000.06 | 3.53918 | 66.39271
39.9375 | 1000.06 | 3.539117 | 66.39152
39.94584 | 1000.06 | 3.539054 | 66.39034
39.95416 | 1000.06 | 3.538986 | 66.38907
39.9625 | 1000.059 | 3.538924 | 66.3879
39.97083 | 1000.058 | 3.538864 | 66.38678
39.97917 | 1000.058 | 3.538804 | 66.38565
39.9875 | 1000.057 | 3.538742 | 66.38449
39.99584 | 1000.057 | 3.538676 | 66.38325
40.00416 | 1000.057 | 3.538613 | 66.38207
40.0125 | 1000.056 | 3.538555 | 66.38098
40.02083 | 1000.054 | 3.538496 | 66.37987
40.02917 | 1000.053 | 3.538434 | 66.37871
40.0375 | 1000.053 | 3.53837 | 66.37751
40.04584 | 1000.052 | 3.538307 | 66.37633
40.05416 | 1000.052 | 3.53825 | 66.37526
40.0625 | 1000.052 | 3.538192 | 66.37417
40.07084 | 1000.051 | 3.538137 | 66.37314
40.07916 | 1000.051 | 3.53808 | 66.37207
40.0875 | 1000.05 | 3.538025 | 66.37104
40.09583 | 1000.05 | 3.537968 | 66.36997
40.10417 | 1000.049 | 3.537915 | 66.36897
40.1125 | 1000.048 | 3.537865 | 66.36804
40.12084 | 1000.047 | 3.537815 | 66.3671
40.12916 | 1000.046 | 3.53776 | 66.36607
40.1375 | 1000.044 | 3.537703 | 66.365
40.14583 | 1000.043 | 3.537653 | 66.36406
40.15417 | 1000.041 | 3.537607 | 66.3632
40.1625 | 1000.04 | 3.537559 | 66.3623
40.17084 | 1000.039 | 3.537517 | 66.36151
40.17916 | 1000.037 | 3.537478 | 66.36078
40.1875 | 1000.036 | 3.537435 | 66.35997
40.19584 | 1000.035 | 3.53739 | 66.35913
40.20416 | 1000.034 | 3.537348 | 66.35834
-4 | 1 | 0 | 0
40.2125 | 1000.034 | 3.53731 | 66.35763
40.22083 | 1000.033 | 3.537274 | 66.35695
40.22917 | 1000.033 | 3.537232 | 66.35616
40.2375 | 1000.033 | 3.537191 | 66.35539
40.24584 | 1000.032 | 3.537147 | 66.35457
40.25416 | 1000.032 | 3.537106 | 66.3538
40.2625 | 1000.033 | 3.537069 | 66.3531
40.27083 | 1000.032 | 3.53704 | 66.35256
40.27917 | 1000.032 | 3.537003 | 66.35187
40.2875 | 1000.032 | 3.536961 | 66.35108
40.29584 | 1000.031 | 3.53691 | 66.35012
40.30416 | 1000.031 | 3.536855 | 66.34909
40.3125 | 1000.032 | 3.536798 | 66.34802
40.32084 | 1000.031 | 3.536732 | 66.34678
40.32916 | 1000.03 | 3.536602 | 66.34434
40.3375 | 1000.029 | 3.536512 | 66.34266
40.34583 | 1000.028 | 3.536456 | 66.3416
40.35417 | 1000.031 | 3.53643 | 66.34112
40.3625 | 1000.05 | 3.53647 | 66.34187
40.37084 | 1000.086 | 3.536796 | 66.34798
40.37916 | 1000.145 | 3.539502 | 66.39875
40.3875 | 1000.23 | 3.550034 | 66.59632
40.39583 | 1000.348 | 3.567624 | 66.9263
40.40417 | 1000.492 | 3.585244 | 67.25684
40.4125 | 1000.647 | 3.601224 | 67.55661
40.42084 | 1000.794 | 3.616257 | 67.83862
40.42916 | 1000.92 | 3.630588 | 68.10746
40.4375 | 1001.018 | 3.64407 | 68.36037
40.44584 | 1001.083 | 3.657821 | 68.61833
40.45416 | 1001.118 | 3.671307 | 68.87132
40.4625 | 1001.128 | 3.68447 | 69.11825
40.47083 | 1001.116 | 3.697438 | 69.36152
40.47917 | 1001.089 | 3.710015 | 69.59746
40.4875 | 1001.051 | 3.722311 | 69.82812
40.49584 | 1001.008 | 3.73454 | 70.05753
40.50416 | 1000.961 | 3.74632 | 70.27852
40.5125 | 1000.915 | 3.758078 | 70.49909
40.52083 | 1000.867 | 3.76965 | 70.71617
40.52917 | 1000.821 | 3.780856 | 70.92639
40.5375 | 1000.777 | 3.79211 | 71.13751
40.54584 | 1000.735 | 3.80309 | 71.34348
40.55416 | 1000.697 | 3.813798 | 71.54436
40.5625 | 1000.662 | 3.824358 | 71.74246
40.57084 | 1000.63 | 3.834775 | 71.93787
40.57916 | 1000.601 | 3.8449 | 72.12781
40.5875 | 1000.574 | 3.85492 | 72.31578
40.59583 | 1000.551 | 3.86477 | 72.50056
40.60417 | 1000.53 | 3.874464 | 72.68241
40.6125 | 1000.509 | 3.883804 | 72.85763
40.62084 | 1000.491 | 3.893059 | 73.03124
40.62916 | 1000.474 | 3.902211 | 73.20293
40.6375 | 1000.456 | 3.911194 | 73.37144
40.64583 | 1000.439 | 3.919893 | 73.53463
40.65417 | 1000.422 | 3.928508 | 73.69624
40.6625 | 1000.404 | 3.936984 | 73.85525
40.67084 | 1000.388 | 3.944984 | 74.00532
40.67916 | 1000.37 | 3.952903 | 74.15388
40.6875 | 1000.35 | 3.960847 | 74.3029
40.69584 | 1000.33 | 3.968226 | 74.44133
40.70416 | 1000.31 | 3.975464 | 74.57711
40.7125 | 1000.29 | 3.982686 | 74.71259
40.72083 | 1000.27 | 3.989844 | 74.84687
40.72917 | 1000.25 | 3.996394 | 74.96974
40.7375 | 1000.23 | 4.003088 | 75.09532
40.74584 | 1000.212 | 4.009558 | 75.21669
40.75416 | 1000.192 | 4.01564 | 75.33078
40.7625 | 1000.174 | 4.021868 | 75.44762
40.77083 | 1000.155 | 4.027691 | 75.55685
40.77917 | 1000.138 | 4.033336 | 75.66275
40.7875 | 1000.12 | 4.03872 | 75.76375
40.79584 | 1000.102 | 4.044034 | 75.86344
40.80416 | 1000.086 | 4.04915 | 75.95941
40.8125 | 1000.07 | 4.053834 | 76.04728
40.82084 | 1000.055 | 4.05823 | 76.12974
40.82916 | 1000.039 | 4.062591 | 76.21155
40.8375 | 1000.027 | 4.066984 | 76.29396
40.84583 | 1000.014 | 4.071013 | 76.36954
40.85417 | 1000.004 | 4.074839 | 76.44132
40.8625 | 999.996 | 4.078522 | 76.51041
40.87084 | 999.9894 | 4.081762 | 76.57119
40.87916 | 999.9842 | 4.08491 | 76.63024
40.8875 | 999.9801 | 4.087925 | 76.6868
40.89583 | 999.9776 | 4.090694 | 76.73875
40.90417 | 999.9755 | 4.093172 | 76.78523
40.9125 | 999.9736 | 4.095328 | 76.82568
40.92084 | 999.9719 | 4.097227 | 76.8613
40.92916 | 999.9712 | 4.09888 | 76.89231
40.9375 | 999.97 | 4.100269 | 76.91837
40.94584 | 999.9691 | 4.101467 | 76.94084
40.95416 | 999.9672 | 4.102519 | 76.96058
40.9625 | 999.9649 | 4.103424 | 76.97755
40.97083 | 999.9628 | 4.104289 | 76.99378
40.97917 | 999.9594 | 4.105078 | 77.00858
40.9875 | 999.9553 | 4.105858 | 77.02321
40.99584 | 999.9509 | 4.106533 | 77.03588
41.00416 | 999.9461 | 4.10715 | 77.04745
41.0125 | 999.9416 | 4.107742 | 77.05856
41.02083 | 999.9371 | 4.108312 | 77.06925
41.02917 | 999.9342 | 4.10889 | 77.08009
41.0375 | 999.9316 | 4.109486 | 77.09127
41.04584 | 999.9306 | 4.110037 | 77.10161
41.05416 | 999.9289 | 4.110523 | 77.11073
41.0625 | 999.9285 | 4.111011 | 77.11988
41.07084 | 999.9296 | 4.111537 | 77.12975
41.07916 | 999.9285 | 4.11209 | 77.14012
41.0875 | 999.9286 | 4.112686 | 77.1513
41.09583 | 999.9291 | 4.113258 | 77.16203
41.10417 | 999.9293 | 4.113805 | 77.17229
41.1125 | 999.9298 | 4.114361 | 77.18273
41.12084 | 999.9306 | 4.114941 | 77.19361
41.12916 | 999.9311 | 4.115512 | 77.20432
41.1375 | 999.9316 | 4.11609 | 77.21516
41.14583 | 999.9318 | 4.116682 | 77.22627
41.15417 | 999.9306 | 4.117285 | 77.23758
41.1625 | 999.9316 | 4.117892 | 77.24896
41.17084 | 999.9309 | 4.118506 | 77.26048
41.17916 | 999.9309 | 4.119126 | 77.27211
41.1875 | 999.9299 | 4.11975 | 77.28382
41.19584 | 999.9289 | 4.120376 | 77.29556
41.20416 | 999.9291 | 4.121 | 77.30727
41.2125 | 999.9296 | 4.121624 | 77.31897
41.22083 | 999.9288 | 4.12225 | 77.33072
41.22917 | 999.9291 | 4.122876 | 77.34246
41.2375 | 999.9281 | 4.123506 | 77.35428
41.24584 | 999.9274 | 4.124133 | 77.36604
41.25416 | 999.9266 | 4.124752 | 77.37765
41.2625 | 999.9269 | 4.125375 | 77.38934
41.27083 | 999.9266 | 4.126009 | 77.40123
41.27917 | 999.9266 | 4.126641 | 77.41309
41.2875 | 999.9254 | 4.127275 | 77.42498
41.29584 | 999.9239 | 4.127905 | 77.4368
41.30416 | 999.9239 | 4.128537 | 77.44866
41.3125 | 999.9236 | 4.129166 | 77.46046
41.32084 | 999.9241 | 4.12979 | 77.47216
41.32916 | 999.9236 | 4.130411 | 77.48381
41.3375 | 999.9241 | 4.131031 | 77.49544
41.34583 | 999.9234 | 4.13165 | 77.50706
41.35417 | 999.9239 | 4.132269 | 77.51867
41.3625 | 999.9245 | 4.132892 | 77.53035
41.37084 | 999.9246 | 4.133524 | 77.54221
41.37916 | 999.9245 | 4.134152 | 77.55399
41.3875 | 999.9262 | 4.134776 | 77.5657
41.39583 | 999.9256 | 4.135403 | 77.57746
41.40417 | 999.9257 | 4.136029 | 77.5892
41.4125 | 999.9257 | 4.136652 | 77.60089
41.42084 | 999.9255 | 4.137275 | 77.61258
41.42916 | 999.9259 | 4.137902 | 77.62434
41.4375 | 999.9262 | 4.13853 | 77.63612
41.44584 | 999.9266 | 4.139155 | 77.64784
41.45416 | 999.9272 | 4.139776 | 77.65949
41.4625 | 999.9282 | 4.140392 | 77.67105
41.47083 | 999.9292 | 4.141014 | 77.68272
41.47917 | 999.9294 | 4.141643 | 77.69452
41.4875 | 999.9304 | 4.142278 | 77.70643
41.49584 | 999.9316 | 4.142908 | 77.71825
41.50416 | 999.9337 | 4.143539 | 77.73009
41.5125 | 999.9347 | 4.144165 | 77.74183
41.52083 | 999.9355 | 4.144785 | 77.75346
41.52917 | 999.9368 | 4.1454 | 77.765
41.5375 | 999.9379 | 4.146025 | 77.77672
41.54584 | 999.9384 | 4.14665 | 77.78845
41.55416 | 999.9389 | 4.147274 | 77.80015
41.5625 | 999.9391 | 4.147896 | 77.81182
41.57084 | 999.9403 | 4.14852 | 77.82353
41.57916 | 999.9412 | 4.149137 | 77.8351
41.5875 | 999.9413 | 4.149752 | 77.84664
41.59583 | 999.9425 | 4.150366 | 77.85816
41.60417 | 999.9426 | 4.150986 | 77.86979
41.6125 | 999.9434 | 4.151605 | 77.8814
41.62084 | 999.9442 | 4.152224 | 77.89301
41.62916 | 999.9449 | 4.152836 | 77.90449
41.6375 | 999.9447 | 4.15344 | 77.91582
41.64583 | 999.9462 | 4.154045 | 77.92717
41.65417 | 999.9465 | 4.154652 | 77.93856
41.6625 | 999.9476 | 4.155256 | 77.94989
41.67084 | 999.9492 | 4.155854 | 77.96111
41.67916 | 999.9499 | 4.156454 | 77.97236
41.6875 | 999.9516 | 4.157051 | 77.98356
41.69584 | 999.9526 | 4.157644 | 77.99469
41.70416 | 999.9539 | 4.158233 | 78.00574
41.7125 | 999.9549 | 4.158825 | 78.01684
41.72083 | 999.955 | 4.159416 | 78.02793
41.72917 | 999.9554 | 4.160006 | 78.039
41.7375 | 999.9562 | 4.160593 | 78.05001
41.74584 | 999.9566 | 4.161184 | 78.06109
41.75416 | 999.9562 | 4.161777 | 78.07222
41.7625 | 999.9564 | 4.162369 | 78.08332
41.77083 | 999.9562 | 4.162956 | 78.09434
41.77917 | 999.957 | 4.16354 | 78.10529
41.7875 | 999.9572 | 4.164118 | 78.11613
41.79584 | 999.9578 | 4.1647 | 78.12705
41.80416 | 999.9582 | 4.165274 | 78.13782
41.8125 | 999.9579 | 4.165844 | 78.14851
41.82084 | 999.9592 | 4.166413 | 78.15919
41.82916 | 999.9599 | 4.166984 | 78.1699
41.8375 | 999.9613 | 4.16755 | 78.18052
41.84583 | 999.961 | 4.168116 | 78.19113
41.85417 | 999.9616 | 4.168676 | 78.20164
41.8625 | 999.9616 | 4.169242 | 78.21226
41.87084 | 999.9601 | 4.169812 | 78.22295
41.87916 | 999.9598 | 4.170376 | 78.23353
41.8875 | 999.9584 | 4.170941 | 78.24413
41.89583 | 999.9579 | 4.171512 | 78.25484
41.90417 | 999.9584 | 4.172081 | 78.26551
41.9125 | 999.9582 | 4.172647 | 78.27613
41.92084 | 999.9598 | 4.173209 | 78.28668
41.92916 | 999.9601 | 4.173769 | 78.29718
41.9375 | 999.9609 | 4.174324 | 78.30759
41.94584 | 999.9625 | 4.174879 | 78.318
41.95416 | 999.9634 | 4.17543 | 78.32834
41.9625 | 999.964 | 4.175968 | 78.33843
41.97083 | 999.9647 | 4.176498 | 78.34837
41.97917 | 999.9648 | 4.17703 | 78.35835
41.9875 | 999.9648 | 4.177569 | 78.36847
41.99584 | 999.9644 | 4.178108 | 78.37858
42.00416 | 999.9644 | 4.178642 | 78.38859
42.0125 | 999.9647 | 4.179174 | 78.39857
42.02083 | 999.965 | 4.179706 | 78.40855
42.02917 | 999.9651 | 4.180242 | 78.41861
42.0375 | 999.966 | 4.180774 | 78.42859
42.04584 | 999.9666 | 4.181301 | 78.43848
42.05416 | 999.9669 | 4.181824 | 78.44829
42.0625 | 999.968 | 4.182346 | 78.45808
42.07084 | 999.9681 | 4.182865 | 78.46782
42.07916 | 999.9684 | 4.183386 | 78.47759
42.0875 | 999.9688 | 4.183899 | 78.48721
42.09583 | 999.9688 | 4.184412 | 78.49684
42.10417 | 999.9701 | 4.184928 | 78.50652
42.1125 | 999.9703 | 4.18544 | 78.51612
42.12084 | 999.9705 | 4.185957 | 78.52582
42.12916 | 999.9708 | 4.186473 | 78.5355
42.1375 | 999.9701 | 4.186984 | 78.54509
42.14583 | 999.9701 | 4.187488 | 78.55454
42.15417 | 999.9705 | 4.187986 | 78.56388
42.1625 | 999.9705 | 4.188488 | 78.5733
42.17084 | 999.9707 | 4.18898 | 78.58253
42.17916 | 999.9701 | 4.189474 | 78.5918
42.1875 | 999.971 | 4.189965 | 78.60101
42.19584 | 999.9706 | 4.190459 | 78.61027
42.20416 | 999.9722 | 4.19095 | 78.61948
42.2125 | 999.9726 | 4.19144 | 78.62868
42.22083 | 999.9738 | 4.19193 | 78.63787
42.22917 | 999.9742 | 4.19242 | 78.64706
42.2375 | 999.9749 | 4.192907 | 78.6562
42.24584 | 999.9751 | 4.193394 | 78.66533
42.25416 | 999.9754 | 4.193876 | 78.67437
42.2625 | 999.9749 | 4.194356 | 78.68338
42.27083 | 999.9745 | 4.194835 | 78.69236
42.27917 | 999.9738 | 4.195312 | 78.70131
42.2875 | 999.9741 | 4.195789 | 78.71026
42.29584 | 999.9731 | 4.196267 | 78.71923
42.30416 | 999.9731 | 4.196739 | 78.72808
42.3125 | 999.9722 | 4.197208 | 78.73688
42.32084 | 999.9718 | 4.197675 | 78.74564
42.32916 | 999.9716 | 4.198143 | 78.75442
42.3375 | 999.9709 | 4.198607 | 78.76312
42.34583 | 999.9719 | 4.19907 | 78.77181
42.35417 | 999.9718 | 4.199528 | 78.7804
42.3625 | 999.9711 | 4.199989 | 78.78905
42.37084 | 999.9705 | 4.200451 | 78.79772
42.37916 | 999.9696 | 4.200912 | 78.80637
42.3875 | 999.9697 | 4.201372 | 78.81499
42.39583 | 999.9695 | 4.20184 | 78.82377
42.40417 | 999.9697 | 4.20231 | 78.83259
42.4125 | 999.9692 | 4.20278 | 78.84141
42.42084 | 999.9684 | 4.203246 | 78.85015
42.42916 | 999.9686 | 4.203712 | 78.85889
42.4375 | 999.968 | 4.204178 | 78.86763
42.44584 | 999.9686 | 4.204646 | 78.87641
42.45416 | 999.9703 | 4.205112 | 78.88515
42.4625 | 999.9705 | 4.205569 | 78.89373
42.47083 | 999.9699 | 4.206024 | 78.90226
42.47917 | 999.9718 | 4.206478 | 78.91078
42.4875 | 999.9719 | 4.206934 | 78.91933
42.49584 | 999.9728 | 4.207382 | 78.92774
42.50416 | 999.9725 | 4.207834 | 78.93622
42.5125 | 999.9715 | 4.208277 | 78.94453
42.52083 | 999.9699 | 4.208708 | 78.95261
42.52917 | 999.9695 | 4.209146 | 78.96083
42.5375 | 999.9695 | 4.209584 | 78.96905
42.54584 | 999.9694 | 4.210022 | 78.97726
42.55416 | 999.9691 | 4.210451 | 78.98531
42.5625 | 999.9691 | 4.21088 | 78.99336
42.57084 | 999.9687 | 4.211304 | 79.00131
42.57916 | 999.9696 | 4.211718 | 79.00908
42.5875 | 999.9689 | 4.212133 | 79.01686
42.59583 | 999.9694 | 4.212556 | 79.0248
42.60417 | 999.9703 | 4.212982 | 79.03279
42.6125 | 999.9699 | 4.213406 | 79.04074
42.62084 | 999.9705 | 4.213826 | 79.04862
42.62916 | 999.9701 | 4.21424 | 79.05639
42.6375 | 999.9709 | 4.214662 | 79.06431
42.64583 | 999.9708 | 4.215084 | 79.07222
42.65417 | 999.9714 | 4.2155 | 79.08003
42.6625 | 999.9716 | 4.215908 | 79.08768
42.67084 | 999.9716 | 4.216312 | 79.09526
42.67916 | 999.9708 | 4.216721 | 79.10293
42.6875 | 999.9703 | 4.217133 | 79.11066
42.69584 | 999.9705 | 4.217546 | 79.11841
42.70416 | 999.9701 | 4.217968 | 79.12632
42.7125 | 999.972 | 4.218387 | 79.13418
42.72083 | 999.9735 | 4.218802 | 79.14197
42.72917 | 999.9728 | 4.219214 | 79.1497
42.7375 | 999.9731 | 4.21963 | 79.1575
42.74584 | 999.9725 | 4.220044 | 79.16527
42.75416 | 999.973 | 4.220452 | 79.17292
42.7625 | 999.9734 | 4.220856 | 79.1805
42.77083 | 999.9738 | 4.221266 | 79.18819
42.77917 | 999.9749 | 4.221674 | 79.19585
42.7875 | 999.9759 | 4.222082 | 79.2035
42.79584 | 999.9766 | 4.222496 | 79.21127
42.80416 | 999.9782 | 4.222904 | 79.21892
42.8125 | 999.9782 | 4.223315 | 79.22663
42.82084 | 999.9791 | 4.223724 | 79.2343
42.82916 | 999.9803 | 4.224138 | 79.24207
42.8375 | 999.9794 | 4.224549 | 79.24978
42.84583 | 999.9801 | 4.224954 | 79.25738
42.85417 | 999.9804 | 4.225354 | 79.26488
42.8625 | 999.9806 | 4.225752 | 79.27235
42.87084 | 999.9811 | 4.226154 | 79.27989
42.87916 | 999.9816 | 4.226559 | 79.28749
42.8875 | 999.9824 | 4.226966 | 79.29512
42.89583 | 999.983 | 4.227366 | 79.30263
42.90417 | 999.9835 | 4.227766 | 79.31013
42.9125 | 999.9832 | 4.228165 | 79.31761
42.92084 | 999.9835 | 4.228567 | 79.32516
42.92916 | 999.9816 | 4.228966 | 79.33264
42.9375 | 999.9809 | 4.229359 | 79.34001
42.94584 | 999.9812 | 4.229744 | 79.34723
42.95416 | 999.9791 | 4.230134 | 79.35455
42.9625 | 999.9797 | 4.230528 | 79.36194
42.97083 | 999.9794 | 4.230928 | 79.36945
42.97917 | 999.9799 | 4.231326 | 79.37691
42.9875 | 999.9797 | 4.23172 | 79.3843
42.99584 | 999.9803 | 4.23211 | 79.39162
43.00416 | 999.9805 | 4.232503 | 79.39899
43.0125 | 999.9825 | 4.2329 | 79.40644
43.02083 | 999.9831 | 4.233303 | 79.414
43.02917 | 999.984 | 4.233708 | 79.4216
43.0375 | 999.9843 | 4.234116 | 79.42925
43.04584 | 999.9856 | 4.234524 | 79.4369
43.05416 | 999.9874 | 4.234928 | 79.44448
43.0625 | 999.9866 | 4.23533 | 79.45202
43.07084 | 999.9879 | 4.23573 | 79.45953
43.07916 | 999.9872 | 4.236123 | 79.4669
43.0875 | 999.9875 | 4.236512 | 79.4742
43.09583 | 999.9866 | 4.236899 | 79.48146
43.10417 | 999.9861 | 4.237284 | 79.48868
43.1125 | 999.9861 | 4.237662 | 79.49577
43.12084 | 999.9859 | 4.238034 | 79.50275
43.12916 | 999.9852 | 4.238407 | 79.50975
43.1375 | 999.985 | 4.238778 | 79.51671
43.14583 | 999.9851 | 4.239152 | 79.52372
43.15417 | 999.9848 | 4.239526 | 79.53074
43.1625 | 999.9852 | 4.239891 | 79.53759
43.17084 | 999.9859 | 4.24025 | 79.54432
43.17916 | 999.9862 | 4.24061 | 79.55107
43.1875 | 999.9868 | 4.240968 | 79.55779
43.19584 | 999.9868 | 4.241321 | 79.56441
43.20416 | 999.9881 | 4.241674 | 79.57103
43.2125 | 999.9891 | 4.242026 | 79.57764
43.22083 | 999.9903 | 4.242374 | 79.58417
43.22917 | 999.9907 | 4.242734 | 79.59092
43.2375 | 999.9906 | 4.243096 | 79.59771
43.24584 | 999.992 | 4.243454 | 79.60443
43.25416 | 999.992 | 4.243812 | 79.61114
43.2625 | 999.9924 | 4.24417 | 79.61786
43.27083 | 999.9929 | 4.244528 | 79.62457
43.27917 | 999.9932 | 4.244889 | 79.63135
43.2875 | 999.9941 | 4.245252 | 79.63815
43.29584 | 999.9936 | 4.245617 | 79.645
43.30416 | 999.9934 | 4.24598 | 79.65181
43.3125 | 999.9928 | 4.246346 | 79.65868
43.32084 | 999.9922 | 4.246704 | 79.66539
43.32916 | 999.9922 | 4.247053 | 79.67194
43.3375 | 999.9921 | 4.2474 | 79.67845
43.34583 | 999.9906 | 4.24775 | 79.68502
43.35417 | 999.9911 | 4.24809 | 79.69139
43.3625 | 999.9901 | 4.248429 | 79.69775
43.37084 | 999.9899 | 4.248762 | 79.704
43.37916 | 999.9899 | 4.249096 | 79.71027
43.3875 | 999.9894 | 4.249437 | 79.71666
43.39583 | 999.9897 | 4.249774 | 79.72298
43.40417 | 999.9891 | 4.250107 | 79.72923
43.4125 | 999.9894 | 4.25044 | 79.73548
43.42084 | 999.9895 | 4.250766 | 79.74159
43.42916 | 999.9903 | 4.251087 | 79.74762
43.4375 | 999.9905 | 4.251412 | 79.75371
43.44584 | 999.9915 | 4.251741 | 79.75988
43.45416 | 999.9932 | 4.252079 | 79.76622
43.4625 | 999.9946 | 4.252416 | 79.77255
43.47083 | 999.995 | 4.25275 | 79.77881
43.47917 | 999.9953 | 4.253076 | 79.78493
43.4875 | 999.9957 | 4.253403 | 79.79106
43.49584 | 999.9969 | 4.25373 | 79.7972
43.50416 | 999.996 | 4.25406 | 79.80339
43.5125 | 999.9962 | 4.254385 | 79.80948
43.52083 | 999.9955 | 4.254703 | 79.81545
43.52917 | 999.9965 | 4.255022 | 79.82143
43.5375 | 999.997 | 4.255342 | 79.82744
43.54584 | 999.9972 | 4.255658 | 79.83336
43.55416 | 999.9975 | 4.255966 | 79.83914
43.5625 | 999.9982 | 4.256275 | 79.84494
43.57084 | 999.9988 | 4.256594 | 79.85092
43.57916 | 999.9976 | 4.256918 | 79.857
43.5875 | 999.9978 | 4.257244 | 79.86312
43.59583 | 999.9981 | 4.257572 | 79.86927
43.60417 | 999.9976 | 4.257902 | 79.87546
43.6125 | 999.9978 | 4.258222 | 79.88146
43.62084 | 999.9994 | 4.25854 | 79.88743
43.62916 | 999.9996 | 4.258862 | 79.89347
43.6375 | 999.9996 | 4.259178 | 79.8994
43.64583 | 999.9999 | 4.25949 | 79.90525
43.65417 | 999.9993 | 4.259806 | 79.91118
43.6625 | 999.9999 | 4.260128 | 79.91722
43.67084 | 1000.001 | 4.260444 | 79.92315
43.67916 | 1000.001 | 4.260758 | 79.92904
43.6875 | 1000.002 | 4.26107 | 79.93489
43.69584 | 1000.001 | 4.261377 | 79.94065
43.70416 | 1000.002 | 4.26168 | 79.94633
43.7125 | 999.9999 | 4.261987 | 79.95209
43.72083 | 999.9984 | 4.262289 | 79.95776
43.72917 | 999.9965 | 4.262597 | 79.96354
43.7375 | 999.9959 | 4.262903 | 79.96928
43.74584 | 999.9945 | 4.263203 | 79.9749
43.75416 | 999.9931 | 4.263511 | 79.98068
43.7625 | 999.9922 | 4.263828 | 79.98663
43.77083 | 999.9913 | 4.26415 | 79.99267
43.77917 | 999.992 | 4.264464 | 79.99856
43.7875 | 999.9912 | 4.264778 | 80.00445
43.79584 | 999.9905 | 4.265096 | 80.01042
43.80416 | 999.9907 | 4.265414 | 80.01638
43.8125 | 999.9922 | 4.265731 | 80.02233
43.82084 | 999.9929 | 4.266046 | 80.02824
43.82916 | 999.9932 | 4.26635 | 80.03394
43.8375 | 999.9945 | 4.266654 | 80.03964
43.84583 | 999.995 | 4.266959 | 80.04536
43.85417 | 999.9959 | 4.267261 | 80.05103
43.8625 | 999.9972 | 4.267563 | 80.05669
43.87084 | 999.996 | 4.26787 | 80.06245
43.87916 | 999.9961 | 4.26818 | 80.06827
43.8875 | 999.9957 | 4.268488 | 80.07405
43.89583 | 999.996 | 4.268804 | 80.07997
43.90417 | 999.9957 | 4.269119 | 80.08588
43.9125 | 999.9965 | 4.269432 | 80.09176
43.92084 | 999.9966 | 4.269741 | 80.09755
43.92916 | 999.9978 | 4.270042 | 80.1032
43.9375 | 999.9982 | 4.270348 | 80.10894
43.94584 | 999.9992 | 4.270654 | 80.11468
43.95416 | 1000 | 4.270957 | 80.12036
43.9625 | 999.9999 | 4.271262 | 80.12609
43.97083 | 1000.001 | 4.271564 | 80.13175
43.97917 | 1000.002 | 4.271867 | 80.13743
43.9875 | 1000.003 | 4.272172 | 80.14316
43.99584 | 1000.004 | 4.272474 | 80.14882
44.00416 | 1000.005 | 4.272769 | 80.15436
44.0125 | 1000.005 | 4.27306 | 80.15981
44.02083 | 1000.005 | 4.27335 | 80.16525
44.02917 | 1000.006 | 4.273637 | 80.17064
44.0375 | 1000.005 | 4.27392 | 80.17595
44.04584 | 1000.005 | 4.2742 | 80.1812
44.05416 | 1000.005 | 4.274478 | 80.18642
44.0625 | 1000.004 | 4.274756 | 80.19163
44.07084 | 1000.003 | 4.275037 | 80.1969
44.07916 | 1000.003 | 4.275316 | 80.20214
44.0875 | 1000.002 | 4.27559 | 80.20728
44.09583 | 1000.002 | 4.275862 | 80.21238
44.10417 | 1000.001 | 4.276137 | 80.21754
44.1125 | 1000.001 | 4.276416 | 80.22277
44.12084 | 1000 | 4.276696 | 80.22802
44.12916 | 1000 | 4.276973 | 80.23322
44.1375 | 1000 | 4.277257 | 80.23855
44.14583 | 1000 | 4.277546 | 80.24397
44.15417 | 999.9985 | 4.277835 | 80.24939
44.1625 | 999.9997 | 4.278118 | 80.2547
44.17084 | 999.9989 | 4.278396 | 80.25991
44.17916 | 999.9988 | 4.278676 | 80.26517
44.1875 | 999.9989 | 4.27896 | 80.27049
44.19584 | 999.9984 | 4.279246 | 80.27586
44.20416 | 999.9988 | 4.279533 | 80.28124
44.2125 | 999.9989 | 4.279826 | 80.28674
44.22083 | 999.9989 | 4.280116 | 80.29218
44.22917 | 999.9976 | 4.280408 | 80.29766
44.2375 | 999.9976 | 4.280703 | 80.30319
44.24584 | 999.9982 | 4.280997 | 80.30871
44.25416 | 999.9976 | 4.28129 | 80.3142
44.2625 | 999.9962 | 4.281576 | 80.31957
44.27083 | 999.9958 | 4.281857 | 80.32484
44.27917 | 999.9949 | 4.282134 | 80.33004
44.2875 | 999.9941 | 4.282412 | 80.33525
44.29584 | 999.9947 | 4.282684 | 80.34035
44.30416 | 999.9951 | 4.282953 | 80.3454
44.3125 | 999.9957 | 4.28323 | 80.3506
44.32084 | 999.9964 | 4.28352 | 80.35604
44.32916 | 999.9965 | 4.28382 | 80.36167
44.3375 | 999.9969 | 4.284124 | 80.36737
44.34583 | 999.9994 | 4.284434 | 80.37318
44.35417 | 1000.001 | 4.284739 | 80.37891
44.3625 | 1000.001 | 4.285041 | 80.38457
44.37084 | 1000.002 | 4.285341 | 80.3902
44.37916 | 1000.002 | 4.285639 | 80.39579
44.3875 | 1000.002 | 4.285933 | 80.4013
44.39583 | 1000.001 | 4.286232 | 80.40691
44.40417 | 1000.003 | 4.28653 | 80.4125
44.4125 | 1000.002 | 4.286824 | 80.41802
44.42084 | 1000.002 | 4.287124 | 80.42365
44.42916 | 1000.001 | 4.287428 | 80.42935
44.4375 | 1000.001 | 4.287728 | 80.43498
44.44584 | 1000.002 | 4.288028 | 80.4406
44.45416 | 1000.001 | 4.288322 | 80.44612
44.4625 | 1000.001 | 4.288617 | 80.45165
44.47083 | 999.9999 | 4.288918 | 80.4573
44.47917 | 999.9999 | 4.289221 | 80.46298
44.4875 | 999.9991 | 4.289526 | 80.46871
44.49584 | 999.9984 | 4.289831 | 80.47443
44.50416 | 999.9988 | 4.290134 | 80.48011
44.5125 | 999.997 | 4.290444 | 80.48593
44.52083 | 999.9972 | 4.290753 | 80.49172
44.52917 | 999.9969 | 4.291056 | 80.49741
44.5375 | 999.996 | 4.291359 | 80.50309
44.54584 | 999.9962 | 4.291653 | 80.50861
44.55416 | 999.9954 | 4.291939 | 80.51397
44.5625 | 999.9953 | 4.292221 | 80.51926
44.57084 | 999.9946 | 4.292509 | 80.52467
44.57916 | 999.9961 | 4.292802 | 80.53016
44.5875 | 999.9972 | 4.293098 | 80.53571
44.59583 | 999.9984 | 4.293392 | 80.54123
44.60417 | 999.9986 | 4.293678 | 80.54659
44.6125 | 999.9989 | 4.293961 | 80.5519
44.62084 | 999.9986 | 4.294244 | 80.55721
44.62916 | 999.9988 | 4.294522 | 80.56243
44.6375 | 999.9992 | 4.2948 | 80.56764
44.64583 | 999.9996 | 4.295082 | 80.57293
44.65417 | 1000 | 4.29537 | 80.57834
44.6625 | 1000 | 4.295659 | 80.58376
44.67084 | 1000.001 | 4.295941 | 80.58905
44.67916 | 1000 | 4.296219 | 80.59426
44.6875 | 1000.001 | 4.296497 | 80.59948
44.69584 | 1000 | 4.296779 | 80.60477
44.70416 | 999.9993 | 4.297062 | 80.61008
44.7125 | 999.9984 | 4.297342 | 80.61533
44.72083 | 999.9985 | 4.297619 | 80.62053
44.72917 | 999.9984 | 4.297898 | 80.62576
44.7375 | 999.998 | 4.29817 | 80.63086
44.74584 | 999.998 | 4.298443 | 80.63598
44.75416 | 999.9978 | 4.29872 | 80.64118
44.7625 | 999.9984 | 4.299 | 80.64643
44.77083 | 999.9978 | 4.299286 | 80.6518
44.77917 | 999.998 | 4.299571 | 80.65714
44.7875 | 999.9976 | 4.29986 | 80.66257
44.79584 | 999.9984 | 4.300142 | 80.66786
44.80416 | 999.9996 | 4.300421 | 80.67309
44.8125 | 1000.001 | 4.300697 | 80.67827
44.82084 | 999.9999 | 4.300972 | 80.68343
44.82916 | 999.9999 | 4.301246 | 80.68857
44.8375 | 1000.001 | 4.301523 | 80.69376
44.84583 | 1000.001 | 4.301796 | 80.69888
44.85417 | 1000.002 | 4.302067 | 80.70397
44.8625 | 1000.002 | 4.302325 | 80.70881
44.87084 | 1000.004 | 4.302575 | 80.7135
44.87916 | 1000.004 | 4.30282 | 80.71809
44.8875 | 1000.005 | 4.303066 | 80.72271
44.89583 | 1000.006 | 4.303306 | 80.72721
44.90417 | 1000.006 | 4.303543 | 80.73166
44.9125 | 1000.007 | 4.303772 | 80.73595
44.92084 | 1000.007 | 4.304 | 80.74023
44.92916 | 1000.007 | 4.304239 | 80.74471
44.9375 | 1000.008 | 4.30448 | 80.74923
44.94584 | 1000.007 | 4.304719 | 80.75372
44.95416 | 1000.008 | 4.304956 | 80.75816
44.9625 | 1000.009 | 4.305188 | 80.76251
44.97083 | 1000.009 | 4.30542 | 80.76687
44.97917 | 1000.009 | 4.305658 | 80.77133
44.9875 | 1000.01 | 4.305906 | 80.77598
44.99584 | 1000.012 | 4.306153 | 80.78062
45.00416 | 1000.012 | 4.306397 | 80.78519
45.0125 | 1000.012 | 4.306642 | 80.78979
45.02083 | 1000.013 | 4.306885 | 80.79435
45.02917 | 1000.013 | 4.307134 | 80.79902
45.0375 | 1000.013 | 4.307387 | 80.80377
45.04584 | 1000.013 | 4.30764 | 80.80851
45.05416 | 1000.013 | 4.307886 | 80.81313
45.0625 | 1000.013 | 4.30813 | 80.8177
45.07084 | 1000.013 | 4.308377 | 80.82234
45.07916 | 1000.013 | 4.30863 | 80.82708
45.0875 | 1000.012 | 4.308886 | 80.83189
45.09583 | 1000.012 | 4.309141 | 80.83667
45.10417 | 1000.012 | 4.309399 | 80.84151
45.1125 | 1000.01 | 4.309645 | 80.84613
45.12084 | 1000.01 | 4.309893 | 80.85078
45.12916 | 1000.01 | 4.310144 | 80.85549
45.1375 | 1000.01 | 4.310396 | 80.86021
45.14583 | 1000.009 | 4.310646 | 80.8649
45.15417 | 1000.009 | 4.310889 | 80.86946
45.1625 | 1000.009 | 4.311131 | 80.874
45.17084 | 1000.009 | 4.31137 | 80.87849
45.17916 | 1000.009 | 4.31161 | 80.88299
45.1875 | 1000.008 | 4.311854 | 80.88756
45.19584 | 1000.008 | 4.312091 | 80.89201
45.20416 | 1000.008 | 4.312332 | 80.89653
45.2125 | 1000.006 | 4.31257 | 80.901
45.22083 | 1000.006 | 4.312813 | 80.90555
45.22917 | 1000.006 | 4.313061 | 80.91021
45.2375 | 1000.006 | 4.313307 | 80.91482
45.24584 | 1000.006 | 4.313554 | 80.91946
45.25416 | 1000.005 | 4.313803 | 80.92413
45.2625 | 1000.006 | 4.314053 | 80.92882
45.27083 | 1000.006 | 4.314304 | 80.93353
45.27917 | 1000.006 | 4.31455 | 80.93814
45.2875 | 1000.006 | 4.314791 | 80.94266
45.29584 | 1000.007 | 4.31504 | 80.94733
45.30416 | 1000.007 | 4.315294 | 80.9521
45.3125 | 1000.007 | 4.315556 | 80.95701
45.32084 | 1000.008 | 4.315826 | 80.96208
45.32916 | 1000.008 | 4.316094 | 80.9671
45.3375 | 1000.007 | 4.316359 | 80.97208
45.34583 | 1000.006 | 4.316618 | 80.97693
45.35417 | 1000.006 | 4.316884 | 80.98192
45.3625 | 1000.004 | 4.317165 | 80.9872
45.37084 | 1000.003 | 4.317441 | 80.99237
45.37916 | 1000.002 | 4.317715 | 80.99751
45.3875 | 1000.003 | 4.317984 | 81.00256
45.39583 | 1000.002 | 4.318252 | 81.00759
45.40417 | 1000.002 | 4.318518 | 81.01258
45.4125 | 1000.003 | 4.318781 | 81.01751
45.42084 | 1000.003 | 4.31904 | 81.02237
45.42916 | 1000.003 | 4.3193 | 81.02725
45.4375 | 1000.004 | 4.319562 | 81.03216
45.44584 | 1000.004 | 4.319826 | 81.03711
45.45416 | 1000.007 | 4.32009 | 81.04207
45.4625 | 1000.006 | 4.320354 | 81.04702
45.47083 | 1000.007 | 4.320615 | 81.05192
45.47917 | 1000.007 | 4.320871 | 81.05672
45.4875 | 1000.008 | 4.321127 | 81.06152
45.49584 | 1000.01 | 4.321384 | 81.06634
45.50416 | 1000.009 | 4.32165 | 81.07133
45.5125 | 1000.01 | 4.321922 | 81.07643
45.52083 | 1000.009 | 4.322195 | 81.08156
45.52917 | 1000.009 | 4.322462 | 81.08656
45.5375 | 1000.009 | 4.322726 | 81.09152
45.54584 | 1000.009 | 4.322986 | 81.09639
45.55416 | 1000.009 | 4.323238 | 81.10112
45.5625 | 1000.009 | 4.323484 | 81.10574
45.57084 | 1000.009 | 4.323734 | 81.11043
45.57916 | 1000.01 | 4.32398 | 81.11504
45.5875 | 1000.01 | 4.324224 | 81.11962
45.59583 | 1000.011 | 4.324475 | 81.12433
45.60417 | 1000.012 | 4.324727 | 81.12905
45.6125 | 1000.012 | 4.324974 | 81.13369
45.62084 | 1000.012 | 4.325218 | 81.13826
45.62916 | 1000.012 | 4.325462 | 81.14284
45.6375 | 1000.011 | 4.3257 | 81.14731
45.64583 | 1000.01 | 4.325937 | 81.15175
45.65417 | 1000.01 | 4.326174 | 81.1562
45.6625 | 1000.009 | 4.326424 | 81.16089
45.67084 | 1000.009 | 4.326683 | 81.16575
45.67916 | 1000.008 | 4.326944 | 81.17064
45.6875 | 1000.007 | 4.327206 | 81.17556
45.69584 | 1000.007 | 4.327467 | 81.18045
45.70416 | 1000.007 | 4.32772 | 81.1852
45.7125 | 1000.007 | 4.327969 | 81.18987
45.72083 | 1000.005 | 4.328217 | 81.19452
45.72917 | 1000.005 | 4.328466 | 81.19919
45.7375 | 1000.005 | 4.328714 | 81.20385
45.74584 | 1000.005 | 4.328964 | 81.20854
45.75416 | 1000.003 | 4.329218 | 81.2133
45.7625 | 1000.004 | 4.32947 | 81.21803
45.77083 | 1000.003 | 4.32972 | 81.22272
45.77917 | 1000.002 | 4.329968 | 81.22737
45.7875 | 1000.003 | 4.330217 | 81.23204
45.79584 | 1000.001 | 4.330464 | 81.23668
45.80416 | 1000.001 | 4.330719 | 81.24146
45.8125 | 1000.002 | 4.33098 | 81.24636
45.82084 | 999.9999 | 4.331246 | 81.25135
45.82916 | 1000 | 4.331514 | 81.25637
45.8375 | 1000 | 4.331776 | 81.26129
45.84583 | 1000 | 4.332043 | 81.2663
45.85417 | 1000.001 | 4.33231 | 81.27131
45.8625 | 1000 | 4.332578 | 81.27633
45.87084 | 1000.001 | 4.332843 | 81.2813
45.87916 | 1000 | 4.333105 | 81.28622
45.8875 | 1000 | 4.333368 | 81.29115
45.89583 | 1000 | 4.333632 | 81.29611
45.90417 | 1000.002 | 4.33389 | 81.30095
45.9125 | 1000.002 | 4.334141 | 81.30565
45.92084 | 1000.002 | 4.334396 | 81.31044
45.92916 | 1000.003 | 4.334654 | 81.31528
45.9375 | 1000.004 | 4.33491 | 81.32008
45.94584 | 1000.005 | 4.335164 | 81.32485
45.95416 | 1000.007 | 4.335417 | 81.32959
45.9625 | 1000.006 | 4.335672 | 81.33437
45.97083 | 1000.006 | 4.33592 | 81.33903
45.97917 | 1000.006 | 4.336162 | 81.34357
45.9875 | 1000.006 | 4.336398 | 81.34799
45.99584 | 1000.006 | 4.336645 | 81.35263
46.00416 | 1000.006 | 4.3369 | 81.35741
46.0125 | 1000.007 | 4.337162 | 81.36233
46.02083 | 1000.008 | 4.33742 | 81.36717
46.02917 | 1000.01 | 4.337676 | 81.37197
46.0375 | 1000.011 | 4.337929 | 81.37671
46.04584 | 1000.011 | 4.338175 | 81.38133
46.05416 | 1000.011 | 4.33842 | 81.38593
46.0625 | 1000.011 | 4.338662 | 81.39047
46.07084 | 1000.01 | 4.338904 | 81.39501
46.07916 | 1000.012 | 4.339148 | 81.39958
46.0875 | 1000.013 | 4.339397 | 81.40425
46.09583 | 1000.013 | 4.339652 | 81.40904
46.10417 | 1000.013 | 4.339906 | 81.4138
46.1125 | 1000.013 | 4.340154 | 81.41845
46.12084 | 1000.013 | 4.340396 | 81.42299
46.12916 | 1000.013 | 4.340637 | 81.42752
46.1375 | 1000.012 | 4.340874 | 81.43196
46.14583 | 1000.012 | 4.341112 | 81.43643
46.15417 | 1000.012 | 4.341354 | 81.44097
46.1625 | 1000.01 | 4.341596 | 81.44551
46.17084 | 1000.01 | 4.34184 | 81.45008
46.17916 | 1000.009 | 4.342081 | 81.4546
46.1875 | 1000.009 | 4.342328 | 81.45924
46.19584 | 1000.008 | 4.342567 | 81.46372
46.20416 | 1000.008 | 4.342806 | 81.4682
46.2125 | 1000.009 | 4.343044 | 81.47267
46.22083 | 1000.009 | 4.34329 | 81.47728
46.22917 | 1000.01 | 4.343538 | 81.48194
46.2375 | 1000.01 | 4.34378 | 81.48648
46.24584 | 1000.009 | 4.344019 | 81.49096
46.25416 | 1000.009 | 4.344263 | 81.49554
46.2625 | 1000.008 | 4.34451 | 81.50017
46.27083 | 1000.009 | 4.344762 | 81.5049
46.27917 | 1000.008 | 4.345011 | 81.50957
46.2875 | 1000.008 | 4.345261 | 81.51426
46.29584 | 1000.009 | 4.345508 | 81.51889
46.30416 | 1000.009 | 4.345756 | 81.52354
46.3125 | 1000.009 | 4.346006 | 81.52823
46.32084 | 1000.01 | 4.346252 | 81.53285
46.32916 | 1000.01 | 4.346494 | 81.53739
46.3375 | 1000.011 | 4.346736 | 81.54193
46.34583 | 1000.011 | 4.346975 | 81.54641
46.35417 | 1000.011 | 4.34721 | 81.55082
46.3625 | 1000.011 | 4.347446 | 81.55525
46.37084 | 1000.011 | 4.347684 | 81.55971
46.37916 | 1000.012 | 4.347916 | 81.56406
46.3875 | 1000.012 | 4.348142 | 81.5683
46.39583 | 1000.014 | 4.348375 | 81.57267
46.40417 | 1000.014 | 4.348616 | 81.5772
46.4125 | 1000.015 | 4.34886 | 81.58177
46.42084 | 1000.014 | 4.349106 | 81.58639
46.42916 | 1000.014 | 4.34935 | 81.59097
46.4375 | 1000.012 | 4.349585 | 81.59537
46.44584 | 1000.011 | 4.349822 | 81.59982
46.45416 | 1000.011 | 4.350054 | 81.60417
46.4625 | 1000.011 | 4.350292 | 81.60864
46.47083 | 1000.011 | 4.350534 | 81.61318
46.47917 | 1000.011 | 4.350778 | 81.61775
46.4875 | 1000.011 | 4.351016 | 81.62222
46.49584 | 1000.012 | 4.351266 | 81.62691
46.50416 | 1000.013 | 4.351511 | 81.6315
46.5125 | 1000.013 | 4.351752 | 81.63603
46.52083 | 1000.014 | 4.351991 | 81.64051
46.52917 | 1000.015 | 4.352234 | 81.64507
46.5375 | 1000.015 | 4.352474 | 81.64957
46.54584 | 1000.016 | 4.352716 | 81.65411
46.55416 | 1000.016 | 4.352956 | 81.65861
46.5625 | 1000.015 | 4.353194 | 81.66308
46.57084 | 1000.015 | 4.353428 | 81.66747
46.57916 | 1000.014 | 4.35366 | 81.67182
46.5875 | 1000.015 | 4.35389 | 81.67613
46.59583 | 1000.016 | 4.354118 | 81.68041
46.60417 | 1000.016 | 4.354347 | 81.68471
46.6125 | 1000.015 | 4.354579 | 81.68906
46.62084 | 1000.015 | 4.354808 | 81.69335
46.62916 | 1000.014 | 4.355028 | 81.69748
46.6375 | 1000.014 | 4.355246 | 81.70157
46.64583 | 1000.014 | 4.355469 | 81.70575
46.65417 | 1000.012 | 4.355691 | 81.70992
46.6625 | 1000.014 | 4.355917 | 81.71416
46.67084 | 1000.014 | 4.356142 | 81.71838
46.67916 | 1000.014 | 4.356373 | 81.72271
46.6875 | 1000.013 | 4.356604 | 81.72705
46.69584 | 1000.014 | 4.356828 | 81.73125
46.70416 | 1000.014 | 4.357058 | 81.73556
46.7125 | 1000.014 | 4.357293 | 81.73997
46.72083 | 1000.014 | 4.357524 | 81.7443
46.72917 | 1000.014 | 4.357752 | 81.74858
46.7375 | 1000.014 | 4.357979 | 81.75284
46.74584 | 1000.013 | 4.358206 | 81.7571
46.75416 | 1000.013 | 4.35844 | 81.76149
46.7625 | 1000.013 | 4.358674 | 81.76588
46.77083 | 1000.012 | 4.358906 | 81.77023
46.77917 | 1000.011 | 4.359129 | 81.77441
46.7875 | 1000.011 | 4.359356 | 81.77867
46.79584 | 1000.009 | 4.359584 | 81.78295
46.80416 | 1000.009 | 4.359812 | 81.78723
46.8125 | 1000.009 | 4.360046 | 81.79162
46.82084 | 1000.009 | 4.36028 | 81.796
46.82916 | 1000.01 | 4.36052 | 81.80051
46.8375 | 1000.01 | 4.360754 | 81.8049
46.84583 | 1000.01 | 4.360984 | 81.80921
46.85417 | 1000.01 | 4.361214 | 81.81353
46.8625 | 1000.01 | 4.36144 | 81.81777
46.87084 | 1000.01 | 4.36167 | 81.82208
46.87916 | 1000.01 | 4.3619 | 81.8264
46.8875 | 1000.01 | 4.362128 | 81.83067
46.89583 | 1000.01 | 4.362348 | 81.8348
46.90417 | 1000.01 | 4.362562 | 81.83881
46.9125 | 1000.011 | 4.362772 | 81.84275
46.92084 | 1000.01 | 4.36299 | 81.84684
46.92916 | 1000.011 | 4.36321 | 81.85097
46.9375 | 1000.011 | 4.363434 | 81.85517
46.94584 | 1000.012 | 4.363656 | 81.85934
46.95416 | 1000.013 | 4.363884 | 81.86361
46.9625 | 1000.013 | 4.364117 | 81.86798
46.97083 | 1000.013 | 4.364351 | 81.87237
46.97917 | 1000.013 | 4.364584 | 81.87675
46.9875 | 1000.013 | 4.364813 | 81.88104
46.99584 | 1000.012 | 4.365039 | 81.88528
47.00416 | 1000.012 | 4.365268 | 81.88958
47.0125 | 1000.013 | 4.3655 | 81.89393
47.02083 | 1000.013 | 4.365736 | 81.89836
47.02917 | 1000.012 | 4.365976 | 81.90286
47.0375 | 1000.011 | 4.366219 | 81.90742
47.04584 | 1000.01 | 4.366457 | 81.91188
47.05416 | 1000.01 | 4.366696 | 81.91636
47.0625 | 1000.011 | 4.366939 | 81.92092
47.07084 | 1000.012 | 4.367169 | 81.92524
47.07916 | 1000.012 | 4.367395 | 81.92948
47.0875 | 1000.012 | 4.367613 | 81.93357
47.09583 | 1000.012 | 4.367826 | 81.93756
47.10417 | 1000.012 | 4.368044 | 81.94165
47.1125 | 1000.012 | 4.36826 | 81.9457
47.12084 | 1000.012 | 4.368469 | 81.94963
47.12916 | 1000.012 | 4.368678 | 81.95355
47.1375 | 1000.011 | 4.368889 | 81.9575
47.14583 | 1000.011 | 4.369104 | 81.96154
47.15417 | 1000.011 | 4.369317 | 81.96553
47.1625 | 1000.01 | 4.369524 | 81.96942
47.17084 | 1000.009 | 4.369724 | 81.97317
47.17916 | 1000.009 | 4.369922 | 81.97688
47.1875 | 1000.01 | 4.370117 | 81.98054
47.19584 | 1000.009 | 4.370311 | 81.98418
47.20416 | 1000.008 | 4.370506 | 81.98784
47.2125 | 1000.006 | 4.370714 | 81.99174
47.22083 | 1000.007 | 4.370928 | 81.99575
47.22917 | 1000.006 | 4.371147 | 81.99986
47.2375 | 1000.005 | 4.371361 | 82.00388
47.24584 | 1000.004 | 4.371574 | 82.00787
47.25416 | 1000.004 | 4.371792 | 82.01196
47.2625 | 1000.004 | 4.372017 | 82.01618
47.27083 | 1000.004 | 4.372244 | 82.02044
47.27917 | 1000.004 | 4.372469 | 82.02466
47.2875 | 1000.002 | 4.37269 | 82.02881
47.29584 | 1000.004 | 4.372914 | 82.03301
47.30416 | 1000.006 | 4.373137 | 82.03719
47.3125 | 1000.006 | 4.373352 | 82.04123
47.32084 | 1000.007 | 4.373566 | 82.04524
47.32916 | 1000.008 | 4.373772 | 82.04911
47.3375 | 1000.009 | 4.37398 | 82.05301
47.34583 | 1000.009 | 4.374194 | 82.05702
47.35417 | 1000.01 | 4.374412 | 82.06111
47.3625 | 1000.01 | 4.374634 | 82.06528
47.37084 | 1000.011 | 4.374854 | 82.0694
47.37916 | 1000.009 | 4.37507 | 82.07346
47.3875 | 1000.008 | 4.375274 | 82.07728
47.39583 | 1000.007 | 4.37548 | 82.08115
47.40417 | 1000.007 | 4.375692 | 82.08512
47.4125 | 1000.006 | 4.375902 | 82.08906
47.42084 | 1000.005 | 4.376122 | 82.09319
47.42916 | 1000.005 | 4.376342 | 82.09732
47.4375 | 1000.005 | 4.376558 | 82.10137
47.44584 | 1000.006 | 4.376776 | 82.10546
47.45416 | 1000.006 | 4.376989 | 82.10945
47.4625 | 1000.006 | 4.377202 | 82.11345
47.47083 | 1000.006 | 4.377415 | 82.11745
47.47917 | 1000.006 | 4.37763 | 82.12148
47.4875 | 1000.006 | 4.377848 | 82.12557
47.49584 | 1000.005 | 4.378072 | 82.12977
47.50416 | 1000.005 | 4.378294 | 82.13394
47.5125 | 1000.005 | 4.378504 | 82.13788
47.52083 | 1000.004 | 4.378717 | 82.14187
47.52917 | 1000.004 | 4.378931 | 82.14589
47.5375 | 1000.002 | 4.379152 | 82.15003
47.54584 | 1000.001 | 4.379372 | 82.15416
47.55416 | 1000.001 | 4.379588 | 82.15821
47.5625 | 999.9994 | 4.379802 | 82.16222
47.57084 | 999.9981 | 4.380019 | 82.1663
47.57916 | 999.998 | 4.380238 | 82.1704
47.5875 | 999.9986 | 4.380457 | 82.17451
47.59583 | 999.9988 | 4.380676 | 82.17862
47.60417 | 1000 | 4.380893 | 82.18269
47.6125 | 1000.001 | 4.38111 | 82.18676
47.62084 | 1000.002 | 4.381322 | 82.19074
47.62916 | 1000.002 | 4.381535 | 82.19473
47.6375 | 1000.002 | 4.381748 | 82.19873
47.64583 | 1000.002 | 4.381961 | 82.20273
47.65417 | 1000.004 | 4.38218 | 82.20683
47.6625 | 1000.004 | 4.382399 | 82.21094
47.67084 | 1000.004 | 4.382631 | 82.2153
47.67916 | 1000.005 | 4.382859 | 82.21957
47.6875 | 1000.004 | 4.383068 | 82.22349
47.69584 | 1000.004 | 4.38328 | 82.22747
47.70416 | 1000.004 | 4.383492 | 82.23145
47.7125 | 1000.005 | 4.383705 | 82.23544
47.72083 | 1000.005 | 4.383921 | 82.23949
47.72917 | 1000.005 | 4.38414 | 82.2436
47.7375 | 1000.004 | 4.38436 | 82.24773
47.74584 | 1000.005 | 4.384574 | 82.25174
47.75416 | 1000.006 | 4.384792 | 82.25583
47.7625 | 1000.007 | 4.385007 | 82.25987
47.77083 | 1000.008 | 4.38522 | 82.26386
47.77917 | 1000.007 | 4.385437 | 82.26793
47.7875 | 1000.007 | 4.385652 | 82.27197
47.79584 | 1000.007 | 4.38586 | 82.27587
47.80416 | 1000.007 | 4.38607 | 82.27981
47.8125 | 1000.008 | 4.386286 | 82.28386
47.82084 | 1000.008 | 4.386507 | 82.28801
47.82916 | 1000.008 | 4.386724 | 82.29208
47.8375 | 1000.007 | 4.386944 | 82.2962
47.84583 | 1000.007 | 4.387158 | 82.30022
47.85417 | 1000.006 | 4.387373 | 82.30425
47.8625 | 1000.007 | 4.387585 | 82.30823
47.87084 | 1000.007 | 4.387797 | 82.31221
47.87916 | 1000.006 | 4.388004 | 82.31609
47.8875 | 1000.007 | 4.388217 | 82.32008
47.89583 | 1000.006 | 4.38843 | 82.32408
47.90417 | 1000.005 | 4.38865 | 82.32821
47.9125 | 1000.006 | 4.388867 | 82.33228
47.92084 | 1000.004 | 4.389081 | 82.33629
47.92916 | 1000.005 | 4.389286 | 82.34014
47.9375 | 1000.005 | 4.389486 | 82.34389
47.94584 | 1000.006 | 4.389687 | 82.34766
47.95416 | 1000.006 | 4.389887 | 82.35141
47.9625 | 1000.007 | 4.39009 | 82.35522
47.97083 | 1000.008 | 4.390295 | 82.35907
47.97917 | 1000.009 | 4.390497 | 82.36286
47.9875 | 1000.008 | 4.390698 | 82.36663
47.99584 | 1000.008 | 4.390898 | 82.37038
48.00416 | 1000.008 | 4.391096 | 82.37409
48.0125 | 1000.006 | 4.391302 | 82.37796
48.02083 | 1000.006 | 4.391507 | 82.3818
48.02917 | 1000.004 | 4.391705 | 82.38552
48.0375 | 1000.004 | 4.391906 | 82.38929
48.04584 | 1000.002 | 4.392111 | 82.39313
48.05416 | 1000 | 4.392322 | 82.39709
48.0625 | 999.9999 | 4.39254 | 82.40118
48.07084 | 999.9989 | 4.392758 | 82.40527
48.07916 | 999.9991 | 4.392978 | 82.4094
48.0875 | 999.9986 | 4.3932 | 82.41356
48.09583 | 999.9989 | 4.393417 | 82.41763
48.10417 | 999.9988 | 4.393628 | 82.42159
48.1125 | 999.9999 | 4.393837 | 82.42551
48.12084 | 999.9988 | 4.394043 | 82.42938
48.12916 | 999.9991 | 4.394254 | 82.43333
48.1375 | 999.9999 | 4.394472 | 82.43742
48.14583 | 999.9994 | 4.394691 | 82.44153
48.15417 | 1000.001 | 4.394906 | 82.44557
48.1625 | 1000 | 4.395117 | 82.44952
48.17084 | 1000.002 | 4.395324 | 82.45341
48.17916 | 1000.002 | 4.395534 | 82.45735
48.1875 | 1000.002 | 4.395746 | 82.46132
48.19584 | 1000.003 | 4.395958 | 82.4653
48.20416 | 1000.004 | 4.396168 | 82.46924
48.2125 | 1000.005 | 4.396374 | 82.4731
48.22083 | 1000.007 | 4.396582 | 82.47701
48.22917 | 1000.008 | 4.396789 | 82.48089
48.2375 | 1000.008 | 4.396994 | 82.48474
48.24584 | 1000.008 | 4.3972 | 82.4886
48.25416 | 1000.008 | 4.397404 | 82.49243
48.2625 | 1000.007 | 4.397616 | 82.4964
48.27083 | 1000.008 | 4.39783 | 82.50042
48.27917 | 1000.007 | 4.398048 | 82.50451
48.2875 | 1000.007 | 4.398266 | 82.5086
48.29584 | 1000.007 | 4.398484 | 82.51269
48.30416 | 1000.006 | 4.398703 | 82.5168
48.3125 | 1000.006 | 4.398924 | 82.52094
48.32084 | 1000.006 | 4.399145 | 82.52509
48.32916 | 1000.006 | 4.399364 | 82.5292
48.3375 | 1000.005 | 4.399579 | 82.53323
48.34583 | 1000.006 | 4.399795 | 82.53728
48.35417 | 1000.006 | 4.400019 | 82.54148
48.3625 | 1000.004 | 4.400234 | 82.54552
48.37084 | 1000.004 | 4.400452 | 82.54961
48.37916 | 1000.004 | 4.400665 | 82.5536
48.3875 | 1000.004 | 4.400878 | 82.5576
48.39583 | 1000.004 | 4.401088 | 82.56154
48.40417 | 1000.004 | 4.401292 | 82.56536
48.4125 | 1000.004 | 4.401493 | 82.56913
48.42084 | 1000.004 | 4.401694 | 82.5729
48.42916 | 1000.003 | 4.401891 | 82.5766
48.4375 | 1000.004 | 4.402094 | 82.58041
48.44584 | 1000.003 | 4.4023 | 82.58427
48.45416 | 1000.002 | 4.402502 | 82.58806
48.4625 | 1000.001 | 4.402709 | 82.59195
48.47083 | 1000.001 | 4.402916 | 82.59583
48.47917 | 1000.001 | 4.403128 | 82.59981
48.4875 | 999.9996 | 4.403339 | 82.60376
48.49584 | 999.9984 | 4.40355 | 82.60772
48.50416 | 999.9984 | 4.403761 | 82.61168
48.5125 | 999.9975 | 4.403967 | 82.61554
48.52083 | 999.9969 | 4.404176 | 82.61947
48.52917 | 999.9969 | 4.404387 | 82.62342
48.5375 | 999.9978 | 4.404593 | 82.62729
48.54584 | 999.9978 | 4.404799 | 82.63115
48.55416 | 999.9989 | 4.405004 | 82.635
48.5625 | 999.9999 | 4.405204 | 82.63875
48.57084 | 1000 | 4.405404 | 82.6425
48.57916 | 1000.002 | 4.4056 | 82.64618
48.5875 | 1000.003 | 4.405796 | 82.64986
48.59583 | 1000.004 | 4.405988 | 82.65346
48.60417 | 1000.004 | 4.406184 | 82.65713
48.6125 | 1000.003 | 4.406389 | 82.66098
48.62084 | 1000.002 | 4.406589 | 82.66473
48.62916 | 1000.003 | 4.406776 | 82.66824
48.6375 | 1000.002 | 4.406969 | 82.67186
48.64583 | 1000.003 | 4.407164 | 82.67552
48.65417 | 1000.002 | 4.407361 | 82.67921
48.6625 | 1000.001 | 4.40756 | 82.68295
48.67084 | 999.9999 | 4.407762 | 82.68674
48.67916 | 999.9991 | 4.407963 | 82.69051
48.6875 | 999.9991 | 4.408168 | 82.69435
48.69584 | 999.9994 | 4.408373 | 82.6982
48.70416 | 999.9993 | 4.408581 | 82.7021
48.7125 | 1000 | 4.408793 | 82.70608
48.72083 | 1000.001 | 4.408998 | 82.70992
48.72917 | 1000.002 | 4.409194 | 82.7136
48.7375 | 1000.003 | 4.4094 | 82.71746
48.74584 | 1000.004 | 4.40961 | 82.7214
48.75416 | 1000.004 | 4.409815 | 82.72525
48.7625 | 1000.004 | 4.410017 | 82.72904
48.77083 | 1000.004 | 4.410217 | 82.73279
48.77917 | 1000.004 | 4.410412 | 82.73645
48.7875 | 1000.003 | 4.41061 | 82.74016
48.79584 | 1000.004 | 4.410814 | 82.74399
48.80416 | 1000.002 | 4.411024 | 82.74793
48.8125 | 1000.001 | 4.411236 | 82.75191
48.82084 | 1000.001 | 4.411447 | 82.75586
48.82916 | 1000 | 4.411658 | 82.75982
48.8375 | 999.9994 | 4.411866 | 82.76372
48.84583 | 999.9981 | 4.412078 | 82.7677
48.85417 | 999.9984 | 4.412286 | 82.7716
48.8625 | 999.9966 | 4.412489 | 82.77541
48.87084 | 999.9962 | 4.41269 | 82.77918
48.87916 | 999.9962 | 4.412892 | 82.78297
48.8875 | 999.9955 | 4.41309 | 82.78669
48.89583 | 999.9954 | 4.413292 | 82.79048
48.90417 | 999.9947 | 4.41351 | 82.79456
48.9125 | 999.995 | 4.413726 | 82.79862
48.92084 | 999.9952 | 4.413935 | 82.80254
48.92916 | 999.9956 | 4.414154 | 82.80665
48.9375 | 999.9969 | 4.414377 | 82.81083
48.94584 | 999.9972 | 4.414596 | 82.81494
48.95416 | 999.9969 | 4.414816 | 82.81906
48.9625 | 999.9972 | 4.41504 | 82.82327
48.97083 | 999.9984 | 4.415262 | 82.82743
48.97917 | 999.9981 | 4.415478 | 82.83148
48.9875 | 999.9986 | 4.415696 | 82.83557
48.99584 | 999.9999 | 4.415906 | 82.83951
49.00416 | 1000 | 4.41611 | 82.84334
49.0125 | 1000 | 4.416306 | 82.84702
49.02083 | 1000.001 | 4.416496 | 82.85058
49.02917 | 1000.001 | 4.416688 | 82.85418
49.0375 | 1000.001 | 4.416882 | 82.85782
49.04584 | 1000.001 | 4.417088 | 82.86169
49.05416 | 1000.002 | 4.417293 | 82.86553
49.0625 | 1000.002 | 4.41749 | 82.86923
49.07084 | 1000.002 | 4.41769 | 82.87298
49.07916 | 1000.001 | 4.417889 | 82.87671
49.0875 | 1000.001 | 4.418087 | 82.88043
49.09583 | 1000.001 | 4.418285 | 82.88414
49.10417 | 1000 | 4.418477 | 82.88774
49.1125 | 1000.001 | 4.418668 | 82.89133
49.12084 | 1000 | 4.418866 | 82.89504
49.12916 | 1000 | 4.41906 | 82.89868
49.1375 | 1000.001 | 4.41925 | 82.90224
49.14583 | 999.9996 | 4.419446 | 82.90592
49.15417 | 999.9978 | 4.419637 | 82.9095
49.1625 | 999.9972 | 4.419824 | 82.91301
49.17084 | 999.9961 | 4.42001 | 82.9165
49.17916 | 999.995 | 4.4202 | 82.92006
49.1875 | 999.9944 | 4.42039 | 82.92363
49.19584 | 999.9934 | 4.420582 | 82.92723
49.20416 | 999.9934 | 4.42078 | 82.93095
49.2125 | 999.9938 | 4.420975 | 82.9346
49.22083 | 999.993 | 4.421172 | 82.9383
49.22917 | 999.9938 | 4.421374 | 82.94209
49.2375 | 999.9928 | 4.421578 | 82.94592
49.24584 | 999.9926 | 4.421783 | 82.94976
49.25416 | 999.9925 | 4.421982 | 82.95349
49.2625 | 999.992 | 4.422183 | 82.95726
49.27083 | 999.9919 | 4.422377 | 82.9609
49.27917 | 999.9922 | 4.422562 | 82.96437
49.2875 | 999.9914 | 4.42276 | 82.96809
49.29584 | 999.9915 | 4.422958 | 82.9718
49.30416 | 999.9903 | 4.42315 | 82.9754
49.3125 | 999.9889 | 4.423352 | 82.97919
49.32084 | 999.9886 | 4.423559 | 82.98308
49.32916 | 999.9884 | 4.42377 | 82.98704
49.3375 | 999.989 | 4.42398 | 82.99098
49.34583 | 999.9888 | 4.424194 | 82.99499
49.35417 | 999.9891 | 4.424404 | 82.99893
49.3625 | 999.9884 | 4.424619 | 83.00296
49.37084 | 999.9884 | 4.424836 | 83.00703
49.37916 | 999.9879 | 4.425054 | 83.01112
49.3875 | 999.9879 | 4.425266 | 83.0151
49.39583 | 999.9874 | 4.425474 | 83.019
49.40417 | 999.9874 | 4.42569 | 83.02305
49.4125 | 999.9884 | 4.425917 | 83.02731
49.42084 | 999.9882 | 4.426148 | 83.03165
49.42916 | 999.989 | 4.426381 | 83.03602
49.4375 | 999.9882 | 4.426613 | 83.04037
49.44584 | 999.9887 | 4.426844 | 83.0447
49.45416 | 999.9879 | 4.427079 | 83.04911
49.4625 | 999.9884 | 4.427312 | 83.05348
49.47083 | 999.9898 | 4.427544 | 83.05783
49.47917 | 999.9901 | 4.427768 | 83.06204
49.4875 | 999.9899 | 4.427992 | 83.06624
49.49584 | 999.9899 | 4.428215 | 83.07042
49.50416 | 999.9903 | 4.42844 | 83.07464
49.5125 | 999.9884 | 4.428668 | 83.07892
49.52083 | 999.9884 | 4.428896 | 83.0832
49.52917 | 999.9876 | 4.429117 | 83.08734
49.5375 | 999.9876 | 4.429333 | 83.09139
49.54584 | 999.9876 | 4.429546 | 83.09539
49.55416 | 999.9876 | 4.429762 | 83.09944
49.5625 | 999.9884 | 4.429978 | 83.10349
49.57084 | 999.9898 | 4.430197 | 83.1076
49.57916 | 999.9899 | 4.430412 | 83.11164
49.5875 | 999.9897 | 4.430624 | 83.11561
49.59583 | 999.989 | 4.430842 | 83.1197
49.60417 | 999.9886 | 4.431076 | 83.12409
49.6125 | 999.9871 | 4.431316 | 83.12859
49.62084 | 999.9862 | 4.431561 | 83.13319
49.62916 | 999.9841 | 4.431812 | 83.1379
49.6375 | 999.9843 | 4.43206 | 83.14255
49.64583 | 999.9829 | 4.432304 | 83.14713
49.65417 | 999.982 | 4.432541 | 83.15157
49.6625 | 999.9812 | 4.432774 | 83.15594
49.67084 | 999.9808 | 4.433014 | 83.16045
49.67916 | 999.9804 | 4.433254 | 83.16495
49.6875 | 999.9806 | 4.433489 | 83.16936
49.69584 | 999.9806 | 4.43372 | 83.17369
49.70416 | 999.9809 | 4.433944 | 83.17789
49.7125 | 999.9811 | 4.43417 | 83.18213
49.72083 | 999.9819 | 4.434395 | 83.18635
49.72917 | 999.984 | 4.434617 | 83.19052
49.7375 | 999.9838 | 4.434836 | 83.19463
49.74584 | 999.9844 | 4.435056 | 83.19875
49.75416 | 999.9848 | 4.435274 | 83.20284
49.7625 | 999.9861 | 4.435497 | 83.20703
49.77083 | 999.9864 | 4.435717 | 83.21115
49.77917 | 999.9868 | 4.435934 | 83.21522
49.7875 | 999.9868 | 4.436152 | 83.21931
49.79584 | 999.9874 | 4.436366 | 83.22333
49.80416 | 999.9866 | 4.43658 | 83.22734
49.8125 | 999.9879 | 4.436795 | 83.23138
49.82084 | 999.9878 | 4.437004 | 83.2353
49.82916 | 999.9886 | 4.437215 | 83.23926
49.8375 | 999.9882 | 4.43742 | 83.2431
49.84583 | 999.9889 | 4.437617 | 83.2468
49.85417 | 999.9878 | 4.437817 | 83.25055
49.8625 | 999.9879 | 4.438017 | 83.2543
49.87084 | 999.9876 | 4.438222 | 83.25815
49.87916 | 999.9862 | 4.438434 | 83.26212
49.8875 | 999.9868 | 4.438656 | 83.26629
49.89583 | 999.9862 | 4.43887 | 83.2703
49.90417 | 999.9862 | 4.439087 | 83.27437
49.9125 | 999.9861 | 4.4393 | 83.27837
49.92084 | 999.9869 | 4.439512 | 83.28235
49.92916 | 999.9871 | 4.439723 | 83.2863
49.9375 | 999.9866 | 4.439932 | 83.29022
49.94584 | 999.9876 | 4.440141 | 83.29415
49.95416 | 999.9868 | 4.440357 | 83.2982
49.9625 | 999.9875 | 4.44058 | 83.30238
49.97083 | 999.9878 | 4.440804 | 83.30658
49.97917 | 999.9878 | 4.441024 | 83.31071
49.9875 | 999.9894 | 4.44124 | 83.31476
49.99584 | 999.9902 | 4.441464 | 83.31896
50.00416 | 999.99 | 4.441691 | 83.32322
50.0125 | 999.9914 | 4.441912 | 83.32737
50.02083 | 999.992 | 4.442126 | 83.33138
50.02917 | 999.9921 | 4.44234 | 83.3354
50.0375 | 999.9931 | 4.442558 | 83.33949
50.04584 | 999.9942 | 4.442781 | 83.34367
50.05416 | 999.9955 | 4.443004 | 83.34785
50.0625 | 999.9956 | 4.44323 | 83.35209
50.07084 | 999.9953 | 4.443458 | 83.35637
50.07916 | 999.9968 | 4.443687 | 83.36067
50.0875 | 999.9962 | 4.443916 | 83.36496
50.09583 | 999.996 | 4.444132 | 83.36901
50.10417 | 999.9965 | 4.444344 | 83.37299
50.1125 | 999.9957 | 4.444553 | 83.37691
50.12084 | 999.995 | 4.444761 | 83.38081
50.12916 | 999.9952 | 4.444971 | 83.38475
50.1375 | 999.9962 | 4.445181 | 83.38869
50.14583 | 999.9961 | 4.445393 | 83.39267
50.15417 | 999.9978 | 4.445602 | 83.39659
50.1625 | 999.9988 | 4.445806 | 83.40042
50.17084 | 1000 | 4.446009 | 83.40422
50.17916 | 1000 | 4.446201 | 83.40783
50.1875 | 1000.001 | 4.446398 | 83.41152
50.19584 | 1000.002 | 4.446591 | 83.41514
50.20416 | 1000.002 | 4.446783 | 83.41874
50.2125 | 1000.001 | 4.446978 | 83.4224
50.22083 | 1000.002 | 4.447176 | 83.42612
50.22917 | 1000.002 | 4.447376 | 83.42987
50.2375 | 1000.003 | 4.447574 | 83.43358
50.24584 | 1000.002 | 4.447771 | 83.43728
50.25416 | 1000.002 | 4.447964 | 83.4409
50.2625 | 1000.002 | 4.44816 | 83.44458
50.27083 | 1000.001 | 4.448366 | 83.44844
50.27917 | 1000.001 | 4.448574 | 83.45234
50.2875 | 1000.001 | 4.448785 | 83.4563
50.29584 | 1000 | 4.448996 | 83.46026
50.30416 | 999.9995 | 4.449206 | 83.4642
50.3125 | 1000 | 4.449413 | 83.46808
50.32084 | 999.9982 | 4.449616 | 83.47189
50.32916 | 999.9996 | 4.44982 | 83.47572
50.3375 | 999.9992 | 4.450026 | 83.47958
50.34583 | 999.9988 | 4.45023 | 83.48341
50.35417 | 999.9992 | 4.450433 | 83.48722
50.3625 | 999.9989 | 4.450636 | 83.49102
50.37084 | 999.9989 | 4.450833 | 83.49472
50.37916 | 999.9999 | 4.451026 | 83.49834
50.3875 | 1000 | 4.451218 | 83.50194
50.39583 | 1000.002 | 4.451412 | 83.50558
50.40417 | 1000.002 | 4.451606 | 83.50922
50.4125 | 1000.003 | 4.451804 | 83.51294
50.42084 | 1000.002 | 4.452008 | 83.51676
50.42916 | 1000.002 | 4.45221 | 83.52055
50.4375 | 1000 | 4.452408 | 83.52427
50.44584 | 1000 | 4.452618 | 83.52821
50.45416 | 999.9989 | 4.452833 | 83.53224
50.4625 | 999.9981 | 4.453047 | 83.53625
50.47083 | 999.9978 | 4.453254 | 83.54014
50.47917 | 999.9974 | 4.453461 | 83.54402
50.4875 | 999.9976 | 4.453674 | 83.54802
50.49584 | 999.9965 | 4.453888 | 83.55203
50.50416 | 999.9955 | 4.454102 | 83.55604
50.5125 | 999.9959 | 4.454317 | 83.56008
50.52083 | 999.9949 | 4.454532 | 83.56411
50.52917 | 999.9951 | 4.454747 | 83.56814
50.5375 | 999.9944 | 4.454966 | 83.57225
50.54584 | 999.9936 | 4.455185 | 83.57636
50.55416 | 999.9924 | 4.455408 | 83.58054
50.5625 | 999.9914 | 4.455634 | 83.58478
50.57084 | 999.9909 | 4.455862 | 83.58906
50.57916 | 999.9899 | 4.456086 | 83.59326
50.5875 | 999.99 | 4.456301 | 83.5973
50.59583 | 999.9903 | 4.456516 | 83.60133
50.60417 | 999.9899 | 4.456729 | 83.60533
50.6125 | 999.9899 | 4.456939 | 83.60926
50.62084 | 999.9913 | 4.457146 | 83.61315
50.62916 | 999.9922 | 4.457356 | 83.61709
50.6375 | 999.9926 | 4.457572 | 83.62114
50.64583 | 999.9931 | 4.457791 | 83.62525
50.65417 | 999.9932 | 4.458002 | 83.62921
50.6625 | 999.9938 | 4.458218 | 83.63326
50.67084 | 999.9936 | 4.458434 | 83.63731
50.67916 | 999.9934 | 4.458652 | 83.6414
50.6875 | 999.9931 | 4.458877 | 83.64562
50.69584 | 999.9929 | 4.459102 | 83.64984
50.70416 | 999.9918 | 4.45932 | 83.65393
50.7125 | 999.9909 | 4.459536 | 83.65798
50.72083 | 999.9905 | 4.459759 | 83.66217
50.72917 | 999.9898 | 4.459984 | 83.66639
50.7375 | 999.9891 | 4.460211 | 83.67065
50.74584 | 999.9888 | 4.460434 | 83.67483
50.75416 | 999.9881 | 4.460653 | 83.67894
50.7625 | 999.9881 | 4.460873 | 83.68306
50.77083 | 999.987 | 4.461088 | 83.6871
50.77917 | 999.9878 | 4.461309 | 83.69124
50.7875 | 999.9874 | 4.461526 | 83.69531
50.79584 | 999.988 | 4.461742 | 83.69937
50.80416 | 999.9889 | 4.461963 | 83.70351
50.8125 | 999.9894 | 4.462185 | 83.70768
50.82084 | 999.9899 | 4.462406 | 83.71182
50.82916 | 999.9906 | 4.46262 | 83.71584
50.8375 | 999.991 | 4.462843 | 83.72002
50.84583 | 999.9916 | 4.46306 | 83.72409
50.85417 | 999.9919 | 4.463272 | 83.72807
50.8625 | 999.9919 | 4.463484 | 83.73204
50.87084 | 999.9922 | 4.4637 | 83.7361
50.87916 | 999.9926 | 4.463907 | 83.73998
50.8875 | 999.9921 | 4.46412 | 83.74398
50.89583 | 999.9922 | 4.464334 | 83.74799
50.90417 | 999.9922 | 4.46455 | 83.75204
50.9125 | 999.9918 | 4.464762 | 83.75602
50.92084 | 999.9928 | 4.46497 | 83.75992
50.92916 | 999.9928 | 4.46518 | 83.76386
50.9375 | 999.9938 | 4.465387 | 83.76774
50.94584 | 999.9936 | 4.465596 | 83.77166
50.95416 | 999.9956 | 4.465812 | 83.77572
50.9625 | 999.9968 | 4.466031 | 83.77982
50.97083 | 999.9968 | 4.466246 | 83.78386
50.97917 | 999.9978 | 4.46646 | 83.78787
50.9875 | 999.9984 | 4.46667 | 83.79181
50.99584 | 999.9992 | 4.466876 | 83.79568
51.00416 | 999.9984 | 4.467081 | 83.79952
51.0125 | 999.9972 | 4.46729 | 83.80344
51.02083 | 999.9969 | 4.467497 | 83.80733
51.02917 | 999.9972 | 4.467708 | 83.81128
51.0375 | 999.9969 | 4.46792 | 83.81526
51.04584 | 999.9968 | 4.468134 | 83.81928
51.05416 | 999.9958 | 4.468344 | 83.82321
51.0625 | 999.9961 | 4.468554 | 83.82715
51.07084 | 999.9968 | 4.468768 | 83.83117
51.07916 | 999.9969 | 4.46898 | 83.83515
51.0875 | 999.9972 | 4.469194 | 83.83916
51.09583 | 999.9969 | 4.469408 | 83.84317
51.10417 | 999.9972 | 4.469623 | 83.84721
51.1125 | 999.9984 | 4.469834 | 83.85117
51.12084 | 999.9991 | 4.470049 | 83.8552
51.12916 | 999.9996 | 4.470263 | 83.85921
51.1375 | 1000.001 | 4.470476 | 83.86321
51.14583 | 1000.002 | 4.470692 | 83.86726
51.15417 | 1000.003 | 4.470914 | 83.87143
51.1625 | 1000.004 | 4.471134 | 83.87555
51.17084 | 1000.005 | 4.471359 | 83.87977
51.17916 | 1000.005 | 4.471588 | 83.88407
51.1875 | 1000.005 | 4.471822 | 83.88846
51.19584 | 1000.006 | 4.472055 | 83.89283
51.20417 | 1000.006 | 4.472288 | 83.8972
51.2125 | 1000.005 | 4.47252 | 83.90155
51.22083 | 1000.006 | 4.472746 | 83.90579
51.22917 | 1000.005 | 4.472963 | 83.90986
51.2375 | 1000.006 | 4.473182 | 83.91397
51.24584 | 1000.005 | 4.473394 | 83.91795
51.25416 | 1000.005 | 4.473594 | 83.9217
51.2625 | 1000.006 | 4.473795 | 83.92547
51.27083 | 1000.005 | 4.474006 | 83.92943
51.27917 | 1000.005 | 4.474224 | 83.93352
51.2875 | 1000.006 | 4.474444 | 83.93765
51.29583 | 1000.006 | 4.474661 | 83.94172
51.30416 | 1000.007 | 4.474882 | 83.94586
51.3125 | 1000.007 | 4.475102 | 83.94999
51.32084 | 1000.007 | 4.475315 | 83.95399
51.32917 | 1000.007 | 4.475526 | 83.95794
51.3375 | 1000.008 | 4.475737 | 83.9619
51.34583 | 1000.008 | 4.475949 | 83.96588
51.35417 | 1000.007 | 4.476162 | 83.96988
51.3625 | 1000.007 | 4.476372 | 83.97381
51.37084 | 1000.007 | 4.476582 | 83.97775
51.37916 | 1000.007 | 4.476796 | 83.98177
51.3875 | 1000.006 | 4.477009 | 83.98576
51.39583 | 1000.006 | 4.477226 | 83.98984
51.40417 | 1000.005 | 4.47744 | 83.99385
51.4125 | 1000.004 | 4.47765 | 83.99779
51.42083 | 1000.005 | 4.477863 | 84.00179
51.42916 | 1000.006 | 4.478075 | 84.00576
51.4375 | 1000.006 | 4.478288 | 84.00976
51.44584 | 1000.007 | 4.4785 | 84.01373
51.45417 | 1000.005 | 4.478714 | 84.01775
51.4625 | 1000.006 | 4.478922 | 84.02165
51.47083 | 1000.006 | 4.47913 | 84.02555
51.47917 | 1000.006 | 4.479336 | 84.02942
51.4875 | 1000.006 | 4.479542 | 84.03328
51.49584 | 1000.006 | 4.479758 | 84.03733
51.50416 | 1000.006 | 4.479977 | 84.04144
51.5125 | 1000.006 | 4.480192 | 84.04548
51.52083 | 1000.006 | 4.480408 | 84.04953
51.52917 | 1000.007 | 4.480621 | 84.05352
51.5375 | 1000.006 | 4.480838 | 84.05759
51.54583 | 1000.006 | 4.481052 | 84.06161
51.55416 | 1000.007 | 4.481269 | 84.06568
51.5625 | 1000.006 | 4.48148 | 84.06964
51.57084 | 1000.008 | 4.481684 | 84.07346
51.57917 | 1000.007 | 4.481879 | 84.07712
51.5875 | 1000.008 | 4.482078 | 84.08086
51.59583 | 1000.008 | 4.482277 | 84.08459
51.60417 | 1000.009 | 4.482476 | 84.08832
51.6125 | 1000.008 | 4.482678 | 84.09211
51.62084 | 1000.007 | 4.482876 | 84.09583
51.62916 | 1000.007 | 4.483072 | 84.0995
51.6375 | 1000.007 | 4.483267 | 84.10316
51.64583 | 1000.006 | 4.483463 | 84.10684
51.65417 | 1000.006 | 4.483658 | 84.1105
51.6625 | 1000.005 | 4.483848 | 84.11406
51.67083 | 1000.004 | 4.484036 | 84.11759
51.67916 | 1000.004 | 4.484228 | 84.12119
51.6875 | 1000.004 | 4.484424 | 84.12487
51.69584 | 1000.005 | 4.484631 | 84.12875
51.70417 | 1000.006 | 4.484841 | 84.13269
51.7125 | 1000.007 | 4.485049 | 84.13659
51.72083 | 1000.008 | 4.485254 | 84.14044
51.72917 | 1000.008 | 4.485463 | 84.14436
51.7375 | 1000.01 | 4.485672 | 84.14828
51.74584 | 1000.011 | 4.485884 | 84.15225
51.75416 | 1000.011 | 4.486096 | 84.15623
51.7625 | 1000.012 | 4.486307 | 84.16019
51.77083 | 1000.012 | 4.486516 | 84.16411
51.77917 | 1000.012 | 4.486721 | 84.16796
51.7875 | 1000.011 | 4.486928 | 84.17184
51.79583 | 1000.012 | 4.48714 | 84.17582
51.80416 | 1000.011 | 4.487362 | 84.17998
51.8125 | 1000.011 | 4.487587 | 84.1842
51.82084 | 1000.01 | 4.487806 | 84.18831
51.82917 | 1000.01 | 4.488024 | 84.1924
51.8375 | 1000.011 | 4.48825 | 84.19664
51.84583 | 1000.011 | 4.488479 | 84.20093
51.85417 | 1000.01 | 4.488704 | 84.20516
51.8625 | 1000.01 | 4.488929 | 84.20938
51.87084 | 1000.01 | 4.48916 | 84.21371
51.87916 | 1000.009 | 4.48939 | 84.21802
51.8875 | 1000.009 | 4.489617 | 84.22228
51.89583 | 1000.008 | 4.48984 | 84.22647
51.90417 | 1000.008 | 4.490058 | 84.23056
51.9125 | 1000.006 | 4.490272 | 84.23457
51.92083 | 1000.006 | 4.490484 | 84.23855
51.92916 | 1000.005 | 4.49069 | 84.24241
51.9375 | 1000.004 | 4.490896 | 84.24628
51.94584 | 1000.003 | 4.491112 | 84.25033
51.95417 | 1000.004 | 4.491326 | 84.25434
51.9625 | 1000.003 | 4.491536 | 84.25828
51.97083 | 1000.002 | 4.491744 | 84.26218
51.97917 | 1000.002 | 4.491956 | 84.26616
51.9875 | 1000.001 | 4.492172 | 84.27021
51.99584 | 1000.002 | 4.492388 | 84.27426
52.00416 | 1000.002 | 4.492606 | 84.27835
52.0125 | 1000.003 | 4.492824 | 84.28244
52.02083 | 1000.003 | 4.493038 | 84.28646
52.02917 | 1000.003 | 4.493254 | 84.29051
52.0375 | 1000.004 | 4.49347 | 84.29456
52.04583 | 1000.004 | 4.493683 | 84.29856
52.05416 | 1000.004 | 4.493889 | 84.30242
52.0625 | 1000.005 | 4.494093 | 84.30625
52.07084 | 1000.005 | 4.494293 | 84.31
52.07917 | 1000.006 | 4.494498 | 84.31385
52.0875 | 1000.006 | 4.494707 | 84.31777
52.09583 | 1000.006 | 4.494924 | 84.32184
52.10417 | 1000.007 | 4.495146 | 84.326
52.1125 | 1000.007 | 4.495363 | 84.33007
52.12084 | 1000.007 | 4.495574 | 84.33403
52.12916 | 1000.008 | 4.495783 | 84.33795
52.1375 | 1000.009 | 4.495989 | 84.34182
52.14583 | 1000.009 | 4.4962 | 84.34578
52.15417 | 1000.011 | 4.496412 | 84.34975
52.1625 | 1000.011 | 4.496622 | 84.35369
52.17083 | 1000.013 | 4.49683 | 84.35759
52.17916 | 1000.014 | 4.497046 | 84.36165
52.1875 | 1000.013 | 4.497269 | 84.36583
52.19584 | 1000.013 | 4.497498 | 84.37012
52.20417 | 1000.014 | 4.497722 | 84.37433
52.2125 | 1000.014 | 4.497944 | 84.37849
52.22083 | 1000.013 | 4.498163 | 84.3826
52.22917 | 1000.013 | 4.498383 | 84.38673
52.2375 | 1000.01 | 4.498602 | 84.39084
52.24584 | 1000.009 | 4.498824 | 84.395
52.25416 | 1000.009 | 4.49904 | 84.39905
52.2625 | 1000.01 | 4.49925 | 84.40299
52.27083 | 1000.01 | 4.499456 | 84.40686
52.27917 | 1000.01 | 4.499668 | 84.41083
52.2875 | 1000.01 | 4.499876 | 84.41473
52.29583 | 1000.009 | 4.50008 | 84.41856
52.30416 | 1000.01 | 4.500284 | 84.42239
52.3125 | 1000.009 | 4.500494 | 84.42633
52.32084 | 1000.01 | 4.50071 | 84.43038
52.32917 | 1000.01 | 4.500924 | 84.43439
52.3375 | 1000.011 | 4.501129 | 84.43824
52.34583 | 1000.01 | 4.50133 | 84.44201
52.35417 | 1000.01 | 4.501532 | 84.4458
52.3625 | 1000.01 | 4.501731 | 84.44953
52.37084 | 1000.011 | 4.501938 | 84.45342
52.37916 | 1000.012 | 4.502152 | 84.45743
52.3875 | 1000.013 | 4.50237 | 84.46152
52.39583 | 1000.012 | 4.50259 | 84.46565
52.40417 | 1000.012 | 4.502812 | 84.46981
52.4125 | 1000.012 | 4.503038 | 84.47405
52.42083 | 1000.012 | 4.503266 | 84.47833
52.42916 | 1000.01 | 4.50349 | 84.48253
52.4375 | 1000.01 | 4.503724 | 84.48692
52.44584 | 1000.01 | 4.503959 | 84.49133
52.45418 | 1000.009 | 4.504192 | 84.4957
52.4625 | 1000.008 | 4.50443 | 84.50016
52.47082 | 1000.007 | 4.504672 | 84.5047
52.47918 | 1000.005 | 4.504918 | 84.50932
52.4875 | 1000.004 | 4.505163 | 84.51392
52.49584 | 1000.004 | 4.505406 | 84.51847
52.50416 | 1000.004 | 4.505652 | 84.52309
52.5125 | 1000.003 | 4.505898 | 84.5277
52.52082 | 1000.003 | 4.50613 | 84.53206
52.52918 | 1000.005 | 4.506361 | 84.53639
52.5375 | 1000.004 | 4.506596 | 84.5408
52.54582 | 1000.005 | 4.506822 | 84.54504
52.55416 | 1000.006 | 4.507048 | 84.54928
52.5625 | 1000.006 | 4.507275 | 84.55354
52.57084 | 1000.006 | 4.507496 | 84.55768
52.57918 | 1000.005 | 4.50771 | 84.5617
52.5875 | 1000.005 | 4.507922 | 84.56567
52.59582 | 1000.004 | 4.508136 | 84.56969
52.60418 | 1000.003 | 4.508347 | 84.57365
52.6125 | 1000.003 | 4.508556 | 84.57757
52.62084 | 1000.003 | 4.508764 | 84.58147
52.62916 | 1000.005 | 4.508969 | 84.58531
52.6375 | 1000.005 | 4.509181 | 84.58929
52.64582 | 1000.006 | 4.509394 | 84.59329
52.65418 | 1000.006 | 4.509598 | 84.59711
52.6625 | 1000.007 | 4.5098 | 84.6009
52.67082 | 1000.008 | 4.509998 | 84.60462
52.67916 | 1000.008 | 4.510202 | 84.60844
52.6875 | 1000.008 | 4.510414 | 84.61242
52.69584 | 1000.009 | 4.510628 | 84.61644
52.70418 | 1000.009 | 4.510842 | 84.62045
52.7125 | 1000.01 | 4.511055 | 84.62445
52.72082 | 1000.01 | 4.511274 | 84.62855
52.72918 | 1000.009 | 4.511493 | 84.63266
52.7375 | 1000.009 | 4.51171 | 84.63673
52.74584 | 1000.009 | 4.51193 | 84.64086
52.75416 | 1000.009 | 4.512152 | 84.64502
52.7625 | 1000.008 | 4.512376 | 84.64923
52.77082 | 1000.009 | 4.5126 | 84.65343
52.77918 | 1000.011 | 4.51282 | 84.65756
52.7875 | 1000.012 | 4.513033 | 84.66155
52.79582 | 1000.013 | 4.513244 | 84.66551
52.80416 | 1000.014 | 4.513454 | 84.66945
52.8125 | 1000.013 | 4.513664 | 84.67339
52.82084 | 1000.013 | 4.513879 | 84.67742
52.82918 | 1000.013 | 4.514096 | 84.68149
52.8375 | 1000.014 | 4.51431 | 84.68551
52.84582 | 1000.014 | 4.514523 | 84.6895
52.85418 | 1000.014 | 4.514731 | 84.6934
52.8625 | 1000.015 | 4.51495 | 84.69751
52.87084 | 1000.014 | 4.51517 | 84.70164
52.87916 | 1000.014 | 4.51539 | 84.70577
52.8875 | 1000.014 | 4.51561 | 84.70989
52.89582 | 1000.013 | 4.515829 | 84.714
52.90418 | 1000.012 | 4.516044 | 84.71804
52.9125 | 1000.012 | 4.51626 | 84.72209
52.92082 | 1000.012 | 4.516476 | 84.72614
52.92916 | 1000.012 | 4.516691 | 84.73017
52.9375 | 1000.01 | 4.516911 | 84.7343
52.94584 | 1000.011 | 4.517136 | 84.73852
52.95418 | 1000.009 | 4.517356 | 84.74265
52.9625 | 1000.009 | 4.517576 | 84.74678
52.97082 | 1000.008 | 4.517803 | 84.75103
52.97918 | 1000.008 | 4.518022 | 84.75514
52.9875 | 1000.007 | 4.518236 | 84.75916
52.99584 | 1000.008 | 4.518446 | 84.7631
53.00416 | 1000.008 | 4.518666 | 84.76722
53.0125 | 1000.008 | 4.518884 | 84.77131
53.02082 | 1000.009 | 4.519094 | 84.77525
53.02918 | 1000.01 | 4.5193 | 84.77912
53.0375 | 1000.011 | 4.519507 | 84.783
53.04582 | 1000.012 | 4.519712 | 84.78685
53.05416 | 1000.012 | 4.519918 | 84.79071
53.0625 | 1000.013 | 4.52013 | 84.79469
53.07084 | 1000.013 | 4.52034 | 84.79863
53.07918 | 1000.012 | 4.520552 | 84.8026
53.0875 | 1000.012 | 4.520762 | 84.80654
53.09582 | 1000.011 | 4.520984 | 84.81071
53.10418 | 1000.01 | 4.521208 | 84.81491
53.1125 | 1000.008 | 4.521433 | 84.81913
53.12084 | 1000.008 | 4.52166 | 84.82339
53.12916 | 1000.008 | 4.521884 | 84.82759
53.1375 | 1000.007 | 4.522109 | 84.83181
53.14582 | 1000.005 | 4.52234 | 84.83614
53.15418 | 1000.004 | 4.52258 | 84.84065
53.1625 | 1000.006 | 4.52282 | 84.84515
53.17082 | 1000.005 | 4.523054 | 84.84954
53.17916 | 1000.004 | 4.523281 | 84.8538
53.1875 | 1000.005 | 4.523502 | 84.85794
53.19584 | 1000.006 | 4.523722 | 84.86207
53.20418 | 1000.007 | 4.523938 | 84.86612
53.2125 | 1000.008 | 4.52416 | 84.87029
53.22082 | 1000.009 | 4.524385 | 84.87451
53.22918 | 1000.01 | 4.52461 | 84.87873
53.2375 | 1000.009 | 4.524834 | 84.88293
53.24584 | 1000.01 | 4.525056 | 84.88709
53.25416 | 1000.011 | 4.525283 | 84.89135
53.2625 | 1000.011 | 4.525511 | 84.89563
53.27082 | 1000.011 | 4.525742 | 84.89996
53.27918 | 1000.011 | 4.52597 | 84.90424
53.2875 | 1000.012 | 4.5262 | 84.90856
53.29582 | 1000.012 | 4.526431 | 84.91289
53.30416 | 1000.012 | 4.526657 | 84.91713
53.3125 | 1000.011 | 4.526878 | 84.92127
53.32084 | 1000.011 | 4.5271 | 84.92544
53.32918 | 1000.011 | 4.527324 | 84.92964
53.3375 | 1000.012 | 4.527549 | 84.93386
53.34582 | 1000.01 | 4.527772 | 84.93805
53.35418 | 1000.01 | 4.527994 | 84.94221
53.3625 | 1000.009 | 4.528218 | 84.94641
53.37084 | 1000.008 | 4.528442 | 84.95061
53.37916 | 1000.007 | 4.528666 | 84.95482
53.3875 | 1000.007 | 4.5289 | 84.95921
53.39582 | 1000.007 | 4.529131 | 84.96354
53.40418 | 1000.006 | 4.529354 | 84.96772
53.4125 | 1000.004 | 4.529583 | 84.97202
53.42082 | 1000.002 | 4.529812 | 84.97631
53.42916 | 1000.003 | 4.530038 | 84.98055
53.4375 | 1000.003 | 4.530266 | 84.98483
53.44584 | 1000.002 | 4.530494 | 84.98911
53.45418 | 1000.004 | 4.530714 | 84.99324
53.4625 | 1000.004 | 4.530935 | 84.99738
53.47082 | 1000.005 | 4.531154 | 85.00149
53.47918 | 1000.007 | 4.531378 | 85.00569
53.4875 | 1000.008 | 4.531594 | 85.00974
53.49584 | 1000.008 | 4.531807 | 85.01374
53.50416 | 1000.01 | 4.532024 | 85.01781
53.5125 | 1000.009 | 4.532234 | 85.02175
53.52082 | 1000.01 | 4.532437 | 85.02556
53.52918 | 1000.009 | 4.532638 | 85.02933
53.5375 | 1000.01 | 4.532841 | 85.03314
53.54582 | 1000.01 | 4.533047 | 85.037
53.55416 | 1000.01 | 4.533264 | 85.04107
53.5625 | 1000.01 | 4.533481 | 85.04514
53.57084 | 1000.011 | 4.533703 | 85.04931
53.57918 | 1000.01 | 4.53392 | 85.05338
53.5875 | 1000.009 | 4.534138 | 85.05747
53.59582 | 1000.006 | 4.534356 | 85.06156
53.60418 | 1000.006 | 4.534576 | 85.06568
53.6125 | 1000.004 | 4.534794 | 85.06977
53.62084 | 1000.004 | 4.535004 | 85.07371
53.62916 | 1000.004 | 4.535217 | 85.07771
53.6375 | 1000.002 | 4.535434 | 85.08178
53.64582 | 1000.002 | 4.535656 | 85.08594
53.65418 | 1000.001 | 4.535881 | 85.09016
53.6625 | 1000.002 | 4.536104 | 85.09435
53.67082 | 1000.003 | 4.536328 | 85.09855
53.67916 | 1000.003 | 4.53656 | 85.1029
53.6875 | 1000.003 | 4.536789 | 85.1072
53.69584 | 1000.004 | 4.537008 | 85.11131
53.70418 | 1000.004 | 4.537224 | 85.11536
53.7125 | 1000.005 | 4.537444 | 85.11949
53.72082 | 1000.006 | 4.537662 | 85.12358
53.72918 | 1000.007 | 4.53788 | 85.12766
53.7375 | 1000.009 | 4.538097 | 85.13174
53.74584 | 1000.009 | 4.538307 | 85.13568
53.75416 | 1000.01 | 4.538519 | 85.13965
53.7625 | 1000.011 | 4.538731 | 85.14363
53.77082 | 1000.012 | 4.538946 | 85.14766
53.77918 | 1000.011 | 4.53916 | 85.15168
53.7875 | 1000.012 | 4.539371 | 85.15564
53.79582 | 1000.012 | 4.539586 | 85.15967
53.80416 | 1000.011 | 4.539806 | 85.1638
53.8125 | 1000.01 | 4.54003 | 85.168
53.82084 | 1000.011 | 4.540262 | 85.17235
53.82918 | 1000.011 | 4.540492 | 85.17666
53.8375 | 1000.011 | 4.540718 | 85.1809
53.84582 | 1000.011 | 4.540941 | 85.18509
53.85418 | 1000.011 | 4.541168 | 85.18935
53.8625 | 1000.011 | 4.541396 | 85.19362
53.87084 | 1000.011 | 4.541624 | 85.1979
53.87916 | 1000.012 | 4.541853 | 85.2022
53.8875 | 1000.011 | 4.542087 | 85.20659
53.89582 | 1000.012 | 4.542322 | 85.21099
53.90418 | 1000.011 | 4.542555 | 85.21536
53.9125 | 1000.012 | 4.542788 | 85.21974
53.92082 | 1000.011 | 4.543017 | 85.22403
53.92916 | 1000.012 | 4.543252 | 85.22844
53.9375 | 1000.012 | 4.543484 | 85.23279
53.94584 | 1000.013 | 4.543712 | 85.23707
53.95418 | 1000.012 | 4.543944 | 85.24142
53.9625 | 1000.012 | 4.544168 | 85.24562
53.97082 | 1000.012 | 4.544392 | 85.24983
53.97918 | 1000.011 | 4.544617 | 85.25405
53.9875 | 1000.01 | 4.544844 | 85.2583
53.99584 | 1000.009 | 4.545074 | 85.26262
54.00416 | 1000.009 | 4.545309 | 85.26703
54.0125 | 1000.008 | 4.54554 | 85.27136
54.02082 | 1000.007 | 4.545765 | 85.27558
54.02918 | 1000.006 | 4.54599 | 85.2798
54.0375 | 1000.007 | 4.546216 | 85.28404
54.04582 | 1000.006 | 4.54644 | 85.28824
54.05416 | 1000.006 | 4.546663 | 85.29243
54.0625 | 1000.005 | 4.546884 | 85.29657
54.07084 | 1000.005 | 4.547112 | 85.30085
54.07918 | 1000.005 | 4.547338 | 85.30509
54.0875 | 1000.006 | 4.547556 | 85.30918
54.09582 | 1000.005 | 4.547778 | 85.31334
54.10418 | 1000.005 | 4.548 | 85.31751
54.1125 | 1000.005 | 4.548225 | 85.32173
54.12084 | 1000.005 | 4.548453 | 85.32601
54.12916 | 1000.005 | 4.548676 | 85.33019
54.1375 | 1000.005 | 4.548902 | 85.33443
54.14582 | 1000.006 | 4.549126 | 85.33863
54.15418 | 1000.006 | 4.54935 | 85.34283
54.1625 | 1000.006 | 4.549572 | 85.347
54.17082 | 1000.006 | 4.549803 | 85.35133
54.17916 | 1000.006 | 4.550035 | 85.35568
54.1875 | 1000.005 | 4.550261 | 85.35992
54.19584 | 1000.004 | 4.55049 | 85.36422
54.20418 | 1000.002 | 4.550722 | 85.36857
54.2125 | 1000.002 | 4.550958 | 85.373
54.22082 | 1000.002 | 4.551186 | 85.37728
54.22918 | 1000 | 4.551412 | 85.38152
54.2375 | 999.9996 | 4.551641 | 85.38581
54.24584 | 999.9982 | 4.551874 | 85.39018
54.25416 | 999.9984 | 4.552109 | 85.39459
54.2625 | 999.9996 | 4.552346 | 85.39904
54.27082 | 999.9994 | 4.55258 | 85.40343
54.27918 | 999.9991 | 4.552814 | 85.40782
54.2875 | 999.9996 | 4.553045 | 85.41215
54.29582 | 1000 | 4.553276 | 85.41648
54.30416 | 1000.001 | 4.553502 | 85.42072
54.3125 | 1000.002 | 4.553726 | 85.42493
54.32084 | 1000.003 | 4.553953 | 85.42918
54.32918 | 1000.004 | 4.554174 | 85.43333
54.3375 | 1000.005 | 4.554392 | 85.43742
54.34582 | 1000.006 | 4.554606 | 85.44143
54.35418 | 1000.006 | 4.554821 | 85.44547
54.3625 | 1000.006 | 4.555037 | 85.44952
54.37084 | 1000.006 | 4.555253 | 85.45357
54.37916 | 1000.006 | 4.555469 | 85.45762
54.3875 | 1000.005 | 4.55569 | 85.46177
54.39582 | 1000.005 | 4.555914 | 85.46597
54.40418 | 1000.005 | 4.556141 | 85.47023
54.4125 | 1000.005 | 4.556377 | 85.47466
54.42082 | 1000.004 | 4.55661 | 85.47903
54.42916 | 1000.005 | 4.556839 | 85.48332
54.4375 | 1000.004 | 4.55707 | 85.48766
54.44584 | 1000.005 | 4.557303 | 85.49203
54.45418 | 1000.005 | 4.557533 | 85.49634
54.4625 | 1000.005 | 4.557758 | 85.50056
54.47082 | 1000.006 | 4.55798 | 85.50473
54.47918 | 1000.006 | 4.558203 | 85.50891
54.4875 | 1000.006 | 4.558426 | 85.51309
54.49584 | 1000.005 | 4.558647 | 85.51724
54.50416 | 1000.004 | 4.558872 | 85.52146
54.5125 | 1000.004 | 4.559097 | 85.52568
54.52082 | 1000.004 | 4.55933 | 85.53005
54.52918 | 1000.004 | 4.559564 | 85.53444
54.5375 | 1000.005 | 4.559796 | 85.53879
54.54582 | 1000.006 | 4.560028 | 85.54315
54.55416 | 1000.006 | 4.560259 | 85.54748
54.5625 | 1000.007 | 4.560486 | 85.55174
54.57084 | 1000.008 | 4.560711 | 85.55596
54.57918 | 1000.007 | 4.560934 | 85.56014
54.5875 | 1000.007 | 4.56116 | 85.56438
54.59582 | 1000.006 | 4.561387 | 85.56864
54.60418 | 1000.006 | 4.561615 | 85.57292
54.6125 | 1000.005 | 4.561842 | 85.57718
54.62084 | 1000.006 | 4.56207 | 85.58145
54.62916 | 1000.006 | 4.562292 | 85.58562
54.6375 | 1000.006 | 4.56251 | 85.58971
54.64582 | 1000.007 | 4.562726 | 85.59376
54.65418 | 1000.007 | 4.562944 | 85.59785
54.6625 | 1000.008 | 4.563159 | 85.60188
54.67082 | 1000.008 | 4.563374 | 85.60592
54.67916 | 1000.01 | 4.563593 | 85.61002
54.6875 | 1000.009 | 4.56381 | 85.61409
54.69584 | 1000.009 | 4.564028 | 85.61818
54.70418 | 1000.008 | 4.564242 | 85.6222
54.7125 | 1000.007 | 4.564461 | 85.62631
54.72082 | 1000.007 | 4.564686 | 85.63053
54.72918 | 1000.007 | 4.564903 | 85.6346
54.7375 | 1000.007 | 4.565124 | 85.63874
54.74584 | 1000.007 | 4.56534 | 85.6428
54.75416 | 1000.007 | 4.565554 | 85.64681
54.7625 | 1000.007 | 4.565769 | 85.65084
54.77082 | 1000.007 | 4.565976 | 85.65473
54.77918 | 1000.007 | 4.566184 | 85.65863
54.7875 | 1000.007 | 4.566391 | 85.66251
54.79582 | 1000.007 | 4.566603 | 85.66649
54.80416 | 1000.007 | 4.566822 | 85.6706
54.8125 | 1000.006 | 4.56704 | 85.67469
54.82084 | 1000.005 | 4.567254 | 85.6787
54.82918 | 1000.005 | 4.567472 | 85.68279
54.8375 | 1000.004 | 4.567696 | 85.68699
54.84582 | 1000.004 | 4.567917 | 85.69114
54.85418 | 1000.004 | 4.56814 | 85.69532
54.8625 | 1000.004 | 4.568364 | 85.69952
54.87084 | 1000.004 | 4.568588 | 85.70373
54.87916 | 1000.004 | 4.568813 | 85.70795
54.8875 | 1000.005 | 4.569041 | 85.71222
54.89582 | 1000.006 | 4.569266 | 85.71645
54.90418 | 1000.008 | 4.569488 | 85.72061
54.9125 | 1000.009 | 4.569706 | 85.7247
54.92082 | 1000.009 | 4.569924 | 85.72879
54.92916 | 1000.009 | 4.570139 | 85.73282
54.9375 | 1000.009 | 4.570352 | 85.73682
54.94584 | 1000.008 | 4.57056 | 85.74072
54.95418 | 1000.008 | 4.570772 | 85.7447
54.9625 | 1000.01 | 4.570984 | 85.74867
54.97082 | 1000.009 | 4.5712 | 85.75273
54.97918 | 1000.01 | 4.571411 | 85.75668
54.9875 | 1000.01 | 4.571619 | 85.76059
54.99584 | 1000.011 | 4.57183 | 85.76454
55.00416 | 1000.009 | 4.572046 | 85.7686
55.0125 | 1000.01 | 4.572262 | 85.77265
55.02082 | 1000.01 | 4.572475 | 85.77664
55.02918 | 1000.009 | 4.57269 | 85.78068
55.0375 | 1000.008 | 4.5729 | 85.78462
55.04582 | 1000.008 | 4.57311 | 85.78856
55.05416 | 1000.007 | 4.573324 | 85.79257
55.0625 | 1000.007 | 4.573553 | 85.79687
55.07084 | 1000.007 | 4.573776 | 85.80105
55.07918 | 1000.007 | 4.573998 | 85.80521
55.0875 | 1000.006 | 4.574217 | 85.80932
55.09582 | 1000.005 | 4.57443 | 85.81332
55.10418 | 1000.004 | 4.574648 | 85.81741
55.1125 | 1000.006 | 4.574874 | 85.82165
55.12084 | 1000.005 | 4.575104 | 85.82596
55.12916 | 1000.005 | 4.575331 | 85.83022
55.1375 | 1000.006 | 4.575554 | 85.8344
55.14582 | 1000.006 | 4.575776 | 85.83857
55.15418 | 1000.006 | 4.575996 | 85.8427
55.1625 | 1000.007 | 4.576212 | 85.84675
55.17082 | 1000.008 | 4.57643 | 85.85084
55.17916 | 1000.01 | 4.576645 | 85.85487
55.1875 | 1000.01 | 4.576861 | 85.85892
55.19584 | 1000.011 | 4.577085 | 85.86313
55.20418 | 1000.011 | 4.577313 | 85.8674
55.2125 | 1000.012 | 4.577545 | 85.87175
55.22082 | 1000.01 | 4.577772 | 85.87601
55.22918 | 1000.009 | 4.578 | 85.88029
55.2375 | 1000.007 | 4.578228 | 85.88457
55.24584 | 1000.006 | 4.578457 | 85.88886
55.25416 | 1000.003 | 4.57869 | 85.89323
55.2625 | 1000.002 | 4.578924 | 85.89762
55.27082 | 999.9994 | 4.579154 | 85.90194
55.27918 | 999.9981 | 4.579384 | 85.90625
55.2875 | 999.9975 | 4.579617 | 85.91062
55.29582 | 999.9982 | 4.57985 | 85.91499
55.30416 | 999.9976 | 4.580078 | 85.91927
55.3125 | 999.9974 | 4.580302 | 85.92347
55.32084 | 999.9984 | 4.580522 | 85.9276
55.32918 | 1000 | 4.580744 | 85.93177
55.3375 | 1000.001 | 4.580963 | 85.93587
55.34582 | 1000.003 | 4.58118 | 85.93994
55.35418 | 1000.004 | 4.581392 | 85.94392
55.3625 | 1000.006 | 4.581607 | 85.94795
55.37084 | 1000.008 | 4.581824 | 85.95203
55.37916 | 1000.009 | 4.582043 | 85.95613
55.3875 | 1000.011 | 4.582262 | 85.96024
55.39582 | 1000.013 | 4.582475 | 85.96424
55.40418 | 1000.014 | 4.582688 | 85.96823
55.4125 | 1000.016 | 4.58291 | 85.9724
55.42082 | 1000.016 | 4.583136 | 85.97664
55.42916 | 1000.015 | 4.583368 | 85.98099
55.4375 | 1000.016 | 4.583602 | 85.98538
55.44584 | 1000.015 | 4.583834 | 85.98973
55.45418 | 1000.015 | 4.584057 | 85.99392
55.4625 | 1000.014 | 4.584282 | 85.99814
55.47082 | 1000.013 | 4.584506 | 86.00234
55.47918 | 1000.012 | 4.584735 | 86.00663
55.4875 | 1000.012 | 4.584964 | 86.01093
55.49584 | 1000.014 | 4.585191 | 86.01519
55.50416 | 1000.014 | 4.58542 | 86.01948
55.5125 | 1000.014 | 4.585649 | 86.02378
55.52082 | 1000.013 | 4.585872 | 86.02796
55.52918 | 1000.013 | 4.586094 | 86.03213
55.5375 | 1000.013 | 4.58632 | 86.03637
55.54582 | 1000.013 | 4.586554 | 86.04076
55.55416 | 1000.014 | 4.586788 | 86.04515
55.5625 | 1000.014 | 4.587026 | 86.04961
55.57084 | 1000.015 | 4.587272 | 86.05423
55.57918 | 1000.016 | 4.587517 | 86.05882
55.5875 | 1000.016 | 4.587752 | 86.06323
55.59582 | 1000.017 | 4.587976 | 86.06743
55.60418 | 1000.017 | 4.588196 | 86.07156
55.6125 | 1000.016 | 4.588416 | 86.07569
55.62084 | 1000.016 | 4.588642 | 86.07993
55.62916 | 1000.015 | 4.588866 | 86.08413
55.6375 | 1000.014 | 4.589093 | 86.08839
55.64582 | 1000.015 | 4.58932 | 86.09265
55.65418 | 1000.015 | 4.58954 | 86.09677
55.6625 | 1000.015 | 4.589762 | 86.10094
55.67082 | 1000.016 | 4.589984 | 86.1051
55.67916 | 1000.014 | 4.59021 | 86.10934
55.6875 | 1000.013 | 4.59044 | 86.11366
55.69584 | 1000.014 | 4.59067 | 86.11797
55.70418 | 1000.013 | 4.590903 | 86.12234
55.7125 | 1000.013 | 4.591136 | 86.12671
55.72082 | 1000.013 | 4.59137 | 86.1311
55.72918 | 1000.013 | 4.591602 | 86.13545
55.7375 | 1000.013 | 4.591828 | 86.13969
55.74584 | 1000.012 | 4.59206 | 86.14405
55.75416 | 1000.012 | 4.592294 | 86.14844
55.7625 | 1000.012 | 4.592531 | 86.15288
55.77082 | 1000.011 | 4.592768 | 86.15733
55.77918 | 1000.012 | 4.593008 | 86.16183
55.7875 | 1000.013 | 4.59324 | 86.16618
55.79582 | 1000.013 | 4.593474 | 86.17057
55.80416 | 1000.013 | 4.593708 | 86.17496
55.8125 | 1000.013 | 4.593944 | 86.17939
55.82084 | 1000.013 | 4.594176 | 86.18374
55.82918 | 1000.014 | 4.59441 | 86.18813
55.8375 | 1000.013 | 4.594641 | 86.19246
55.84582 | 1000.013 | 4.594874 | 86.19684
55.85418 | 1000.012 | 4.595105 | 86.20117
55.8625 | 1000.01 | 4.595329 | 86.20537
55.87084 | 1000.009 | 4.595547 | 86.20946
55.87916 | 1000.007 | 4.595764 | 86.21353
55.8875 | 1000.007 | 4.595984 | 86.21766
55.89582 | 1000.006 | 4.596209 | 86.22188
55.90418 | 1000.008 | 4.596435 | 86.22612
55.9125 | 1000.008 | 4.59666 | 86.23034
55.92082 | 1000.008 | 4.59689 | 86.23465
55.92916 | 1000.006 | 4.597113 | 86.23884
55.9375 | 1000.007 | 4.59734 | 86.2431
55.94584 | 1000.007 | 4.597567 | 86.24735
55.95418 | 1000.006 | 4.59779 | 86.25154
55.9625 | 1000.006 | 4.598014 | 86.25574
55.97082 | 1000.004 | 4.598242 | 86.26002
55.97918 | 1000.003 | 4.598472 | 86.26433
55.9875 | 1000.002 | 4.598708 | 86.26876
55.99584 | 1000.002 | 4.598941 | 86.27313
56.00416 | 999.9999 | 4.599169 | 86.27741
56.0125 | 1000 | 4.5994 | 86.28174
56.02082 | 999.9993 | 4.599636 | 86.28617
56.02918 | 1000 | 4.599876 | 86.29067
56.0375 | 999.9986 | 4.600116 | 86.29517
56.04582 | 999.9981 | 4.600354 | 86.29964
56.05416 | 999.9978 | 4.600594 | 86.30414
56.0625 | 999.9985 | 4.600826 | 86.30849
56.07084 | 999.9991 | 4.601055 | 86.31279
56.07918 | 999.9985 | 4.601283 | 86.31706
56.0875 | 999.9991 | 4.601512 | 86.32136
56.09582 | 1000 | 4.601742 | 86.32567
56.10418 | 999.9997 | 4.601978 | 86.3301
56.1125 | 999.9999 | 4.602212 | 86.33449
56.12084 | 999.9991 | 4.60244 | 86.33877
56.12916 | 999.9996 | 4.602666 | 86.34301
56.1375 | 1000 | 4.60289 | 86.34721
56.14582 | 999.9999 | 4.60311 | 86.35134
56.15418 | 1000.001 | 4.603326 | 86.35539
56.1625 | 999.9995 | 4.603544 | 86.35948
56.17082 | 999.9996 | 4.603756 | 86.36346
56.17916 | 999.9994 | 4.603972 | 86.36751
56.1875 | 999.9996 | 4.604195 | 86.37169
56.19584 | 999.9991 | 4.604424 | 86.37599
56.20418 | 999.9991 | 4.604654 | 86.3803
56.2125 | 999.9988 | 4.604887 | 86.38467
56.22082 | 999.9975 | 4.605118 | 86.38901
56.22918 | 999.9968 | 4.60535 | 86.39336
56.2375 | 999.9969 | 4.605586 | 86.39779
56.24584 | 999.9988 | 4.605825 | 86.40227
56.25416 | 999.9981 | 4.606064 | 86.40675
56.2625 | 999.9984 | 4.606296 | 86.4111
56.27082 | 999.9992 | 4.606526 | 86.41542
56.27918 | 1000.001 | 4.606759 | 86.41979
56.2875 | 1000.001 | 4.606991 | 86.42414
56.29582 | 1000.002 | 4.607223 | 86.42849
56.30416 | 1000.003 | 4.607453 | 86.43281
56.3125 | 1000.003 | 4.607678 | 86.43703
56.32084 | 1000.003 | 4.607898 | 86.44116
56.32918 | 1000.004 | 4.608124 | 86.4454
56.3375 | 1000.004 | 4.608353 | 86.44969
56.34582 | 1000.005 | 4.60859 | 86.45414
56.35418 | 1000.006 | 4.608821 | 86.45847
56.3625 | 1000.006 | 4.609052 | 86.46281
56.37084 | 1000.007 | 4.60928 | 86.46708
56.37916 | 1000.007 | 4.609504 | 86.47128
56.3875 | 1000.008 | 4.609729 | 86.47551
56.39582 | 1000.007 | 4.609953 | 86.47971
56.40418 | 1000.008 | 4.610184 | 86.48404
56.4125 | 1000.008 | 4.610408 | 86.48824
56.42082 | 1000.007 | 4.610636 | 86.49252
56.42916 | 1000.007 | 4.610861 | 86.49674
56.4375 | 1000.009 | 4.611084 | 86.50092
56.44584 | 1000.008 | 4.611313 | 86.50522
56.45418 | 1000.007 | 4.611542 | 86.50952
56.4625 | 1000.006 | 4.611769 | 86.51377
56.47082 | 1000.006 | 4.611997 | 86.51805
56.47918 | 1000.004 | 4.612231 | 86.52244
56.4875 | 1000.004 | 4.612471 | 86.52694
56.49584 | 1000.003 | 4.612712 | 86.53146
56.50416 | 1000.003 | 4.61294 | 86.53574
56.5125 | 1000.002 | 4.613168 | 86.54002
56.52082 | 1000.002 | 4.613407 | 86.5445
56.52918 | 1000.002 | 4.613646 | 86.54899
56.5375 | 1000.002 | 4.61388 | 86.55338
56.54582 | 1000.003 | 4.614111 | 86.55771
56.55416 | 1000.002 | 4.614338 | 86.56197
56.5625 | 1000.002 | 4.61456 | 86.56613
56.57084 | 1000.002 | 4.614781 | 86.57028
56.57918 | 1000.003 | 4.615008 | 86.57454
56.5875 | 1000.004 | 4.615232 | 86.57874
56.59582 | 1000.005 | 4.615457 | 86.58296
56.60418 | 1000.005 | 4.61568 | 86.58714
56.6125 | 1000.005 | 4.615906 | 86.59138
56.62084 | 1000.005 | 4.616133 | 86.59564
56.62916 | 1000.005 | 4.616366 | 86.60001
56.6375 | 1000.004 | 4.616602 | 86.60444
56.64582 | 1000.004 | 4.616836 | 86.60883
56.65418 | 1000.003 | 4.617063 | 86.61309
56.6625 | 1000.002 | 4.617292 | 86.61738
56.67082 | 1000.003 | 4.617526 | 86.62177
56.67916 | 1000.003 | 4.617771 | 86.62637
56.6875 | 1000.003 | 4.618021 | 86.63106
56.69584 | 1000.002 | 4.618266 | 86.63565
56.70418 | 1000.002 | 4.618511 | 86.64025
56.7125 | 1000.003 | 4.61875 | 86.64473
56.72082 | 1000.002 | 4.618992 | 86.64927
56.72918 | 1000.003 | 4.619232 | 86.65378
56.7375 | 1000.002 | 4.619476 | 86.65835
56.74584 | 1000.002 | 4.619714 | 86.66282
56.75416 | 1000.002 | 4.61995 | 86.66724
56.7625 | 1000.002 | 4.620184 | 86.67163
56.77082 | 1000.002 | 4.62041 | 86.67587
56.77918 | 1000.001 | 4.620634 | 86.68008
56.7875 | 1000.001 | 4.620861 | 86.68433
56.79582 | 1000.002 | 4.621096 | 86.68874
56.80416 | 1000.003 | 4.621328 | 86.69309
56.8125 | 1000.003 | 4.62156 | 86.69745
56.82084 | 1000.005 | 4.621795 | 86.70186
56.82918 | 1000.005 | 4.622032 | 86.7063
56.8375 | 1000.007 | 4.622274 | 86.71084
56.84582 | 1000.007 | 4.622512 | 86.71531
56.85418 | 1000.01 | 4.622744 | 86.71966
56.8625 | 1000.01 | 4.622971 | 86.72392
56.87084 | 1000.011 | 4.623201 | 86.72823
56.87916 | 1000.011 | 4.623422 | 86.73238
56.8875 | 1000.012 | 4.623642 | 86.7365
56.89582 | 1000.012 | 4.623861 | 86.74061
56.90418 | 1000.012 | 4.624078 | 86.74468
56.9125 | 1000.014 | 4.624298 | 86.74881
56.92082 | 1000.015 | 4.624526 | 86.75309
56.92916 | 1000.016 | 4.624756 | 86.7574
56.9375 | 1000.016 | 4.624977 | 86.76155
56.94584 | 1000.017 | 4.625194 | 86.76562
56.95418 | 1000.015 | 4.62541 | 86.76967
56.9625 | 1000.015 | 4.625628 | 86.77376
56.97082 | 1000.015 | 4.625854 | 86.778
56.97918 | 1000.014 | 4.626085 | 86.78233
56.9875 | 1000.013 | 4.626314 | 86.78663
56.99584 | 1000.013 | 4.626544 | 86.79094
57.00416 | 1000.013 | 4.626781 | 86.79539
57.0125 | 1000.012 | 4.627012 | 86.79972
57.02082 | 1000.011 | 4.627234 | 86.80389
57.02918 | 1000.01 | 4.627452 | 86.80798
57.0375 | 1000.01 | 4.627679 | 86.81224
57.04582 | 1000.008 | 4.627909 | 86.81655
57.05416 | 1000.007 | 4.628144 | 86.82096
57.0625 | 1000.006 | 4.628373 | 86.82525
57.07084 | 1000.006 | 4.628603 | 86.82957
57.07918 | 1000.006 | 4.628836 | 86.83394
57.0875 | 1000.005 | 4.629063 | 86.8382
57.09582 | 1000.005 | 4.629297 | 86.84259
57.10418 | 1000.005 | 4.629531 | 86.84698
57.1125 | 1000.005 | 4.629758 | 86.85124
57.12084 | 1000.005 | 4.629978 | 86.85536
57.12916 | 1000.004 | 4.630206 | 86.85964
57.1375 | 1000.005 | 4.630434 | 86.86392
57.14582 | 1000.005 | 4.630661 | 86.86818
57.15418 | 1000.005 | 4.630883 | 86.87234
57.1625 | 1000.006 | 4.6311 | 86.87641
57.17082 | 1000.004 | 4.631314 | 86.88043
57.17916 | 1000.005 | 4.631531 | 86.8845
57.1875 | 1000.004 | 4.631752 | 86.88864
57.19584 | 1000.004 | 4.631972 | 86.89277
57.20418 | 1000.005 | 4.63219 | 86.89686
57.2125 | 1000.005 | 4.632416 | 86.9011
57.22082 | 1000.005 | 4.632637 | 86.90524
57.22918 | 1000.003 | 4.632861 | 86.90945
57.2375 | 1000.002 | 4.633089 | 86.91372
57.24584 | 1000.001 | 4.633318 | 86.91802
57.25416 | 1000.001 | 4.63355 | 86.92237
57.2625 | 1000.002 | 4.633778 | 86.92665
57.27082 | 1000.002 | 4.634 | 86.93081
57.27918 | 1000.004 | 4.634226 | 86.93505
57.2875 | 1000.004 | 4.634451 | 86.93927
57.29582 | 1000.006 | 4.634668 | 86.94334
57.30416 | 1000.005 | 4.63489 | 86.94751
57.3125 | 1000.006 | 4.635107 | 86.95158
57.32084 | 1000.006 | 4.635314 | 86.95546
57.32918 | 1000.007 | 4.635517 | 86.95927
57.3375 | 1000.007 | 4.635722 | 86.96312
57.34582 | 1000.007 | 4.635926 | 86.96694
57.35418 | 1000.008 | 4.636137 | 86.9709
57.3625 | 1000.007 | 4.636354 | 86.97497
57.37084 | 1000.007 | 4.636576 | 86.97914
57.37916 | 1000.005 | 4.636802 | 86.98338
57.3875 | 1000.005 | 4.637028 | 86.98762
57.39582 | 1000.005 | 4.63726 | 86.99197
57.40418 | 1000.004 | 4.637494 | 86.99636
57.4125 | 1000.003 | 4.637726 | 87.00071
57.42082 | 1000.002 | 4.637953 | 87.00497
57.42916 | 1000.001 | 4.638178 | 87.00919
57.4375 | 1000.001 | 4.638403 | 87.01341
57.44584 | 1000 | 4.63863 | 87.01767
57.45418 | 999.9992 | 4.638864 | 87.02206
57.4625 | 999.9988 | 4.639092 | 87.02634
57.47082 | 1000 | 4.639316 | 87.03054
57.47918 | 999.9993 | 4.639533 | 87.03461
57.4875 | 999.9996 | 4.63975 | 87.03868
57.49584 | 1000 | 4.639972 | 87.04284
57.50416 | 999.9991 | 4.640202 | 87.04716
57.5125 | 999.9991 | 4.640433 | 87.05149
57.52082 | 999.9978 | 4.640661 | 87.05577
57.52918 | 999.9972 | 4.640896 | 87.06018
57.5375 | 999.997 | 4.64114 | 87.06476
57.54582 | 999.9969 | 4.641382 | 87.06929
57.55416 | 999.9957 | 4.64162 | 87.07376
57.5625 | 999.9962 | 4.64186 | 87.07826
57.57084 | 999.9964 | 4.642102 | 87.0828
57.57918 | 999.9972 | 4.642346 | 87.08738
57.5875 | 999.9981 | 4.64259 | 87.09196
57.59582 | 999.9989 | 4.642826 | 87.09638
57.60418 | 1000 | 4.643059 | 87.10075
57.6125 | 1000.001 | 4.643284 | 87.10498
57.62084 | 1000 | 4.643508 | 87.10918
57.62916 | 1000.002 | 4.643731 | 87.11336
57.6375 | 1000.001 | 4.643956 | 87.11758
57.64582 | 1000.001 | 4.64418 | 87.12178
57.65418 | 1000 | 4.6444 | 87.12591
57.6625 | 1000.001 | 4.644624 | 87.13011
57.67082 | 1000 | 4.644859 | 87.13452
57.67916 | 999.9991 | 4.645092 | 87.13889
57.6875 | 1000 | 4.645321 | 87.14319
57.69584 | 1000 | 4.645546 | 87.14741
57.70418 | 1000.001 | 4.64577 | 87.15161
57.7125 | 1000.002 | 4.645998 | 87.15589
57.72082 | 1000.002 | 4.646223 | 87.16011
57.72918 | 1000.001 | 4.646452 | 87.1644
57.7375 | 1000.002 | 4.64668 | 87.16868
57.74584 | 1000.002 | 4.64691 | 87.173
57.75416 | 1000.002 | 4.64714 | 87.17731
57.7625 | 1000.003 | 4.64737 | 87.18163
57.77082 | 1000.002 | 4.647604 | 87.18602
57.77918 | 1000.004 | 4.647836 | 87.19037
57.7875 | 1000.004 | 4.648074 | 87.19483
57.79582 | 1000.005 | 4.648318 | 87.19941
57.80416 | 1000.005 | 4.648556 | 87.20387
57.8125 | 1000.006 | 4.648794 | 87.20834
57.82084 | 1000.006 | 4.649028 | 87.21273
57.82918 | 1000.006 | 4.649256 | 87.21701
57.8375 | 1000.006 | 4.649482 | 87.22125
57.84582 | 1000.006 | 4.6497 | 87.22534
57.85418 | 1000.007 | 4.649914 | 87.22935
57.8625 | 1000.007 | 4.650133 | 87.23346
57.87084 | 1000.008 | 4.650356 | 87.23764
57.87916 | 1000.008 | 4.65058 | 87.24184
57.8875 | 1000.008 | 4.650806 | 87.24608
57.89582 | 1000.008 | 4.651035 | 87.25038
57.90418 | 1000.008 | 4.651264 | 87.25467
57.9125 | 1000.007 | 4.651496 | 87.25903
57.92082 | 1000.007 | 4.65173 | 87.26342
57.92916 | 1000.007 | 4.651966 | 87.26784
57.9375 | 1000.006 | 4.652203 | 87.27229
57.94584 | 1000.006 | 4.652442 | 87.27677
57.95418 | 1000.005 | 4.652684 | 87.28131
57.9625 | 1000.004 | 4.65293 | 87.28593
57.97082 | 1000.004 | 4.653164 | 87.29032
57.97918 | 1000.005 | 4.65339 | 87.29456
57.9875 | 1000.006 | 4.653612 | 87.29872
57.99584 | 1000.007 | 4.653831 | 87.30283
58.00416 | 1000.008 | 4.65405 | 87.30694
58.0125 | 1000.008 | 4.65427 | 87.31107
58.02082 | 1000.009 | 4.654488 | 87.31515
58.02918 | 1000.009 | 4.654698 | 87.31909
58.0375 | 1000.009 | 4.65491 | 87.32307
58.04582 | 1000.008 | 4.655118 | 87.32697
58.05416 | 1000.009 | 4.655324 | 87.33084
58.0625 | 1000.007 | 4.65553 | 87.3347
58.07084 | 1000.007 | 4.655738 | 87.3386
58.07918 | 1000.008 | 4.655954 | 87.34266
58.0875 | 1000.007 | 4.65618 | 87.3469
58.09582 | 1000.007 | 4.656404 | 87.3511
58.10418 | 1000.006 | 4.65663 | 87.35534
58.1125 | 1000.006 | 4.656854 | 87.35954
58.12084 | 1000.006 | 4.657078 | 87.36374
58.12916 | 1000.005 | 4.657295 | 87.36781
58.1375 | 1000.004 | 4.657511 | 87.37186
58.14582 | 1000.002 | 4.657724 | 87.37586
58.15418 | 1000.002 | 4.657937 | 87.37986
58.1625 | 1000.001 | 4.658146 | 87.38378
58.17082 | 1000.001 | 4.658356 | 87.38772
58.17916 | 1000.002 | 4.658563 | 87.3916
58.1875 | 1000.002 | 4.658778 | 87.39563
58.19584 | 1000.002 | 4.658994 | 87.39968
58.20418 | 1000.002 | 4.659222 | 87.40396
58.2125 | 1000.002 | 4.659451 | 87.40826
58.22082 | 1000.002 | 4.659676 | 87.41248
58.22918 | 1000.002 | 4.659897 | 87.41662
58.2375 | 1000.003 | 4.660124 | 87.42088
58.24584 | 1000.004 | 4.660355 | 87.42522
58.25416 | 1000.004 | 4.660586 | 87.42955
58.2625 | 1000.005 | 4.66082 | 87.43394
58.27082 | 1000.005 | 4.661049 | 87.43823
58.27918 | 1000.007 | 4.661274 | 87.44246
58.2875 | 1000.008 | 4.661506 | 87.44681
58.29582 | 1000.01 | 4.661728 | 87.45097
58.30416 | 1000.012 | 4.661952 | 87.45517
58.3125 | 1000.013 | 4.66218 | 87.45945
58.32084 | 1000.014 | 4.662408 | 87.46373
58.32918 | 1000.014 | 4.662634 | 87.46797
58.3375 | 1000.013 | 4.662852 | 87.47206
58.34582 | 1000.013 | 4.663075 | 87.47624
58.35418 | 1000.012 | 4.663306 | 87.48057
58.3625 | 1000.011 | 4.66354 | 87.48496
58.37084 | 1000.01 | 4.663777 | 87.48941
58.37916 | 1000.01 | 4.664013 | 87.49384
58.3875 | 1000.008 | 4.664242 | 87.49813
58.39582 | 1000.008 | 4.664469 | 87.50239
58.40418 | 1000.006 | 4.664693 | 87.50659
58.4125 | 1000.005 | 4.664918 | 87.51081
58.42082 | 1000.004 | 4.66515 | 87.51517
58.42916 | 1000.004 | 4.665384 | 87.51956
58.4375 | 1000.003 | 4.665616 | 87.52391
58.44584 | 1000.002 | 4.665848 | 87.52826
58.45418 | 1000.002 | 4.666078 | 87.53258
58.4625 | 1000.001 | 4.666308 | 87.53689
58.47082 | 1000.001 | 4.66654 | 87.54124
58.47918 | 1000.001 | 4.666772 | 87.54559
58.4875 | 999.9996 | 4.667 | 87.54987
58.49584 | 1000.001 | 4.66723 | 87.55419
58.50416 | 1000.002 | 4.667459 | 87.55848
58.5125 | 1000.003 | 4.66769 | 87.56282
58.52082 | 1000.004 | 4.66792 | 87.56713
58.52918 | 1000.006 | 4.668146 | 87.57137
58.5375 | 1000.007 | 4.668368 | 87.57553
58.54582 | 1000.008 | 4.66859 | 87.5797
58.55416 | 1000.009 | 4.66882 | 87.58401
58.5625 | 1000.01 | 4.66904 | 87.58814
58.57084 | 1000.011 | 4.669258 | 87.59223
58.57918 | 1000.012 | 4.669472 | 87.59624
58.5875 | 1000.013 | 4.669684 | 87.60022
58.59582 | 1000.012 | 4.669894 | 87.60416
58.60418 | 1000.013 | 4.670109 | 87.60819
58.6125 | 1000.014 | 4.67032 | 87.61215
58.62084 | 1000.014 | 4.670532 | 87.61613
58.62916 | 1000.013 | 4.670746 | 87.62014
58.6375 | 1000.014 | 4.670953 | 87.62403
58.64582 | 1000.014 | 4.671164 | 87.62799
58.65418 | 1000.015 | 4.671379 | 87.63202
58.6625 | 1000.016 | 4.671593 | 87.63603
58.67082 | 1000.016 | 4.671803 | 87.63997
58.67916 | 1000.015 | 4.672014 | 87.64393
58.6875 | 1000.017 | 4.672224 | 87.64787
58.69584 | 1000.016 | 4.672432 | 87.65177
58.70418 | 1000.016 | 4.672641 | 87.65569
58.7125 | 1000.014 | 4.672852 | 87.65965
58.72082 | 1000.013 | 4.673062 | 87.66359
58.72918 | 1000.012 | 4.673277 | 87.66762
58.7375 | 1000.011 | 4.673496 | 87.67173
58.74584 | 1000.009 | 4.673721 | 87.67595
58.75416 | 1000.007 | 4.67395 | 87.68025
58.7625 | 1000.007 | 4.674179 | 87.68455
58.77082 | 1000.005 | 4.674408 | 87.68884
58.77918 | 1000.004 | 4.674639 | 87.69317
58.7875 | 1000.004 | 4.674868 | 87.69747
58.79582 | 1000.002 | 4.675094 | 87.70171
58.80416 | 1000.001 | 4.675324 | 87.70602
58.8125 | 1000.002 | 4.67555 | 87.71026
58.82084 | 1000.001 | 4.675781 | 87.7146
58.82918 | 1000.003 | 4.676018 | 87.71904
58.8375 | 1000.002 | 4.676254 | 87.72347
58.84582 | 1000.002 | 4.676492 | 87.72794
58.85418 | 1000.001 | 4.676726 | 87.73233
58.8625 | 1000.001 | 4.676956 | 87.73664
58.87084 | 1000.002 | 4.677184 | 87.74092
58.87916 | 1000.001 | 4.677412 | 87.74519
58.8875 | 1000.001 | 4.677641 | 87.74949
58.89582 | 1000.002 | 4.677874 | 87.75386
58.90418 | 1000 | 4.678103 | 87.75816
58.9125 | 1000.001 | 4.678334 | 87.76249
58.92082 | 1000.001 | 4.678566 | 87.76684
58.92916 | 1000.001 | 4.6788 | 87.77123
58.9375 | 1000.001 | 4.679024 | 87.77543
58.94584 | 1000.001 | 4.679248 | 87.77964
58.95418 | 1000 | 4.679477 | 87.78393
58.9625 | 1000.001 | 4.679701 | 87.78813
58.97082 | 1000.001 | 4.679926 | 87.79236
58.97918 | 1000.001 | 4.680156 | 87.79667
58.9875 | 1000.002 | 4.680388 | 87.80102
58.99584 | 1000.002 | 4.680619 | 87.80536
59.00416 | 1000.002 | 4.68085 | 87.80969
59.0125 | 1000.003 | 4.681079 | 87.81398
59.02082 | 1000.004 | 4.681303 | 87.81819
59.02918 | 1000.005 | 4.681528 | 87.82241
59.0375 | 1000.006 | 4.68175 | 87.82657
59.04582 | 1000.007 | 4.68197 | 87.8307
59.05416 | 1000.008 | 4.682192 | 87.83486
59.0625 | 1000.008 | 4.682411 | 87.83897
59.07084 | 1000.008 | 4.682632 | 87.84312
59.07918 | 1000.007 | 4.682854 | 87.84728
59.0875 | 1000.007 | 4.683076 | 87.85145
59.09582 | 1000.006 | 4.683295 | 87.85556
59.10418 | 1000.006 | 4.683512 | 87.85963
59.1125 | 1000.006 | 4.68373 | 87.86372
59.12084 | 1000.007 | 4.683953 | 87.8679
59.12916 | 1000.007 | 4.684174 | 87.87204
59.1375 | 1000.007 | 4.684399 | 87.87627
59.14582 | 1000.006 | 4.684627 | 87.88054
59.15418 | 1000.006 | 4.684853 | 87.88478
59.1625 | 1000.005 | 4.68508 | 87.88904
59.17082 | 1000.005 | 4.685309 | 87.89334
59.17916 | 1000.004 | 4.685532 | 87.89752
59.1875 | 1000.004 | 4.685757 | 87.90174
59.19584 | 1000.002 | 4.685978 | 87.90589
59.20418 | 1000.002 | 4.686196 | 87.90998
59.2125 | 1000.002 | 4.68641 | 87.91399
59.22082 | 1000.002 | 4.686624 | 87.91801
59.22918 | 1000.002 | 4.68684 | 87.92206
59.2375 | 1000.004 | 4.687054 | 87.92607
59.24584 | 1000.003 | 4.687262 | 87.92997
59.25416 | 1000.005 | 4.687466 | 87.9338
59.2625 | 1000.004 | 4.687674 | 87.9377
59.27082 | 1000.004 | 4.687887 | 87.9417
59.27918 | 1000.005 | 4.688106 | 87.94581
59.2875 | 1000.005 | 4.688326 | 87.94993
59.29582 | 1000.004 | 4.688544 | 87.95402
59.30416 | 1000.004 | 4.688759 | 87.95806
59.3125 | 1000.004 | 4.688972 | 87.96205
59.32084 | 1000.003 | 4.68919 | 87.96614
59.32918 | 1000.002 | 4.689413 | 87.97032
59.3375 | 1000.003 | 4.689637 | 87.97453
59.34582 | 1000.002 | 4.68986 | 87.97871
59.35418 | 1000.001 | 4.690078 | 87.9828
59.3625 | 1000.001 | 4.6903 | 87.98696
59.37084 | 1000.001 | 4.690522 | 87.99113
59.37916 | 1000.001 | 4.690746 | 87.99533
59.3875 | 1000 | 4.69097 | 87.99953
59.39582 | 1000 | 4.691196 | 88.00377
59.40418 | 999.9999 | 4.691418 | 88.00794
59.4125 | 999.9992 | 4.691638 | 88.01206
59.42082 | 999.9991 | 4.69186 | 88.01623
59.42916 | 999.9999 | 4.692083 | 88.02041
59.4375 | 1000 | 4.692307 | 88.02461
59.44584 | 1000.001 | 4.692539 | 88.02897
59.45418 | 1000.001 | 4.692776 | 88.03341
59.4625 | 1000.002 | 4.69301 | 88.0378
59.47082 | 1000.002 | 4.693243 | 88.04217
59.47918 | 1000.002 | 4.693477 | 88.04656
59.4875 | 1000.002 | 4.693709 | 88.05092
59.49584 | 1000.002 | 4.693939 | 88.05523
59.50416 | 1000.002 | 4.694165 | 88.05947
59.5125 | 1000.003 | 4.694385 | 88.0636
59.52082 | 1000.004 | 4.694606 | 88.06774
59.52918 | 1000.004 | 4.694818 | 88.07172
59.5375 | 1000.003 | 4.69503 | 88.0757
59.54582 | 1000.004 | 4.695237 | 88.07958
59.55416 | 1000.002 | 4.695442 | 88.08343
59.5625 | 1000.002 | 4.695642 | 88.08718
59.57084 | 1000.001 | 4.695848 | 88.09104
59.57918 | 1000 | 4.696066 | 88.09513
59.5875 | 1000.001 | 4.696282 | 88.09918
59.59582 | 1000.001 | 4.6965 | 88.10327
59.60418 | 1000 | 4.696717 | 88.10734
59.6125 | 1000.001 | 4.696939 | 88.11151
59.62084 | 1000 | 4.697154 | 88.11554
59.62916 | 1000.001 | 4.697365 | 88.1195
59.6375 | 1000.001 | 4.69758 | 88.12353
59.64582 | 1000.001 | 4.697794 | 88.12755
59.65418 | 1000.001 | 4.698007 | 88.13154
59.6625 | 1000.002 | 4.698218 | 88.1355
59.67082 | 1000.003 | 4.698436 | 88.13959
59.67916 | 1000.003 | 4.698656 | 88.14372
59.6875 | 1000.003 | 4.698872 | 88.14777
59.69584 | 1000.003 | 4.699088 | 88.15182
59.70418 | 1000.003 | 4.699304 | 88.15587
59.7125 | 1000.003 | 4.699522 | 88.15996
59.72082 | 1000.004 | 4.699734 | 88.16394
59.72918 | 1000.004 | 4.699947 | 88.16794
59.7375 | 1000.005 | 4.700156 | 88.17186
59.74584 | 1000.006 | 4.70036 | 88.17568
59.75416 | 1000.006 | 4.700564 | 88.17951
59.7625 | 1000.007 | 4.700776 | 88.18349
59.77082 | 1000.008 | 4.700983 | 88.18737
59.77918 | 1000.008 | 4.701191 | 88.19127
59.7875 | 1000.009 | 4.701403 | 88.19525
59.79582 | 1000.01 | 4.701615 | 88.19923
59.80416 | 1000.01 | 4.70183 | 88.20326
59.8125 | 1000.009 | 4.70205 | 88.20739
59.82084 | 1000.009 | 4.702276 | 88.21163
59.82918 | 1000.007 | 4.702498 | 88.21579
59.8375 | 1000.007 | 4.702719 | 88.21994
59.84582 | 1000.007 | 4.702942 | 88.22412
59.85418 | 1000.007 | 4.703163 | 88.22827
59.8625 | 1000.004 | 4.703376 | 88.23226
59.87084 | 1000.005 | 4.703592 | 88.23631
59.87916 | 1000.005 | 4.703816 | 88.24052
59.8875 | 1000.005 | 4.704034 | 88.24461
59.89582 | 1000.004 | 4.704252 | 88.24869
59.90418 | 1000.004 | 4.704472 | 88.25282
59.9125 | 1000.004 | 4.704688 | 88.25687
59.92082 | 1000.004 | 4.704906 | 88.26096
59.92916 | 1000.005 | 4.705126 | 88.26509
59.9375 | 1000.005 | 4.705346 | 88.26922
59.94584 | 1000.004 | 4.705574 | 88.27349
59.95418 | 1000.004 | 4.705812 | 88.27796
59.9625 | 1000.003 | 4.70605 | 88.28242
59.97082 | 1000.002 | 4.706287 | 88.28687
59.97918 | 1000.002 | 4.70652 | 88.29124
59.9875 | 1000.003 | 4.706746 | 88.29548
59.99584 | 1000.002 | 4.70697 | 88.29968
60.00416 | 1000.003 | 4.707198 | 88.30396
60.0125 | 1000.002 | 4.707436 | 88.30842
60.02082 | 1000.003 | 4.707672 | 88.31285
60.02918 | 1000.002 | 4.707906 | 88.31724
60.0375 | 1000.003 | 4.708134 | 88.32152
60.04582 | 1000.003 | 4.708353 | 88.32563
60.05416 | 1000.004 | 4.70857 | 88.3297
60.0625 | 1000.003 | 4.708787 | 88.33377
60.07084 | 1000.003 | 4.709004 | 88.33784
60.07918 | 1000.003 | 4.709219 | 88.34187
60.0875 | 1000.004 | 4.709428 | 88.34579
60.09582 | 1000.003 | 4.709638 | 88.34973
60.10418 | 1000.003 | 4.709852 | 88.35375
60.1125 | 1000.005 | 4.710068 | 88.3578
60.12084 | 1000.005 | 4.710272 | 88.36163
60.12916 | 1000.004 | 4.710469 | 88.36532
60.1375 | 1000.004 | 4.710664 | 88.36898
60.14582 | 1000.005 | 4.71086 | 88.37266
60.15418 | 1000.004 | 4.711064 | 88.37648
60.1625 | 1000.005 | 4.711272 | 88.38039
60.17082 | 1000.005 | 4.711482 | 88.38432
60.17916 | 1000.005 | 4.711696 | 88.38834
60.1875 | 1000.005 | 4.711906 | 88.39228
60.19584 | 1000.006 | 4.712116 | 88.39622
60.20418 | 1000.006 | 4.712326 | 88.40016
60.2125 | 1000.004 | 4.712543 | 88.40423
60.22082 | 1000.002 | 4.712757 | 88.40824
60.22918 | 1000.001 | 4.712963 | 88.41211
60.2375 | 999.9984 | 4.713172 | 88.41603
60.24584 | 999.9966 | 4.713381 | 88.41995
60.25416 | 999.9956 | 4.713598 | 88.42402
60.2625 | 999.9949 | 4.713816 | 88.42811
60.27082 | 999.9932 | 4.714031 | 88.43214
60.27918 | 999.9929 | 4.714246 | 88.43618
60.2875 | 999.9932 | 4.714455 | 88.4401
60.29582 | 999.9942 | 4.714668 | 88.44409
60.30416 | 999.9949 | 4.714878 | 88.44803
-4 | 0 | 0 | 0
60.3125 | 999.9956 | 4.715084 | 88.4519
60.32084 | 999.9965 | 4.715294 | 88.45584
60.32918 | 999.9985 | 4.715504 | 88.45978
60.3375 | 999.9994 | 4.71571 | 88.46364
60.34582 | 999.9992 | 4.715916 | 88.4675
60.35418 | 1000.001 | 4.71612 | 88.47133
-4 | 1 | 0 | 0
60.3625 | 1000.001 | 4.716328 | 88.47523
60.37084 | 1000 | 4.716539 | 88.47919
60.37916 | 1000.002 | 4.716759 | 88.48332
60.3875 | 1000.003 | 4.716976 | 88.48739
60.39582 | 1000.004 | 4.717194 | 88.49148
60.40418 | 1000.004 | 4.717411 | 88.49555
-4 | 0 | 0 | 0

## ProcessedData
Time /min | Time reset /s | Mass (mg) | Conversion
19.17084 | 0 | 5.100162 | 0
19.17917 | 0.4998 | 5.080566 | 1.278221
19.1875 | 0.9996 | 5.063992 | 2.359321
19.19583 | 1.4994 | 5.048453 | 3.37291
19.20416 | 1.9992 | 5.033211 | 4.367125
19.2125 | 2.4996 | 5.018137 | 5.350382
19.22083 | 2.9994 | 5.002397 | 6.377082
19.22916 | 3.4992 | 4.986911 | 7.387213
19.2375 | 3.9996 | 4.971646 | 8.382929
19.24583 | 4.4994 | 4.956266 | 9.386146
19.25417 | 4.9998 | 4.941244 | 10.36601
19.2625 | 5.4996 | 4.92666 | 11.31731
19.27084 | 6 | 4.912464 | 12.24329
19.27917 | 6.4998 | 4.898824 | 13.13301
19.2875 | 6.9996 | 4.885604 | 13.99534
19.29584 | 7.5 | 4.872672 | 14.83887
19.30417 | 7.9998 | 4.86013 | 15.65697
19.3125 | 8.4996 | 4.84812 | 16.44037
19.32083 | 8.9994 | 4.836496 | 17.19859
19.32916 | 9.4992 | 4.82489 | 17.95563
19.3375 | 9.9996 | 4.813534 | 18.69637
19.34583 | 10.4994 | 4.802717 | 19.40194
19.35416 | 10.9992 | 4.791842 | 20.11131
19.3625 | 11.4996 | 4.781672 | 20.77468
19.37083 | 11.9994 | 4.77205 | 21.40231
19.37917 | 12.4998 | 4.762885 | 22.00013
19.3875 | 12.9996 | 4.754281 | 22.56136
19.39584 | 13.5 | 4.745938 | 23.10556
19.40417 | 13.9998 | 4.737836 | 23.63405
19.4125 | 14.4996 | 4.73011 | 24.138
19.42084 | 15 | 4.723031 | 24.59976
19.42917 | 15.4998 | 4.71655 | 25.0225
19.4375 | 15.9996 | 4.710476 | 25.4187
19.44583 | 16.4994 | 4.704555 | 25.80492
19.45416 | 16.9992 | 4.698986 | 26.16818
19.4625 | 17.4996 | 4.694272 | 26.47567
19.47083 | 17.9994 | 4.689914 | 26.75994
19.47916 | 18.4992 | 4.685936 | 27.01942
19.4875 | 18.9996 | 4.682339 | 27.25404
19.49583 | 19.4994 | 4.679066 | 27.46754
19.50417 | 19.9998 | 4.67615 | 27.65774
19.5125 | 20.4996 | 4.673357 | 27.83993
19.52084 | 21 | 4.67081 | 28.00606
19.52917 | 21.4998 | 4.668613 | 28.14937
19.5375 | 21.9996 | 4.666763 | 28.27004
19.54584 | 22.5 | 4.664968 | 28.38713
19.55417 | 22.9998 | 4.663244 | 28.49958
19.5625 | 23.4996 | 4.661522 | 28.61191
19.57083 | 23.9994 | 4.659862 | 28.72019
19.57916 | 24.4992 | 4.658201 | 28.82853
19.5875 | 24.9996 | 4.65641 | 28.94536
19.59583 | 25.4994 | 4.654466 | 29.07216
19.60416 | 25.9992 | 4.652377 | 29.20842
19.6125 | 26.4996 | 4.650228 | 29.3486
19.62083 | 26.9994 | 4.64799 | 29.49458
19.62917 | 27.4998 | 4.645562 | 29.65296
19.6375 | 27.9996 | 4.64295 | 29.82334
19.64584 | 28.5 | 4.64034 | 29.99358
19.65417 | 28.9998 | 4.637631 | 30.17029
19.6625 | 29.4996 | 4.634891 | 30.34901
19.67084 | 30 | 4.632068 | 30.53315
19.67917 | 30.4998 | 4.629068 | 30.72884
19.6875 | 30.9996 | 4.625984 | 30.93001
19.69583 | 31.4994 | 4.622797 | 31.13789
19.70416 | 31.9992 | 4.61942 | 31.35817
19.7125 | 32.4996 | 4.616085 | 31.5757
19.72083 | 32.9994 | 4.612716 | 31.79546
19.72916 | 33.4992 | 4.609303 | 32.01808
19.7375 | 33.9996 | 4.605911 | 32.23934
19.74583 | 34.4994 | 4.602524 | 32.46027
19.75417 | 34.9998 | 4.599113 | 32.68276
19.7625 | 35.4996 | 4.595612 | 32.91113
19.77084 | 36 | 4.592078 | 33.14165
19.77917 | 36.4998 | 4.588522 | 33.3736
19.7875 | 36.9996 | 4.584919 | 33.60862
19.79584 | 37.5 | 4.581241 | 33.84853
19.80417 | 37.9998 | 4.577597 | 34.08623
19.8125 | 38.4996 | 4.574064 | 34.31668
19.82083 | 38.9994 | 4.570494 | 34.54954
19.82916 | 39.4992 | 4.566878 | 34.78541
19.8375 | 39.9996 | 4.563204 | 35.02506
19.84583 | 40.4994 | 4.559468 | 35.26876
19.85416 | 40.9992 | 4.555697 | 35.51473
19.8625 | 41.4996 | 4.552011 | 35.75517
19.87083 | 41.9994 | 4.548332 | 35.99514
19.87917 | 42.4998 | 4.544836 | 36.22318
19.8875 | 42.9996 | 4.541334 | 36.45161
19.89584 | 43.5 | 4.537754 | 36.68513
19.90417 | 43.9998 | 4.534148 | 36.92035
19.9125 | 44.4996 | 4.530492 | 37.15882
19.92084 | 45 | 4.526871 | 37.39502
19.92917 | 45.4998 | 4.523292 | 37.62847
19.9375 | 45.9996 | 4.519748 | 37.85964
19.94583 | 46.4994 | 4.51625 | 38.08781
19.95416 | 46.9992 | 4.512694 | 38.31976
19.9625 | 47.4996 | 4.509156 | 38.55054
19.97083 | 47.9994 | 4.505746 | 38.77297
19.97916 | 48.4992 | 4.502287 | 38.9986
19.9875 | 48.9996 | 4.498694 | 39.23296
19.99583 | 49.4994 | 4.494907 | 39.47998
20.00417 | 49.9998 | 4.491283 | 39.71637
20.0125 | 50.4996 | 4.487589 | 39.95733
20.02084 | 51 | 4.483952 | 40.19456
20.02917 | 51.4998 | 4.48032 | 40.43148
20.0375 | 51.9996 | 4.476756 | 40.66395
20.04584 | 52.5 | 4.473232 | 40.89382
20.05417 | 52.9998 | 4.469574 | 41.13242
20.0625 | 53.4996 | 4.466022 | 41.36412
20.07083 | 53.9994 | 4.462663 | 41.58322
20.07916 | 54.4992 | 4.459396 | 41.79632
20.0875 | 54.9996 | 4.456118 | 42.01014
20.09583 | 55.4994 | 4.452804 | 42.22631
20.10416 | 55.9992 | 4.449436 | 42.446
20.1125 | 56.4996 | 4.446014 | 42.66921
20.12083 | 56.9994 | 4.442566 | 42.89412
20.12917 | 57.4998 | 4.43909 | 43.12085
20.1375 | 57.9996 | 4.435687 | 43.34283
20.14584 | 58.5 | 4.432358 | 43.55997
20.15417 | 58.9998 | 4.429016 | 43.77797
20.1625 | 59.4996 | 4.425734 | 43.99205
20.17084 | 60 | 4.422366 | 44.21174
20.17917 | 60.4998 | 4.418953 | 44.43436
20.1875 | 60.9996 | 4.415654 | 44.64955
20.19583 | 61.4994 | 4.412406 | 44.86142
20.20416 | 61.9992 | 4.409037 | 45.08117
20.2125 | 62.4996 | 4.405606 | 45.30497
20.22083 | 62.9994 | 4.402316 | 45.51957
20.22916 | 63.4992 | 4.399209 | 45.72224
20.2375 | 63.9996 | 4.396168 | 45.9206
20.24583 | 64.4994 | 4.393158 | 46.11694
20.25417 | 64.9998 | 4.390079 | 46.31778
20.2625 | 65.4996 | 4.387042 | 46.51588
20.27084 | 66 | 4.383976 | 46.71587
20.27917 | 66.4998 | 4.380861 | 46.91905
20.2875 | 66.9996 | 4.377776 | 47.12029
20.29584 | 67.5 | 4.374634 | 47.32523
20.30417 | 67.9998 | 4.371627 | 47.52138
20.3125 | 68.4996 | 4.368654 | 47.7153
20.32083 | 68.9994 | 4.365524 | 47.91947
20.32916 | 69.4992 | 4.362442 | 48.1205
20.3375 | 69.9996 | 4.359426 | 48.31723
20.34583 | 70.4994 | 4.356583 | 48.50268
20.35416 | 70.9992 | 4.35365 | 48.69399
20.3625 | 71.4996 | 4.350715 | 48.88544
20.37083 | 71.9994 | 4.347824 | 49.07401
20.37917 | 72.4998 | 4.344928 | 49.26292
20.3875 | 72.9996 | 4.342009 | 49.45332
20.39584 | 73.5 | 4.339242 | 49.63381
20.40417 | 73.9998 | 4.336512 | 49.81188
20.4125 | 74.4996 | 4.333785 | 49.98976
20.42084 | 75 | 4.330938 | 50.17547
20.42917 | 75.4998 | 4.328004 | 50.36685
20.4375 | 75.9996 | 4.325124 | 50.55471
20.44583 | 76.4994 | 4.322346 | 50.73591
20.45416 | 76.9992 | 4.31963 | 50.91307
20.4625 | 77.4996 | 4.316924 | 51.08958
20.47083 | 77.9994 | 4.314259 | 51.26342
20.47916 | 78.4992 | 4.311631 | 51.43484
20.4875 | 78.9996 | 4.309096 | 51.60019
20.49583 | 79.4994 | 4.306591 | 51.76359
20.50417 | 79.9998 | 4.303937 | 51.93671
20.5125 | 80.4996 | 4.30131 | 52.10806
20.52084 | 81 | 4.298744 | 52.27544
20.52917 | 81.4998 | 4.296265 | 52.43714
20.5375 | 81.9996 | 4.293854 | 52.59441
20.54584 | 82.5 | 4.291362 | 52.75696
20.55417 | 82.9998 | 4.28885 | 52.92081
20.5625 | 83.4996 | 4.28632 | 53.08584
20.57083 | 83.9994 | 4.283801 | 53.25015
20.57916 | 84.4992 | 4.281266 | 53.41551
20.5875 | 84.9996 | 4.278684 | 53.58393
20.59583 | 85.4994 | 4.275988 | 53.75978
20.60416 | 85.9992 | 4.273297 | 53.93531
20.6125 | 86.4996 | 4.270782 | 54.09936
20.62083 | 86.9994 | 4.268326 | 54.25956
20.62917 | 87.4998 | 4.265839 | 54.42179
20.6375 | 87.9996 | 4.26346 | 54.57697
20.64584 | 88.5 | 4.261242 | 54.72164
20.65417 | 88.9998 | 4.259016 | 54.86684
20.6625 | 89.4996 | 4.256802 | 55.01126
20.67084 | 90 | 4.254553 | 55.15796
20.67917 | 90.4998 | 4.252356 | 55.30127
20.6875 | 90.9996 | 4.250168 | 55.44399
20.69583 | 91.4994 | 4.247922 | 55.59049
20.70416 | 91.9992 | 4.245633 | 55.7398
20.7125 | 92.4996 | 4.24342 | 55.88415
20.72083 | 92.9994 | 4.241248 | 56.02583
20.72916 | 93.4992 | 4.239098 | 56.16607
20.7375 | 93.9996 | 4.236915 | 56.30846
20.74583 | 94.4994 | 4.234722 | 56.45151
20.75417 | 94.9998 | 4.232584 | 56.59097
20.7625 | 95.4996 | 4.230536 | 56.72456
20.77084 | 96 | 4.228454 | 56.86036
20.77917 | 96.4998 | 4.226515 | 56.98684
20.7875 | 96.9996 | 4.22453 | 57.11632
20.79584 | 97.5 | 4.222478 | 57.25017
20.80417 | 97.9998 | 4.22041 | 57.38506
20.8125 | 98.4996 | 4.21832 | 57.52139
20.82083 | 98.9994 | 4.216278 | 57.65459
20.82916 | 99.4992 | 4.214138 | 57.79418
20.8375 | 99.9996 | 4.212084 | 57.92816
20.84583 | 100.4994 | 4.210054 | 58.06057
20.85416 | 100.9992 | 4.207989 | 58.19527
20.8625 | 101.4996 | 4.205989 | 58.32572
20.87083 | 101.9994 | 4.2041 | 58.44894
20.87917 | 102.4998 | 4.20227 | 58.56831
20.8875 | 102.9996 | 4.200406 | 58.6899
20.89584 | 103.5 | 4.198564 | 58.81005
20.90417 | 103.9998 | 4.196734 | 58.92942
20.9125 | 104.4996 | 4.194902 | 59.04891
20.92084 | 105 | 4.193113 | 59.16561
20.92917 | 105.4998 | 4.191239 | 59.28785
20.9375 | 105.9996 | 4.189361 | 59.41035
20.94583 | 106.4994 | 4.187489 | 59.53246
20.95416 | 106.9992 | 4.185656 | 59.65202
20.9625 | 107.4996 | 4.183875 | 59.76819
20.97083 | 107.9994 | 4.182057 | 59.88678
20.97916 | 108.4992 | 4.180224 | 60.00634
20.9875 | 108.9996 | 4.178452 | 60.12193
20.99583 | 109.4994 | 4.176632 | 60.24064
21.00417 | 109.9998 | 4.17486 | 60.35623
21.0125 | 110.4996 | 4.1731 | 60.47103
21.02084 | 111 | 4.171363 | 60.58433
21.02917 | 111.4998 | 4.169678 | 60.69424
21.0375 | 111.9996 | 4.168004 | 60.80344
21.04584 | 112.5 | 4.166338 | 60.91211
21.05417 | 112.9998 | 4.164746 | 61.01595
21.0625 | 113.4996 | 4.16309 | 61.12397
21.07083 | 113.9994 | 4.161381 | 61.23545
21.07916 | 114.4992 | 4.159624 | 61.35005
21.0875 | 114.9996 | 4.15787 | 61.46446
21.09583 | 115.4994 | 4.156206 | 61.573
21.10416 | 115.9992 | 4.154582 | 61.67894
21.1125 | 116.4996 | 4.152946 | 61.78565
21.12083 | 116.9994 | 4.151456 | 61.88284
21.12917 | 117.4998 | 4.150006 | 61.97742
21.1375 | 117.9996 | 4.148588 | 62.06992
21.14584 | 118.5 | 4.147172 | 62.16228
21.15417 | 118.9998 | 4.145748 | 62.25517
21.1625 | 119.4996 | 4.144297 | 62.34981
21.17084 | 120 | 4.142788 | 62.44824
21.17917 | 120.4998 | 4.141275 | 62.54693
21.1875 | 120.9996 | 4.139789 | 62.64386
21.19583 | 121.4994 | 4.13831 | 62.74034
21.20416 | 121.9992 | 4.136856 | 62.83518
21.2125 | 122.4996 | 4.135441 | 62.92748
21.22083 | 122.9994 | 4.133984 | 63.02252
21.22916 | 123.4992 | 4.132522 | 63.11788
21.2375 | 123.9996 | 4.131145 | 63.2077
21.24583 | 124.4994 | 4.129695 | 63.30228
21.25417 | 124.9998 | 4.128252 | 63.39641
21.2625 | 125.4996 | 4.126789 | 63.49184
21.27084 | 126 | 4.12535 | 63.5857
21.27917 | 126.4998 | 4.123922 | 63.67885
21.2875 | 126.9996 | 4.122585 | 63.76606
21.29584 | 127.5 | 4.121224 | 63.85483
21.30417 | 127.9998 | 4.119825 | 63.94609
21.3125 | 128.4996 | 4.118475 | 64.03415
21.32083 | 128.9994 | 4.117192 | 64.11784
21.32916 | 129.4992 | 4.115828 | 64.20681
21.3375 | 129.9996 | 4.114506 | 64.29304
21.34583 | 130.4994 | 4.113165 | 64.38051
21.35416 | 130.9992 | 4.111797 | 64.46974
21.3625 | 131.4996 | 4.110405 | 64.56054
21.37083 | 131.9994 | 4.109067 | 64.64782
21.37917 | 132.4998 | 4.10777 | 64.73242
21.3875 | 132.9996 | 4.106484 | 64.8163
21.39584 | 133.5 | 4.105202 | 64.89993
21.40417 | 133.9998 | 4.103928 | 64.98303
21.4125 | 134.4996 | 4.102666 | 65.06535
21.42084 | 135 | 4.101387 | 65.14877
21.42917 | 135.4998 | 4.100113 | 65.23188
21.4375 | 135.9996 | 4.098859 | 65.31367
21.44583 | 136.4994 | 4.097625 | 65.39417
21.45416 | 136.9992 | 4.096403 | 65.47387
21.4625 | 137.4996 | 4.095226 | 65.55065
21.47083 | 137.9994 | 4.09405 | 65.62736
21.47916 | 138.4992 | 4.092796 | 65.70915
21.4875 | 138.9996 | 4.091523 | 65.79219
21.49583 | 139.4994 | 4.0903 | 65.87197
21.50417 | 139.9998 | 4.089074 | 65.95194
21.5125 | 140.4996 | 4.087775 | 66.03667
21.52084 | 141 | 4.086495 | 66.12016
21.52917 | 141.4998 | 4.085275 | 66.19974
21.5375 | 141.9996 | 4.08409 | 66.27704
21.54584 | 142.5 | 4.082898 | 66.35479
21.55417 | 142.9998 | 4.081709 | 66.43234
21.5625 | 143.4996 | 4.080559 | 66.50736
21.57083 | 143.9994 | 4.079434 | 66.58074
21.57916 | 144.4992 | 4.078346 | 66.65171
21.5875 | 144.9996 | 4.077205 | 66.72613
21.59583 | 145.4994 | 4.076138 | 66.79573
21.60416 | 145.9992 | 4.075092 | 66.86396
21.6125 | 146.4996 | 4.07392 | 66.94041
21.62083 | 146.9994 | 4.072694 | 67.02038
21.62917 | 147.4998 | 4.071438 | 67.10231
21.6375 | 147.9996 | 4.070124 | 67.18802
21.64584 | 148.5 | 4.068782 | 67.27556
21.65417 | 148.9998 | 4.06736 | 67.36831
21.6625 | 149.4996 | 4.065942 | 67.46081
21.67084 | 150 | 4.064637 | 67.54593
21.67917 | 150.4998 | 4.06337 | 67.62857
21.6875 | 150.9996 | 4.062108 | 67.71089
21.69583 | 151.4994 | 4.060825 | 67.79458
21.70416 | 151.9992 | 4.059661 | 67.87051
21.7125 | 152.4996 | 4.058572 | 67.94154
21.72083 | 152.9994 | 4.057509 | 68.01088
21.72916 | 153.4992 | 4.056485 | 68.07767
21.7375 | 153.9996 | 4.055469 | 68.14395
21.74583 | 154.4994 | 4.054443 | 68.21087
21.75417 | 154.9998 | 4.053358 | 68.28164
21.7625 | 155.4996 | 4.052216 | 68.35613
21.77084 | 156 | 4.05105 | 68.43219
21.77917 | 156.4998 | 4.049914 | 68.50629
21.7875 | 156.9996 | 4.0488 | 68.57896
21.79584 | 157.5 | 4.047778 | 68.64562
21.80417 | 157.9998 | 4.04671 | 68.71528
21.8125 | 158.4996 | 4.04562 | 68.78638
21.82083 | 158.9994 | 4.04457 | 68.85487
21.82916 | 159.4992 | 4.043588 | 68.91893
21.8375 | 159.9996 | 4.042639 | 68.98083
21.84583 | 160.4994 | 4.041702 | 69.04195
21.85416 | 160.9992 | 4.040758 | 69.10352
21.8625 | 161.4996 | 4.03975 | 69.16928
21.87083 | 161.9994 | 4.038738 | 69.23529
21.87917 | 162.4998 | 4.03771 | 69.30234
21.8875 | 162.9996 | 4.03664 | 69.37214
21.89584 | 163.5 | 4.035568 | 69.44206
21.90417 | 163.9998 | 4.034474 | 69.51342
21.9125 | 164.4996 | 4.033402 | 69.58335
21.92084 | 165 | 4.032381 | 69.64995
21.92917 | 165.4998 | 4.031364 | 69.71628
21.9375 | 165.9996 | 4.030403 | 69.77897
21.94583 | 166.4994 | 4.029418 | 69.84322
21.95416 | 166.9992 | 4.028381 | 69.91086
21.9625 | 167.4996 | 4.027204 | 69.98763
21.97083 | 167.9994 | 4.02605 | 70.06291
21.97916 | 168.4992 | 4.024977 | 70.1329
21.9875 | 168.9996 | 4.023912 | 70.20237
21.99583 | 169.4994 | 4.022769 | 70.27692
22.00417 | 169.9998 | 4.021578 | 70.35461
22.0125 | 170.4996 | 4.020416 | 70.43041
22.02084 | 171 | 4.019372 | 70.49851
22.02917 | 171.4998 | 4.018382 | 70.56308
22.0375 | 171.9996 | 4.017303 | 70.63346
22.04584 | 172.5 | 4.016268 | 70.70098
22.05417 | 172.9998 | 4.015225 | 70.76901
22.0625 | 173.4996 | 4.014017 | 70.8478
22.07083 | 173.9994 | 4.012804 | 70.92693
22.07916 | 174.4992 | 4.011722 | 70.9975
22.0875 | 174.9996 | 4.010704 | 71.06391
22.09583 | 175.4994 | 4.009726 | 71.1277
22.10416 | 175.9992 | 4.00875 | 71.19136
22.1125 | 176.4996 | 4.007757 | 71.25614
22.12083 | 176.9994 | 4.006737 | 71.32267
22.12917 | 177.4998 | 4.005706 | 71.38992
22.1375 | 177.9996 | 4.004734 | 71.45332
22.14584 | 178.5 | 4.003727 | 71.51901
22.15417 | 178.9998 | 4.002648 | 71.58939
22.1625 | 179.4996 | 4.001545 | 71.66134
22.17084 | 180 | 4.000418 | 71.73485
22.17917 | 180.4998 | 3.999256 | 71.81065
22.1875 | 180.9996 | 3.998102 | 71.88592
22.19583 | 181.4994 | 3.996982 | 71.95898
22.20416 | 181.9992 | 3.995936 | 72.0272
22.2125 | 182.4996 | 3.994974 | 72.08995
22.22083 | 182.9994 | 3.994043 | 72.15068
22.22916 | 183.4992 | 3.993094 | 72.21258
22.2375 | 183.9996 | 3.99212 | 72.27612
22.24583 | 184.4994 | 3.991194 | 72.33652
22.25417 | 184.9998 | 3.990257 | 72.39764
22.2625 | 185.4996 | 3.989274 | 72.46176
22.27084 | 186 | 3.988308 | 72.52477
22.27917 | 186.4998 | 3.987386 | 72.58491
22.2875 | 186.9996 | 3.986428 | 72.6474
22.29584 | 187.5 | 3.985402 | 72.71432
22.30417 | 187.9998 | 3.984275 | 72.78784
22.3125 | 188.4996 | 3.983172 | 72.85978
22.32083 | 188.9994 | 3.982072 | 72.93153
22.32916 | 189.4992 | 3.980969 | 73.00348
22.3375 | 189.9996 | 3.979926 | 73.07152
22.34583 | 190.4994 | 3.97892 | 73.13714
22.35416 | 190.9992 | 3.977924 | 73.2021
22.3625 | 191.4996 | 3.97689 | 73.26955
22.37083 | 191.9994 | 3.975842 | 73.33791
22.37917 | 192.4998 | 3.974758 | 73.40862
22.3875 | 192.9996 | 3.973713 | 73.47678
22.39584 | 193.5 | 3.972653 | 73.54592
22.40417 | 193.9998 | 3.971612 | 73.61383
22.4125 | 194.4996 | 3.970612 | 73.67906
22.42084 | 195 | 3.969634 | 73.74285
22.42917 | 195.4998 | 3.96867 | 73.80573
22.4375 | 195.9996 | 3.967722 | 73.86757
22.44583 | 196.4994 | 3.966761 | 73.93025
22.45416 | 196.9992 | 3.96568 | 74.00076
22.4625 | 197.4996 | 3.964532 | 74.07565
22.47083 | 197.9994 | 3.963486 | 74.14388
22.47916 | 198.4992 | 3.96248 | 74.2095
22.4875 | 198.9996 | 3.961511 | 74.2727
22.49583 | 199.4994 | 3.960559 | 74.3348
22.50417 | 199.9998 | 3.959624 | 74.39579
22.5125 | 200.4996 | 3.958647 | 74.45952
22.52084 | 201 | 3.957726 | 74.51959
22.52917 | 201.4998 | 3.956809 | 74.57941
22.5375 | 201.9996 | 3.955894 | 74.63909
22.54584 | 202.5 | 3.954976 | 74.69897
22.55417 | 202.9998 | 3.954045 | 74.7597
22.5625 | 203.4996 | 3.953016 | 74.82682
22.57083 | 203.9994 | 3.951946 | 74.89661
22.57916 | 204.4992 | 3.950834 | 74.96915
22.5875 | 204.9996 | 3.949803 | 75.0364
22.59583 | 205.4994 | 3.94875 | 75.10509
22.60416 | 205.9992 | 3.947624 | 75.17853
22.6125 | 206.4996 | 3.946459 | 75.25452
22.62083 | 206.9994 | 3.945311 | 75.32941
22.62917 | 207.4998 | 3.944143 | 75.40559
22.6375 | 207.9996 | 3.943031 | 75.47813
22.64584 | 208.5 | 3.942038 | 75.5429
22.65417 | 208.9998 | 3.9411 | 75.60408
22.6625 | 209.4996 | 3.940177 | 75.66429
22.67084 | 210 | 3.939214 | 75.72711
22.67917 | 210.4998 | 3.938272 | 75.78855
22.6875 | 210.9996 | 3.937317 | 75.85084
22.69583 | 211.4994 | 3.936316 | 75.91614
22.70416 | 211.9992 | 3.935258 | 75.98515
22.7125 | 212.4996 | 3.934194 | 76.05455
22.72083 | 212.9994 | 3.9332 | 76.11939
22.72916 | 213.4992 | 3.932256 | 76.18097
22.7375 | 213.9996 | 3.931317 | 76.24222
22.74583 | 214.4994 | 3.93031 | 76.3079
22.75417 | 214.9998 | 3.929262 | 76.37626
22.7625 | 215.4996 | 3.928252 | 76.44214
22.77084 | 216 | 3.927269 | 76.50626
22.77917 | 216.4998 | 3.926337 | 76.56706
22.7875 | 216.9996 | 3.925403 | 76.62798
22.79584 | 217.5 | 3.92443 | 76.69145
22.80417 | 217.9998 | 3.923462 | 76.75459
22.8125 | 218.4996 | 3.922456 | 76.82021
22.82083 | 218.9994 | 3.92147 | 76.88452
22.82916 | 219.4992 | 3.920482 | 76.94897
22.8375 | 219.9996 | 3.919502 | 77.01289
22.84583 | 220.4994 | 3.918494 | 77.07864
22.85416 | 220.9992 | 3.917511 | 77.14276
22.8625 | 221.4996 | 3.916555 | 77.20512
22.87083 | 221.9994 | 3.91556 | 77.27002
22.87917 | 222.4998 | 3.9145 | 77.33917
22.8875 | 222.9996 | 3.913458 | 77.40714
22.89584 | 223.5 | 3.912463 | 77.47204
22.90417 | 223.9998 | 3.911427 | 77.53962
22.9125 | 224.4996 | 3.910351 | 77.6098
22.92084 | 225 | 3.909271 | 77.68025
22.92917 | 225.4998 | 3.908203 | 77.74991
22.9375 | 225.9996 | 3.907135 | 77.81958
22.94583 | 226.4994 | 3.906033 | 77.89146
22.95416 | 226.9992 | 3.904882 | 77.96654
22.9625 | 227.4996 | 3.90371 | 78.04298
22.97083 | 227.9994 | 3.902619 | 78.11415
22.97916 | 228.4992 | 3.901522 | 78.18571
22.9875 | 228.9996 | 3.900358 | 78.26163
22.99583 | 229.4994 | 3.899183 | 78.33828
23.00417 | 229.9998 | 3.898068 | 78.411
23.0125 | 230.4996 | 3.89695 | 78.48393
23.02084 | 231 | 3.895945 | 78.54949
23.02917 | 231.4998 | 3.895005 | 78.6108
23.0375 | 231.9996 | 3.894042 | 78.67362
23.04584 | 232.5 | 3.893093 | 78.73552
23.05417 | 232.9998 | 3.892126 | 78.79859
23.0625 | 233.4996 | 3.891142 | 78.86278
23.07083 | 233.9994 | 3.890114 | 78.92983
23.07916 | 234.4992 | 3.8891 | 78.99598
23.0875 | 234.9996 | 3.888071 | 79.0631
23.09583 | 235.4994 | 3.88707 | 79.12839
23.10416 | 235.9992 | 3.886133 | 79.18951
23.1125 | 236.4996 | 3.885196 | 79.25063
23.12083 | 236.9994 | 3.884234 | 79.31338
23.12917 | 237.4998 | 3.88323 | 79.37887
23.1375 | 237.9996 | 3.882141 | 79.4499
23.14584 | 238.5 | 3.881055 | 79.52074
23.15417 | 238.9998 | 3.879975 | 79.59119
23.1625 | 239.4996 | 3.878845 | 79.6649
23.17084 | 240 | 3.877694 | 79.73997
23.17917 | 240.4998 | 3.87659 | 79.81199
23.1875 | 240.9996 | 3.87553 | 79.88113
23.19583 | 241.4994 | 3.874511 | 79.9476
23.20416 | 241.9992 | 3.873478 | 80.01498
23.2125 | 242.4996 | 3.872354 | 80.0883
23.22083 | 242.9994 | 3.871266 | 80.15926
23.22916 | 243.4992 | 3.870226 | 80.2271
23.2375 | 243.9996 | 3.869198 | 80.29416
23.24583 | 244.4994 | 3.868157 | 80.36206
23.25417 | 244.9998 | 3.867086 | 80.43192
23.2625 | 245.4996 | 3.866041 | 80.50008
23.27084 | 246 | 3.86494 | 80.5719
23.27917 | 246.4998 | 3.86394 | 80.63713
23.2875 | 246.9996 | 3.862996 | 80.69871
23.29584 | 247.5 | 3.861978 | 80.76511
23.30417 | 247.9998 | 3.860918 | 80.83425
23.3125 | 248.4996 | 3.859815 | 80.9062
23.32083 | 248.9994 | 3.858765 | 80.97469
23.32916 | 249.4992 | 3.857744 | 81.04129
23.3375 | 249.9996 | 3.85674 | 81.10678
23.34583 | 250.4994 | 3.855661 | 81.17716
23.35416 | 250.9992 | 3.854598 | 81.2465
23.3625 | 251.4996 | 3.853586 | 81.31251
23.37083 | 251.9994 | 3.852606 | 81.37643
23.37917 | 252.4998 | 3.851611 | 81.44133
23.3875 | 252.9996 | 3.850605 | 81.50695
23.39584 | 253.5 | 3.849576 | 81.57407
23.40417 | 253.9998 | 3.848476 | 81.64583
23.4125 | 254.4996 | 3.847441 | 81.71334
23.42084 | 255 | 3.846417 | 81.78013
23.42917 | 255.4998 | 3.84539 | 81.84712
23.4375 | 255.9996 | 3.844402 | 81.91157
23.44583 | 256.4994 | 3.843391 | 81.97751
23.45416 | 256.9992 | 3.842356 | 82.04503
23.4625 | 257.4996 | 3.841334 | 82.11169
23.47083 | 257.9994 | 3.840349 | 82.17594
23.47916 | 258.4992 | 3.83934 | 82.24175
23.4875 | 258.9996 | 3.838288 | 82.31038
23.49583 | 259.4994 | 3.837166 | 82.38356
23.50417 | 259.9998 | 3.836102 | 82.45297
23.5125 | 260.4996 | 3.835042 | 82.52211
23.52084 | 261 | 3.834022 | 82.58864
23.52917 | 261.4998 | 3.832987 | 82.65615
23.5375 | 261.9996 | 3.831945 | 82.72412
23.54584 | 262.5 | 3.830944 | 82.78941
23.55417 | 262.9998 | 3.829948 | 82.85438
23.5625 | 263.4996 | 3.828912 | 82.92196
23.57083 | 263.9994 | 3.827763 | 82.99691
23.57916 | 264.4992 | 3.82655 | 83.07603
23.5875 | 264.9996 | 3.825395 | 83.15137
23.59583 | 265.4994 | 3.82425 | 83.22606
23.60416 | 265.9992 | 3.823103 | 83.30087
23.6125 | 266.4996 | 3.821913 | 83.3785
23.62083 | 266.9994 | 3.820776 | 83.45266
23.62917 | 267.4998 | 3.8197 | 83.52285
23.6375 | 267.9996 | 3.81866 | 83.59068
23.64584 | 268.5 | 3.817578 | 83.66126
23.65417 | 268.9998 | 3.816474 | 83.73327
23.6625 | 269.4996 | 3.81533 | 83.8079
23.67084 | 270 | 3.814159 | 83.88428
23.67917 | 270.4998 | 3.81291 | 83.96575
23.6875 | 270.9996 | 3.811719 | 84.04344
23.69583 | 271.4994 | 3.810633 | 84.11427
23.70416 | 271.9992 | 3.809494 | 84.18857
23.7125 | 272.4996 | 3.808291 | 84.26704
23.72083 | 272.9994 | 3.806978 | 84.35269
23.72916 | 273.4992 | 3.805662 | 84.43853
23.7375 | 273.9996 | 3.804393 | 84.5213
23.74583 | 274.4994 | 3.80319 | 84.59977
23.75417 | 274.9998 | 3.802057 | 84.67368
23.7625 | 275.4996 | 3.800936 | 84.7468
23.77084 | 276 | 3.799816 | 84.81985
23.77917 | 276.4998 | 3.798719 | 84.89141
23.7875 | 276.9996 | 3.79764 | 84.96179
23.79584 | 277.5 | 3.796513 | 85.0353
23.80417 | 277.9998 | 3.795398 | 85.10803
23.8125 | 278.4996 | 3.7943 | 85.17965
23.82083 | 278.9994 | 3.793217 | 85.2503
23.82916 | 279.4992 | 3.792206 | 85.31624
23.8375 | 279.9996 | 3.79121 | 85.38121
23.84583 | 280.4994 | 3.790187 | 85.44794
23.85416 | 280.9992 | 3.789194 | 85.51271
23.8625 | 281.4996 | 3.788109 | 85.58349
23.87083 | 281.9994 | 3.786996 | 85.65608
23.87917 | 282.4998 | 3.785874 | 85.72927
23.8875 | 282.9996 | 3.784775 | 85.80096
23.89584 | 283.5 | 3.78367 | 85.87304
23.90417 | 283.9998 | 3.78257 | 85.94479
23.9125 | 284.4996 | 3.781482 | 86.01576
23.92084 | 285 | 3.780395 | 86.08666
23.92917 | 285.4998 | 3.779244 | 86.16174
23.9375 | 285.9996 | 3.77808 | 86.23766
23.94583 | 286.4994 | 3.776916 | 86.31359
23.95416 | 286.9992 | 3.775816 | 86.38534
23.9625 | 287.4996 | 3.77472 | 86.45683
23.97083 | 287.9994 | 3.773598 | 86.53002
23.97916 | 288.4992 | 3.772435 | 86.60588
23.9875 | 288.9996 | 3.771297 | 86.68011
23.99583 | 289.4994 | 3.770209 | 86.75108
24.00417 | 289.9998 | 3.769156 | 86.81976
24.0125 | 290.4996 | 3.768044 | 86.8923
24.02084 | 291 | 3.766902 | 86.96679
24.02917 | 291.4998 | 3.765757 | 87.04148
24.0375 | 291.9996 | 3.76458 | 87.11825
24.04584 | 292.5 | 3.76339 | 87.19587
24.05417 | 292.9998 | 3.762215 | 87.27252
24.0625 | 293.4996 | 3.76102 | 87.35047
24.07083 | 293.9994 | 3.759815 | 87.42907
24.07916 | 294.4992 | 3.758606 | 87.50793
24.0875 | 294.9996 | 3.757435 | 87.58431
24.09583 | 295.4994 | 3.756316 | 87.6573
24.10416 | 295.9992 | 3.755241 | 87.72742
24.1125 | 296.4996 | 3.754219 | 87.79409
24.12083 | 296.9994 | 3.753165 | 87.86284
24.12917 | 297.4998 | 3.752064 | 87.93465
24.1375 | 297.9996 | 3.75089 | 88.01123
24.14584 | 298.5 | 3.749798 | 88.08246
24.15417 | 298.9998 | 3.748728 | 88.15226
24.1625 | 299.4996 | 3.74762 | 88.22453
24.17084 | 300 | 3.746514 | 88.29667
24.17917 | 300.4998 | 3.745386 | 88.37025
24.1875 | 300.9996 | 3.744263 | 88.4435
24.19583 | 301.4994 | 3.743135 | 88.51708
24.20416 | 301.9992 | 3.742078 | 88.58603
24.2125 | 302.4996 | 3.740994 | 88.65673
24.22083 | 302.9994 | 3.739916 | 88.72705
24.22916 | 303.4992 | 3.738762 | 88.80233
24.2375 | 303.9996 | 3.737484 | 88.88569
24.24583 | 304.4994 | 3.73616 | 88.97205
24.25417 | 304.9998 | 3.734924 | 89.05267
24.2625 | 305.4996 | 3.733808 | 89.12547
24.27084 | 306 | 3.732736 | 89.19539
24.27917 | 306.4998 | 3.731666 | 89.26519
24.2875 | 306.9996 | 3.730617 | 89.33361
24.29584 | 307.5 | 3.729552 | 89.40308
24.30417 | 307.9998 | 3.72844 | 89.47562
24.3125 | 308.4996 | 3.727336 | 89.54763
24.32083 | 308.9994 | 3.726218 | 89.62055
24.32916 | 309.4992 | 3.725086 | 89.69439
24.3375 | 309.9996 | 3.723954 | 89.76823
24.34583 | 310.4994 | 3.722836 | 89.84116
24.35416 | 310.9992 | 3.721811 | 89.90802
24.3625 | 311.4996 | 3.720807 | 89.97351
24.37083 | 311.9994 | 3.719753 | 90.04226
24.37917 | 312.4998 | 3.71865 | 90.1142
24.3875 | 312.9996 | 3.717511 | 90.1885
24.39584 | 313.5 | 3.716444 | 90.2581
24.40417 | 313.9998 | 3.715456 | 90.32254
24.4125 | 314.4996 | 3.7145 | 90.3849
24.42084 | 315 | 3.713462 | 90.45261
24.42917 | 315.4998 | 3.712397 | 90.52208
24.4375 | 315.9996 | 3.71131 | 90.59298
24.44583 | 316.4994 | 3.710234 | 90.66317
24.45416 | 316.9992 | 3.709097 | 90.73733
24.4625 | 317.4996 | 3.707942 | 90.81267
24.47083 | 317.9994 | 3.706881 | 90.88188
24.47916 | 318.4992 | 3.705811 | 90.95168
24.4875 | 318.9996 | 3.704634 | 91.02845
24.49583 | 319.4994 | 3.703374 | 91.11064
24.50417 | 319.9998 | 3.702093 | 91.1942
24.5125 | 320.4996 | 3.700893 | 91.27247
24.52084 | 321 | 3.699762 | 91.34624
24.52917 | 321.4998 | 3.698664 | 91.41786
24.5375 | 321.9996 | 3.697599 | 91.48733
24.54584 | 322.5 | 3.696567 | 91.55465
24.55417 | 322.9998 | 3.695575 | 91.61936
24.5625 | 323.4996 | 3.694605 | 91.68263
24.57083 | 323.9994 | 3.693563 | 91.7506
24.57916 | 324.4992 | 3.692484 | 91.82098
24.5875 | 324.9996 | 3.691418 | 91.89051
24.59583 | 325.4994 | 3.690412 | 91.95613
24.60416 | 325.9992 | 3.689475 | 92.01725
24.6125 | 326.4996 | 3.688555 | 92.07726
24.62083 | 326.9994 | 3.68763 | 92.1376
24.62917 | 327.4998 | 3.686648 | 92.20165
24.6375 | 327.9996 | 3.68566 | 92.2661
24.64584 | 328.5 | 3.684682 | 92.32989
24.65417 | 328.9998 | 3.683708 | 92.39342
24.6625 | 329.4996 | 3.682742 | 92.45644
24.67084 | 330 | 3.68175 | 92.52114
24.67917 | 330.4998 | 3.680784 | 92.58415
24.6875 | 330.9996 | 3.679814 | 92.64743
24.69583 | 331.4994 | 3.67887 | 92.709
24.70416 | 331.9992 | 3.677941 | 92.7696
24.7125 | 332.4996 | 3.677006 | 92.83059
24.72083 | 332.9994 | 3.676043 | 92.8934
24.72916 | 333.4992 | 3.675042 | 92.9587
24.7375 | 333.9996 | 3.674116 | 93.0191
24.74583 | 334.4994 | 3.673206 | 93.07846
24.75417 | 334.9998 | 3.6723 | 93.13755
24.7625 | 335.4996 | 3.671394 | 93.19665
24.77084 | 336 | 3.670495 | 93.25529
24.77917 | 336.4998 | 3.669596 | 93.31393
24.7875 | 336.9996 | 3.668695 | 93.3727
24.79584 | 337.5 | 3.667798 | 93.43121
24.80417 | 337.9998 | 3.6669 | 93.48979
24.8125 | 338.4996 | 3.666 | 93.54849
24.82083 | 338.9994 | 3.665098 | 93.60733
24.82916 | 339.4992 | 3.664193 | 93.66636
24.8375 | 339.9996 | 3.663294 | 93.725
24.84583 | 340.4994 | 3.662395 | 93.78364
24.85416 | 340.9992 | 3.661484 | 93.84307
24.8625 | 341.4996 | 3.66058 | 93.90203
24.87083 | 341.9994 | 3.659683 | 93.96054
24.87917 | 342.4998 | 3.658795 | 94.01847
24.8875 | 342.9996 | 3.657907 | 94.07639
24.89584 | 343.5 | 3.657024 | 94.13399
24.90417 | 343.9998 | 3.65614 | 94.19165
24.9125 | 344.4996 | 3.655262 | 94.24892
24.92084 | 345 | 3.65438 | 94.30645
24.92917 | 345.4998 | 3.653494 | 94.36424
24.9375 | 345.9996 | 3.652602 | 94.42243
24.94583 | 346.4994 | 3.651712 | 94.48048
24.95416 | 346.9992 | 3.650824 | 94.5384
24.9625 | 347.4996 | 3.649946 | 94.59568
24.97083 | 347.9994 | 3.649078 | 94.65229
24.97916 | 348.4992 | 3.648219 | 94.70833
24.9875 | 348.9996 | 3.647361 | 94.76429
24.99583 | 349.4994 | 3.646506 | 94.82006
25.00417 | 349.9998 | 3.645652 | 94.87577
25.0125 | 350.4996 | 3.6448 | 94.93134
25.02084 | 351 | 3.643956 | 94.9864
25.02917 | 351.4998 | 3.64312 | 95.04093
25.0375 | 351.9996 | 3.642292 | 95.09494
25.04584 | 352.5 | 3.641466 | 95.14881
25.05417 | 352.9998 | 3.640642 | 95.20256
25.0625 | 353.4996 | 3.639831 | 95.25546
25.07083 | 353.9994 | 3.63903 | 95.30771
25.07916 | 354.4992 | 3.638233 | 95.3597
25.0875 | 354.9996 | 3.637446 | 95.41103
25.09583 | 355.4994 | 3.636666 | 95.46191
25.10416 | 355.9992 | 3.635892 | 95.5124
25.1125 | 356.4996 | 3.635124 | 95.5625
25.12083 | 356.9994 | 3.634361 | 95.61226
25.12917 | 357.4998 | 3.633603 | 95.66171
25.1375 | 357.9996 | 3.63285 | 95.71083
25.14584 | 358.5 | 3.632102 | 95.75962
25.15417 | 358.9998 | 3.63136 | 95.80802
25.1625 | 359.4996 | 3.630618 | 95.85642
25.17084 | 360 | 3.629881 | 95.90449
25.17917 | 360.4998 | 3.629149 | 95.95224
25.1875 | 360.9996 | 3.628422 | 95.99966
25.19583 | 361.4994 | 3.6277 | 96.04675
25.20416 | 361.9992 | 3.626976 | 96.09398
25.2125 | 362.4996 | 3.626258 | 96.14081
25.22083 | 362.9994 | 3.625539 | 96.18771
25.22916 | 363.4992 | 3.624825 | 96.23429
25.2375 | 363.9996 | 3.624119 | 96.28034
25.24583 | 364.4994 | 3.623424 | 96.32567
25.25417 | 364.9998 | 3.622739 | 96.37035
25.2625 | 365.4996 | 3.622062 | 96.41451
25.27084 | 366 | 3.621389 | 96.45841
25.27917 | 366.4998 | 3.620725 | 96.50172
25.2875 | 366.9996 | 3.620069 | 96.54451
25.29584 | 367.5 | 3.619424 | 96.58659
25.30417 | 367.9998 | 3.618785 | 96.62827
25.3125 | 368.4996 | 3.618154 | 96.66943
25.32083 | 368.9994 | 3.617534 | 96.70987
25.32916 | 369.4992 | 3.616922 | 96.74979
25.3375 | 369.9996 | 3.616318 | 96.78919
25.34583 | 370.4994 | 3.615722 | 96.82806
25.35416 | 370.9992 | 3.615128 | 96.86681
25.3625 | 371.4996 | 3.614534 | 96.90555
25.37083 | 371.9994 | 3.613934 | 96.94469
25.37917 | 372.4998 | 3.613342 | 96.98331
25.3875 | 372.9996 | 3.612761 | 97.0212
25.39584 | 373.5 | 3.612194 | 97.05819
25.40417 | 373.9998 | 3.611626 | 97.09524
25.4125 | 374.4996 | 3.611062 | 97.13203
25.42084 | 375 | 3.610498 | 97.16882
25.42917 | 375.4998 | 3.609938 | 97.20534
25.4375 | 375.9996 | 3.60938 | 97.24174
25.44583 | 376.4994 | 3.608832 | 97.27749
25.45416 | 376.9992 | 3.608289 | 97.31291
25.4625 | 377.4996 | 3.607754 | 97.3478
25.47083 | 377.9994 | 3.607225 | 97.38231
25.47916 | 378.4992 | 3.6067 | 97.41656
25.4875 | 378.9996 | 3.60618 | 97.45047
25.49583 | 379.4994 | 3.605678 | 97.48322
25.50417 | 379.9998 | 3.605185 | 97.51538
25.5125 | 380.4996 | 3.604698 | 97.54714
25.52084 | 381 | 3.604219 | 97.57839
25.52917 | 381.4998 | 3.603734 | 97.61002
25.5375 | 381.9996 | 3.603257 | 97.64114
25.54584 | 382.5 | 3.602788 | 97.67173
25.55417 | 382.9998 | 3.602324 | 97.702
25.5625 | 383.4996 | 3.60186 | 97.73226
25.57083 | 383.9994 | 3.601397 | 97.76246
25.57916 | 384.4992 | 3.600944 | 97.79201
25.5875 | 384.9996 | 3.600494 | 97.82136
25.59583 | 385.4994 | 3.600054 | 97.85006
25.60416 | 385.9992 | 3.599615 | 97.8787
25.6125 | 386.4996 | 3.59918 | 97.90707
25.62083 | 386.9994 | 3.598754 | 97.93486
25.62917 | 387.4998 | 3.598339 | 97.96193
25.6375 | 387.9996 | 3.597928 | 97.98874
25.64584 | 388.5 | 3.597516 | 98.01562
25.65417 | 388.9998 | 3.597104 | 98.04249
25.6625 | 389.4996 | 3.596692 | 98.06936
25.67084 | 390 | 3.59628 | 98.09624
25.67916 | 390.4992 | 3.595876 | 98.12259
25.6875 | 390.9996 | 3.595483 | 98.14823
25.69584 | 391.5 | 3.595091 | 98.17379
25.70416 | 391.9992 | 3.5947 | 98.1993
25.7125 | 392.4996 | 3.594307 | 98.22493
25.72083 | 392.9994 | 3.593909 | 98.2509
25.72916 | 393.4992 | 3.593513 | 98.27673
25.7375 | 393.9996 | 3.593122 | 98.30223
25.74583 | 394.4994 | 3.592736 | 98.32741
25.75417 | 394.9998 | 3.592352 | 98.35246
25.7625 | 395.4996 | 3.591978 | 98.37685
25.77084 | 396 | 3.591606 | 98.40112
25.77917 | 396.4998 | 3.591232 | 98.42551
25.7875 | 396.9996 | 3.590859 | 98.44984
25.79584 | 397.5 | 3.590497 | 98.47346
25.80416 | 397.9992 | 3.59014 | 98.49674
25.8125 | 398.4996 | 3.589786 | 98.51983
25.82084 | 399 | 3.589437 | 98.5426
25.82916 | 399.4992 | 3.589087 | 98.56543
25.8375 | 399.9996 | 3.58874 | 98.58806
25.84583 | 400.4994 | 3.588397 | 98.61044
25.85416 | 400.9992 | 3.588054 | 98.63281
25.8625 | 401.4996 | 3.58772 | 98.6546
25.87083 | 401.9994 | 3.587389 | 98.67619
25.87917 | 402.4998 | 3.587054 | 98.69804
25.8875 | 402.9996 | 3.58672 | 98.71982
25.89584 | 403.5 | 3.586389 | 98.74141
25.90417 | 403.9998 | 3.58606 | 98.76288
25.9125 | 404.4996 | 3.585736 | 98.78401
25.92084 | 405 | 3.585411 | 98.80521
25.92916 | 405.4992 | 3.585086 | 98.82641
25.9375 | 405.9996 | 3.584763 | 98.84748
25.94584 | 406.5 | 3.584449 | 98.86796
25.95416 | 406.9992 | 3.58414 | 98.88811
25.9625 | 407.4996 | 3.58383 | 98.90833
25.97083 | 407.9994 | 3.583517 | 98.92875
25.97916 | 408.4992 | 3.583208 | 98.94891
25.9875 | 408.9996 | 3.582906 | 98.96861
25.99583 | 409.4994 | 3.582601 | 98.9885
26.00417 | 409.9998 | 3.582297 | 99.00833
26.0125 | 410.4996 | 3.581997 | 99.0279
26.02084 | 411 | 3.581699 | 99.04734
26.02917 | 411.4998 | 3.581406 | 99.06645
26.0375 | 411.9996 | 3.581119 | 99.08517
26.04584 | 412.5 | 3.580832 | 99.10389
26.05416 | 412.9992 | 3.580547 | 99.12248
26.0625 | 413.4996 | 3.580268 | 99.14068
26.07084 | 414 | 3.579989 | 99.15888
26.07916 | 414.4992 | 3.579709 | 99.17714
26.0875 | 414.9996 | 3.579432 | 99.19521
26.09583 | 415.4994 | 3.57916 | 99.21295
26.10416 | 415.9992 | 3.578895 | 99.23024
26.1125 | 416.4996 | 3.578626 | 99.24779
26.12083 | 416.9994 | 3.57835 | 99.26579
26.12917 | 417.4998 | 3.578076 | 99.28366
26.1375 | 417.9996 | 3.577796 | 99.30192
26.14584 | 418.5 | 3.577518 | 99.32006
26.15417 | 418.9998 | 3.577252 | 99.33741
26.1625 | 419.4996 | 3.576992 | 99.35437
26.17084 | 420 | 3.576742 | 99.37068
26.17916 | 420.4992 | 3.576494 | 99.38685
26.1875 | 420.9996 | 3.576248 | 99.4029
26.19584 | 421.5 | 3.576 | 99.41908
26.20416 | 421.9992 | 3.575748 | 99.43551
26.2125 | 422.4996 | 3.575494 | 99.45208
26.22083 | 422.9994 | 3.57525 | 99.468
26.22916 | 423.4992 | 3.575008 | 99.48378
26.2375 | 423.9996 | 3.574765 | 99.49963
26.24583 | 424.4994 | 3.574516 | 99.51587
26.25417 | 424.9998 | 3.574267 | 99.53212
26.2625 | 425.4996 | 3.574025 | 99.5479
26.27084 | 426 | 3.573782 | 99.56375
26.27917 | 426.4998 | 3.573539 | 99.5796
26.2875 | 426.9996 | 3.573292 | 99.59571
26.29584 | 427.5 | 3.573046 | 99.61176
26.30416 | 427.9992 | 3.572809 | 99.62722
26.3125 | 428.4996 | 3.572575 | 99.64248
26.32084 | 429 | 3.572334 | 99.6582
26.32916 | 429.4992 | 3.572095 | 99.67379
26.3375 | 429.9996 | 3.571863 | 99.68893
26.34583 | 430.4994 | 3.571638 | 99.7036
26.35416 | 430.9992 | 3.571408 | 99.71861
26.3625 | 431.4996 | 3.57118 | 99.73348
26.37083 | 431.9994 | 3.57095 | 99.74848
26.37917 | 432.4998 | 3.570716 | 99.76374
26.3875 | 432.9996 | 3.570483 | 99.77894
26.39584 | 433.5 | 3.570254 | 99.79388
26.40417 | 433.9998 | 3.57003 | 99.80849
26.4125 | 434.4996 | 3.569803 | 99.8233
26.42084 | 435 | 3.569576 | 99.8381
26.42916 | 435.4992 | 3.569356 | 99.85245
26.4375 | 435.9996 | 3.56913 | 99.8672
26.44584 | 436.5 | 3.568898 | 99.88233
26.45416 | 436.9992 | 3.568669 | 99.89727
26.4625 | 437.4996 | 3.568448 | 99.91168
26.47083 | 437.9994 | 3.56823 | 99.9259
26.47916 | 438.4992 | 3.568014 | 99.93999
26.4875 | 438.9996 | 3.567805 | 99.95362
26.49583 | 439.4994 | 3.5676 | 99.967
26.50417 | 439.9998 | 3.567395 | 99.98037
26.5125 | 440.4996 | 3.567193 | 99.99354
26.52084 | 441 | 3.56699 | 100.0068
26.52917 | 441.4998 | 3.566792 | 100.0197
26.5375 | 441.9996 | 3.566597 | 100.0324
26.54584 | 442.5 | 3.566402 | 100.0451
26.55416 | 442.9992 | 3.566206 | 100.0579
26.5625 | 443.4996 | 3.566011 | 100.0706
26.57084 | 444 | 3.56582 | 100.0831
26.57916 | 444.4992 | 3.565628 | 100.0956
26.5875 | 444.9996 | 3.565434 | 100.1083
26.59583 | 445.4994 | 3.565244 | 100.1207
26.60416 | 445.9992 | 3.565054 | 100.1331
26.6125 | 446.4996 | 3.564858 | 100.1459
26.62083 | 446.9994 | 3.564669 | 100.1582
26.62917 | 447.4998 | 3.564487 | 100.1701
26.6375 | 447.9996 | 3.564307 | 100.1818
26.64584 | 448.5 | 3.56413 | 100.1933
26.65417 | 448.9998 | 3.563954 | 100.2048
26.6625 | 449.4996 | 3.563779 | 100.2162
26.67084 | 450 | 3.56361 | 100.2273
26.67916 | 450.4992 | 3.563439 | 100.2384
26.6875 | 450.9996 | 3.56327 | 100.2494
26.69584 | 451.5 | 3.563108 | 100.26
26.70416 | 451.9992 | 3.562952 | 100.2702
26.7125 | 452.4996 | 3.562804 | 100.2798
26.72083 | 452.9994 | 3.562654 | 100.2896
26.72916 | 453.4992 | 3.562506 | 100.2993
26.7375 | 453.9996 | 3.562355 | 100.3091
26.74583 | 454.4994 | 3.5622 | 100.3192
26.75417 | 454.9998 | 3.562046 | 100.3293
26.7625 | 455.4996 | 3.561893 | 100.3393
26.77084 | 456 | 3.561746 | 100.3488
26.77917 | 456.4998 | 3.561609 | 100.3578
26.7875 | 456.9996 | 3.561476 | 100.3665
26.79584 | 457.5 | 3.561334 | 100.3757
26.80416 | 457.9992 | 3.561191 | 100.385
26.8125 | 458.4996 | 3.561048 | 100.3944
26.82084 | 459 | 3.560912 | 100.4032
26.82916 | 459.4992 | 3.560772 | 100.4124
26.8375 | 459.9996 | 3.560632 | 100.4215
26.84583 | 460.4994 | 3.560495 | 100.4304
26.85416 | 460.9992 | 3.560365 | 100.4389
26.8625 | 461.4996 | 3.560236 | 100.4473
26.87083 | 461.9994 | 3.560105 | 100.4559
26.87917 | 462.4998 | 3.559968 | 100.4648
26.8875 | 462.9996 | 3.559828 | 100.474
26.89584 | 463.5 | 3.559687 | 100.4832
26.90417 | 463.9998 | 3.55955 | 100.4921
26.9125 | 464.4996 | 3.559416 | 100.5008
26.92084 | 465 | 3.559288 | 100.5092
26.92916 | 465.4992 | 3.559158 | 100.5177
26.9375 | 465.9996 | 3.55903 | 100.526
26.94584 | 466.5 | 3.558906 | 100.5341
26.95416 | 466.9992 | 3.55879 | 100.5417
26.9625 | 467.4996 | 3.558674 | 100.5492
26.97083 | 467.9994 | 3.558562 | 100.5565
26.97916 | 468.4992 | 3.55845 | 100.5638
26.9875 | 468.9996 | 3.55834 | 100.571
26.99583 | 469.4994 | 3.558232 | 100.5781
27.00417 | 469.9998 | 3.55813 | 100.5847
27.0125 | 470.4996 | 3.558029 | 100.5913
27.02084 | 471 | 3.557931 | 100.5977
27.02917 | 471.4998 | 3.557831 | 100.6042
27.0375 | 471.9996 | 3.557731 | 100.6107
27.04584 | 472.5 | 3.557634 | 100.6171
27.05416 | 472.9992 | 3.557544 | 100.6229
27.0625 | 473.4996 | 3.557452 | 100.6289
27.07084 | 474 | 3.55736 | 100.6349
27.07916 | 474.4992 | 3.557274 | 100.6405
27.0875 | 474.9996 | 3.557187 | 100.6462
27.09583 | 475.4994 | 3.557098 | 100.652
27.10416 | 475.9992 | 3.557011 | 100.6577
27.1125 | 476.4996 | 3.556922 | 100.6635
27.12083 | 476.9994 | 3.556835 | 100.6692
27.12917 | 477.4998 | 3.556752 | 100.6746
27.1375 | 477.9996 | 3.556658 | 100.6807
27.14584 | 478.5 | 3.556567 | 100.6867
27.15417 | 478.9998 | 3.556482 | 100.6922
27.1625 | 479.4996 | 3.556396 | 100.6978
27.17084 | 480 | 3.556309 | 100.7035
27.17916 | 480.4992 | 3.556223 | 100.7091
27.1875 | 480.9996 | 3.556138 | 100.7146
27.19584 | 481.5 | 3.556049 | 100.7205
27.20416 | 481.9992 | 3.555952 | 100.7268
27.2125 | 482.4996 | 3.555848 | 100.7336
27.22083 | 482.9994 | 3.555759 | 100.7394
27.22916 | 483.4992 | 3.55567 | 100.7452
27.2375 | 483.9996 | 3.555582 | 100.7509
27.24583 | 484.4994 | 3.555498 | 100.7564
27.25417 | 484.9998 | 3.555413 | 100.7619
27.2625 | 485.4996 | 3.555326 | 100.7676
27.27084 | 486 | 3.555231 | 100.7738
27.27917 | 486.4998 | 3.555137 | 100.7799
27.2875 | 486.9996 | 3.555042 | 100.7861
27.29584 | 487.5 | 3.554948 | 100.7923
27.30416 | 487.9992 | 3.554861 | 100.7979
27.3125 | 488.4996 | 3.554774 | 100.8036
27.32084 | 489 | 3.55468 | 100.8098
27.32916 | 489.4992 | 3.554588 | 100.8158
27.3375 | 489.9996 | 3.554498 | 100.8216
27.34583 | 490.4994 | 3.554413 | 100.8272
27.35416 | 490.9992 | 3.554332 | 100.8325
27.3625 | 491.4996 | 3.554248 | 100.8379
27.37083 | 491.9994 | 3.55417 | 100.843
27.37917 | 492.4998 | 3.554094 | 100.848
27.3875 | 492.9996 | 3.554022 | 100.8527
27.39584 | 493.5 | 3.553953 | 100.8572
27.40417 | 493.9998 | 3.553883 | 100.8617
27.4125 | 494.4996 | 3.553812 | 100.8664
27.42084 | 495 | 3.55375 | 100.8704
27.42916 | 495.4992 | 3.553686 | 100.8746
27.4375 | 495.9996 | 3.553618 | 100.879
27.44584 | 496.5 | 3.553554 | 100.8832
27.45416 | 496.9992 | 3.553496 | 100.887
27.4625 | 497.4996 | 3.55344 | 100.8906
27.47083 | 497.9994 | 3.553391 | 100.8938
27.47916 | 498.4992 | 3.553336 | 100.8974
27.4875 | 498.9996 | 3.553281 | 100.901
27.49583 | 499.4994 | 3.553229 | 100.9044
27.50417 | 499.9998 | 3.553176 | 100.9079
27.5125 | 500.4996 | 3.553126 | 100.9111
27.52084 | 501 | 3.553078 | 100.9142
27.52917 | 501.4998 | 3.553026 | 100.9176
27.5375 | 501.9996 | 3.552978 | 100.9208
27.54584 | 502.5 | 3.552932 | 100.9238
27.55416 | 502.9992 | 3.552887 | 100.9267
27.5625 | 503.4996 | 3.552843 | 100.9296
27.57084 | 504 | 3.552795 | 100.9327
27.57916 | 504.4992 | 3.552742 | 100.9362
27.5875 | 504.9996 | 3.552685 | 100.9399
27.59583 | 505.4994 | 3.552628 | 100.9436
27.60416 | 505.9992 | 3.552572 | 100.9473
27.6125 | 506.4996 | 3.552515 | 100.951
27.62083 | 506.9994 | 3.55246 | 100.9546
27.62917 | 507.4998 | 3.552404 | 100.9582
27.6375 | 507.9996 | 3.55235 | 100.9617
27.64584 | 508.5 | 3.552291 | 100.9656
27.65417 | 508.9998 | 3.55223 | 100.9696
27.6625 | 509.4996 | 3.552168 | 100.9736
27.67084 | 510 | 3.552106 | 100.9776
27.67916 | 510.4992 | 3.552054 | 100.981
27.6875 | 510.9996 | 3.552012 | 100.9838
27.69584 | 511.5 | 3.551962 | 100.987
27.70416 | 511.9992 | 3.551908 | 100.9906
27.7125 | 512.4996 | 3.55186 | 100.9937
27.72083 | 512.9994 | 3.551819 | 100.9964
27.72916 | 513.4992 | 3.551781 | 100.9988
27.7375 | 513.9996 | 3.551744 | 101.0013
27.74583 | 514.4994 | 3.551708 | 101.0036
27.75417 | 514.9998 | 3.551672 | 101.006
27.7625 | 515.4996 | 3.551636 | 101.0083
27.77084 | 516 | 3.551602 | 101.0105
27.77917 | 516.4998 | 3.551567 | 101.0128
27.7875 | 516.9996 | 3.551531 | 101.0152
27.79584 | 517.5 | 3.551495 | 101.0175
27.80416 | 517.9992 | 3.551462 | 101.0197
27.8125 | 518.4996 | 3.551428 | 101.0219
27.82084 | 519 | 3.551392 | 101.0242
27.82916 | 519.4992 | 3.551351 | 101.0269
27.8375 | 519.9996 | 3.551315 | 101.0292
27.84583 | 520.4994 | 3.551282 | 101.0314
27.85416 | 520.9992 | 3.551252 | 101.0334
27.8625 | 521.4996 | 3.551218 | 101.0356
27.87083 | 521.9994 | 3.551182 | 101.0379
27.87917 | 522.4998 | 3.551152 | 101.0399
27.8875 | 522.9996 | 3.551122 | 101.0418
27.89584 | 523.5 | 3.551094 | 101.0437
27.90417 | 523.9998 | 3.551067 | 101.0454
27.9125 | 524.4996 | 3.551044 | 101.0469
27.92084 | 525 | 3.551026 | 101.0481
27.92916 | 525.4992 | 3.551005 | 101.0495
27.9375 | 525.9996 | 3.550975 | 101.0514
27.94584 | 526.5 | 3.550942 | 101.0536
27.95416 | 526.9992 | 3.550908 | 101.0558
27.9625 | 527.4996 | 3.550878 | 101.0578
27.97083 | 527.9994 | 3.55085 | 101.0596
27.97916 | 528.4992 | 3.550822 | 101.0614
27.9875 | 528.9996 | 3.550794 | 101.0632
27.99583 | 529.4994 | 3.550766 | 101.0651
28.00417 | 529.9998 | 3.550737 | 101.0669
28.0125 | 530.4996 | 3.550715 | 101.0684
28.02084 | 531 | 3.550695 | 101.0697
28.02917 | 531.4998 | 3.550666 | 101.0716