## Fe2O3_Fe_15CO_1Cycles_150_300um
CLOSED
Version | 2
Language | English
Mode | Standard
Run | 1
RunSerial | 8271
PanNo | 10
Instrument | TGA Q5000 V3.17 Build 265
Module | TGA - Modulated
InstSerial | 5000-0611
Operator | AS
File | \\Ce-mb4309\ta\Data\TGA\Jasper\2021\3layer_RPM_experiments\Fe2O3_Fe_15CO_1Cycles_150_300um_QW_800C__17032022.001
FurnaceType | IR
PlatformType | STD
Sample | Fe2O3 sigma
Size | 4.892 | mg
ProcName | ChemLoop with Auto Switch
Method | ChemLoop with Auto Switch
Comment | Fe2O3_Fe 150300um 800C QW 1 cycle
Xcomment | Pan: Platinum-HT
Xcomment | Gas1: Nitrogen
Xcomment | Gas2: Air
Xcomment | Balance Gas: Nitrogen 10.0 ml/min
Xcomment | Sample Gas: Nitrogen 50.0 ml/min
Text
TempCal | 2 | pts | 152.72 | 152.60,358.99 | 358.2
AutoCurie | Calibration: Passed, Date 2019-10-30 15:33:22
AutoCurie | Verification: Passed, Date 2019-11-01 16:10:36
PanForceCal | 2 pts 0.15 0.00,0.60 7.00
InstCalDate | Weight Date 2021-12-13 11:23:01
AutoWgtCal | Calibration: Passed, Date 2021-12-13 11:23:01
AutoWgtCal | Verification: Passed, Date 2021-12-13 11:26:42
Massflow | Balance N2 5 pts 10.00 9.79,50.00 45.72,100.00 97.10,150.00 147.70,190.00 183.20
Massflow | Balance He 5 pts 10.00 8.50,50.00 42.00,100.00 84.70,150.00 129.10,190.00 166.70
Massflow | Sample N2 5 pts 10.00 13.00,50.00 56.98,100.00 118.88,150.00 181.05,200.00 236.22
Massflow | Sample He 5 pts 10.00 14.20,50.00 50.10,100.00 95.80,150.00 143.70,190.00 184.00
Controls | Gas 1 Event Off Sampling 0.5
Nsig | 4
Sig1 | Time (min)
Sig2 | Temperature (°C)
Sig3 | Weight (mg)
Sig4 | Temperature Amplitude (°C)
AirCoolTime | 0.0 min
AutoAnalysis | Off
MacroFile
Date | 2022-03-17
Time | 14:07
OrgMethod | 1: Event state On
OrgMethod | 2: Isothermal for 0.05 min
OrgMethod | 3: Event state Off
OrgMethod | 4: Equilibrate at 100.00 °C
OrgMethod | 5: Ramp 60.00 °C/min to 800.00 °C
OrgMethod | 6: Event state On
OrgMethod | 7: Isothermal for 0.05 min
OrgMethod | 8: Event state Off
OrgMethod | 9: Isothermal for 0.10 min
OrgMethod | 10: Mass flow 200.00 mL/min
OrgMethod | 11: Isothermal for 1.00 min
OrgMethod | 12: Event state On
OrgMethod | 13: Isothermal for 0.10 min
OrgMethod | 14: Mass flow 100.00 mL/min
OrgMethod | 15: Isothermal for 20.00 min
OrgMethod | 16: Event state Off
OrgMethod | 17: Isothermal for 0.10 min
OrgMethod | 18: Mass flow 200.00 mL/min
OrgMethod | 19: Isothermal for 1.00 min
OrgMethod | 20: Event state On
OrgMethod | 21: Isothermal for 0.10 min
OrgMethod | 22: Mass flow 162.00 mL/min
OrgMethod | 23: Isothermal for 20.00 min
OrgMethod | 24: Event state Off
OrgMethod | 25: Repeat segment 9 for 0 times
OrgMethod | 26: Isothermal for 0.05 min
OrgMethod | 27: Event state On
OrgMethod | 28: Isothermal for 0.05 min
OrgMethod | 29: Event state Off
OrgFile | \\Ce-mb4309\ta\Data\TGA\Jasper\2021\3layer_RPM_experiments\Fe2O3_Fe_15CO_1Cycles_150_300um_QW_800C__17032022.001
StartOfData
-4 | 1 | 0 | 0
0.0009 | 25.39794 | 4.891041 | 100
0.004166667 | 25.39695 | 4.891152 | 100.0023
0.0125 | 25.39717 | 4.88983 | 99.97524
0.02083334 | 25.39708 | 4.890854 | 99.99618
0.02916666 | 25.39653 | 4.891364 | 100.0066
0.0375 | 25.39512 | 4.890576 | 99.99049
-4 | 0 | 0 | 0
0.04583334 | 25.39369 | 4.890718 | 99.9934
0.05416668 | 25.4551 | 4.890527 | 99.98949
0.0625 | 25.80941 | 4.889724 | 99.97307
0.07083332 | 26.29256 | 4.892679 | 100.0335
0.07916666 | 26.89508 | 4.89888 | 100.1603
0.0875 | 27.6694 | 4.904388 | 100.2729
0.09583332 | 28.62756 | 4.907159 | 100.3295
0.1041666 | 29.7526 | 4.909512 | 100.3776
0.1125 | 31.01655 | 4.912035 | 100.4292
0.1208333 | 32.39116 | 4.911884 | 100.4261
0.1291666 | 33.84422 | 4.911982 | 100.4282
0.1375 | 35.35074 | 4.913576 | 100.4607
0.1458333 | 36.88375 | 4.911375 | 100.4157
0.1541667 | 38.424 | 4.910753 | 100.403
0.1625 | 39.95427 | 4.911258 | 100.4133
0.1708334 | 41.4632 | 4.908846 | 100.364
0.1791666 | 42.93989 | 4.90784 | 100.3435
0.1875 | 44.37896 | 4.908329 | 100.3535
0.1958334 | 45.77734 | 4.90613 | 100.3085
0.2041667 | 47.1322 | 4.905352 | 100.2926
0.2125 | 48.44315 | 4.905868 | 100.3031
0.2208333 | 49.71393 | 4.903998 | 100.2649
0.2291667 | 50.9459 | 4.903062 | 100.2458
0.2375 | 52.14258 | 4.90357 | 100.2562
0.2458334 | 53.30244 | 4.90238 | 100.2318
0.2541666 | 54.42953 | 4.901736 | 100.2187
0.2625 | 55.52807 | 4.902169 | 100.2275
0.2708334 | 56.60166 | 4.901707 | 100.2181
0.2791667 | 57.64832 | 4.901295 | 100.2096
0.2875 | 58.67021 | 4.901732 | 100.2186
0.2958333 | 59.66916 | 4.901224 | 100.2082
0.3041667 | 60.6483 | 4.90059 | 100.1952
0.3125 | 61.60355 | 4.9002 | 100.1873
0.3208333 | 62.54056 | 4.900064 | 100.1845
0.3291667 | 63.45747 | 4.899385 | 100.1706
0.3375 | 64.35328 | 4.89876 | 100.1578
0.3458333 | 65.22971 | 4.898624 | 100.155
0.3541666 | 66.08681 | 4.898381 | 100.1501
0.3625 | 66.92613 | 4.897992 | 100.1421
0.3708334 | 67.74628 | 4.897842 | 100.1391
0.3791666 | 68.54512 | 4.89765 | 100.1351
0.3875 | 69.328 | 4.897387 | 100.1297
0.3958334 | 70.09093 | 4.897236 | 100.1267
0.4041666 | 70.83575 | 4.897064 | 100.1231
0.4125 | 71.56426 | 4.89686 | 100.119
0.4208333 | 72.2728 | 4.896762 | 100.117
0.4291667 | 72.96509 | 4.896668 | 100.115
0.4375 | 73.64038 | 4.896553 | 100.1127
0.4458333 | 74.29894 | 4.896486 | 100.1113
0.4541667 | 74.94155 | 4.896412 | 100.1098
0.4625 | 75.56838 | 4.896313 | 100.1078
0.4708334 | 76.18037 | 4.89623 | 100.1061
0.4791666 | 76.7767 | 4.896145 | 100.1044
0.4875 | 77.35828 | 4.896037 | 100.1021
0.4958334 | 77.92594 | 4.895938 | 100.1001
0.5041666 | 78.4788 | 4.895834 | 100.098
0.5125 | 79.01814 | 4.895714 | 100.0955
0.5208332 | 79.54352 | 4.895601 | 100.0932
0.5291666 | 80.05661 | 4.895481 | 100.0908
0.5375 | 80.5584 | 4.89535 | 100.0881
0.5458334 | 81.04624 | 4.895222 | 100.0855
0.5541668 | 81.52188 | 4.895098 | 100.0829
0.5625 | 81.98538 | 4.894976 | 100.0805
0.5708332 | 82.43895 | 4.89485 | 100.0779
0.5791666 | 82.87968 | 4.894726 | 100.0753
0.5875 | 83.30958 | 4.894603 | 100.0728
0.5958334 | 83.72968 | 4.894473 | 100.0702
0.6041668 | 84.13819 | 4.89434 | 100.0674
0.6125 | 84.53598 | 4.894215 | 100.0649
0.6208334 | 84.92563 | 4.89408 | 100.0621
0.6291666 | 85.30353 | 4.893942 | 100.0593
0.6375 | 85.67316 | 4.893825 | 100.0569
0.6458332 | 86.03309 | 4.893699 | 100.0543
0.6541666 | 86.38289 | 4.89357 | 100.0517
0.6625 | 86.72569 | 4.893456 | 100.0494
0.6708334 | 87.06005 | 4.893334 | 100.0469
0.6791668 | 87.38353 | 4.893205 | 100.0442
0.6875 | 87.70031 | 4.893094 | 100.042
0.6958332 | 88.00734 | 4.892975 | 100.0395
0.7041666 | 88.30938 | 4.89285 | 100.037
0.7125 | 88.60157 | 4.89274 | 100.0347
0.7208334 | 88.88798 | 4.892626 | 100.0324
0.7291668 | 89.1661 | 4.89251 | 100.03
0.7375 | 89.43655 | 4.892406 | 100.0279
0.7458334 | 89.701 | 4.892296 | 100.0257
0.7541666 | 89.95892 | 4.892188 | 100.0235
0.7625 | 90.21066 | 4.892086 | 100.0214
0.7708332 | 90.45525 | 4.891984 | 100.0193
0.7791666 | 90.69408 | 4.891881 | 100.0172
0.7875 | 90.92707 | 4.891788 | 100.0153
0.7958334 | 91.15399 | 4.891699 | 100.0135
0.8041668 | 91.37434 | 4.891604 | 100.0115
0.8125 | 91.58888 | 4.89151 | 100.0096
0.8208332 | 91.7979 | 4.89142 | 100.0077
0.8291666 | 92.00299 | 4.891336 | 100.006
0.8375 | 92.20232 | 4.891247 | 100.0042
0.8458334 | 92.39512 | 4.891158 | 100.0024
0.8541668 | 92.58344 | 4.89107 | 100.0006
0.8625 | 92.76699 | 4.890978 | 99.99871
0.8708332 | 92.94603 | 4.890888 | 99.99687
0.8791668 | 93.12132 | 4.890808 | 99.99524
0.8875 | 93.29126 | 4.89072 | 99.99344
0.8958332 | 93.45751 | 4.890634 | 99.99168
0.9041666 | 93.61844 | 4.89056 | 99.99017
0.9125 | 93.77701 | 4.890481 | 99.98855
0.9208334 | 93.93032 | 4.890404 | 99.98698
0.9291668 | 94.08035 | 4.89034 | 99.98567
0.9375 | 94.22644 | 4.89027 | 99.98424
0.9458332 | 94.36936 | 4.890198 | 99.98276
0.9541666 | 94.5083 | 4.890137 | 99.98152
0.9625 | 94.64298 | 4.890067 | 99.98009
0.9708334 | 94.77504 | 4.889992 | 99.97855
0.9791668 | 94.90325 | 4.889932 | 99.97733
0.9875 | 95.02902 | 4.889868 | 99.97602
0.9958332 | 95.15152 | 4.889801 | 99.97465
1.004167 | 95.26929 | 4.889743 | 99.97346
1.0125 | 95.38697 | 4.889686 | 99.9723
1.020833 | 95.49898 | 4.889628 | 99.97111
1.029167 | 95.60868 | 4.88958 | 99.97013
1.0375 | 95.71642 | 4.88953 | 99.96911
1.045834 | 95.82164 | 4.889479 | 99.96806
1.054167 | 95.92209 | 4.889428 | 99.96702
1.0625 | 96.02005 | 4.889376 | 99.96596
1.070833 | 96.11701 | 4.88932 | 99.96481
1.079166 | 96.21092 | 4.889262 | 99.96363
1.0875 | 96.30293 | 4.889206 | 99.96248
1.095833 | 96.39186 | 4.889154 | 99.96142
1.104166 | 96.47761 | 4.889096 | 99.96023
1.1125 | 96.56236 | 4.889045 | 99.95919
1.120833 | 96.64564 | 4.889003 | 99.95833
1.129167 | 96.72597 | 4.888957 | 99.95739
1.1375 | 96.80319 | 4.888912 | 99.95647
1.145834 | 96.88071 | 4.888871 | 99.95563
1.154167 | 96.95575 | 4.888824 | 99.95467
1.1625 | 97.02901 | 4.888782 | 99.95381
1.170834 | 97.10001 | 4.888746 | 99.95308
1.179167 | 97.16902 | 4.888703 | 99.9522
1.1875 | 97.23744 | 4.88866 | 99.95132
1.195833 | 97.30457 | 4.888626 | 99.95062
1.204166 | 97.37006 | 4.888587 | 99.94983
1.2125 | 97.43402 | 4.888548 | 99.94903
1.220833 | 97.49606 | 4.888524 | 99.94854
1.229166 | 97.55844 | 4.888493 | 99.9479
1.2375 | 97.61775 | 4.888458 | 99.94719
1.245833 | 97.67656 | 4.888432 | 99.94666
1.254167 | 97.73413 | 4.888406 | 99.94613
1.2625 | 97.79112 | 4.888376 | 99.94551
1.270834 | 97.84618 | 4.888356 | 99.9451
1.279167 | 97.90019 | 4.888333 | 99.94463
1.2875 | 97.95328 | 4.888312 | 99.9442
1.295834 | 98.00568 | 4.888298 | 99.94392
1.304167 | 98.05616 | 4.888284 | 99.94363
1.3125 | 98.10562 | 4.88827 | 99.94335
1.320833 | 98.15384 | 4.888241 | 99.94275
1.329166 | 98.20022 | 4.888204 | 99.942
1.3375 | 98.24574 | 4.888174 | 99.94138
1.345833 | 98.29141 | 4.888142 | 99.94073
1.354166 | 98.33472 | 4.888123 | 99.94034
1.3625 | 98.37793 | 4.888111 | 99.94009
1.370833 | 98.42008 | 4.888098 | 99.93983
1.379167 | 98.46124 | 4.888094 | 99.93975
1.3875 | 98.50101 | 4.88809 | 99.93967
1.395834 | 98.54149 | 4.888076 | 99.93938
1.404167 | 98.57868 | 4.888061 | 99.93907
1.4125 | 98.61712 | 4.888042 | 99.93868
1.420834 | 98.65464 | 4.888024 | 99.93832
1.429167 | 98.68982 | 4.887996 | 99.93774
1.4375 | 98.72578 | 4.88797 | 99.93721
1.445833 | 98.76008 | 4.88794 | 99.9366
1.454166 | 98.79394 | 4.88791 | 99.93598
1.4625 | 98.82657 | 4.887886 | 99.93549
1.470833 | 98.85881 | 4.887854 | 99.93484
1.479166 | 98.89045 | 4.887825 | 99.93425
1.4875 | 98.91999 | 4.8878 | 99.93374
1.495833 | 98.95188 | 4.887772 | 99.93316
1.504167 | 98.98014 | 4.887737 | 99.93245
1.5125 | 99.00876 | 4.887711 | 99.93192
1.520834 | 99.03691 | 4.887684 | 99.93136
1.529167 | 99.0642 | 4.887656 | 99.93079
1.5375 | 99.09112 | 4.887634 | 99.93034
1.545834 | 99.11756 | 4.887612 | 99.92989
1.554167 | 99.14325 | 4.887587 | 99.92938
1.5625 | 99.16937 | 4.887561 | 99.92885
1.570833 | 99.19461 | 4.887535 | 99.92832
1.579166 | 99.21853 | 4.887512 | 99.92785
1.5875 | 99.24316 | 4.887492 | 99.92744
1.595833 | 99.26603 | 4.887474 | 99.92707
1.604166 | 99.28821 | 4.887454 | 99.92666
1.6125 | 99.31172 | 4.887437 | 99.92631
1.620833 | 99.33269 | 4.887417 | 99.92591
1.629167 | 99.35379 | 4.887398 | 99.92552
1.6375 | 99.37482 | 4.887378 | 99.92511
1.645834 | 99.39395 | 4.887368 | 99.9249
1.654167 | 99.41449 | 4.887358 | 99.9247
1.6625 | 99.4337 | 4.88734 | 99.92433
1.670834 | 99.45319 | 4.887326 | 99.92404
1.679166 | 99.47141 | 4.887316 | 99.92384
1.6875 | 99.49012 | 4.887304 | 99.92359
1.695834 | 99.50769 | 4.887302 | 99.92355
1.704166 | 99.52585 | 4.887314 | 99.9238
1.7125 | 99.54303 | 4.887321 | 99.92394
1.720833 | 99.56068 | 4.887318 | 99.92388
1.729166 | 99.57703 | 4.887328 | 99.92409
1.7375 | 99.59348 | 4.887336 | 99.92425
1.745833 | 99.60944 | 4.88734 | 99.92433
1.754167 | 99.62545 | 4.887341 | 99.92435
1.7625 | 99.64155 | 4.887342 | 99.92437
1.770834 | 99.65765 | 4.887344 | 99.92441
1.779167 | 99.67152 | 4.887343 | 99.92439
1.7875 | 99.68781 | 4.887346 | 99.92445
1.795834 | 99.7033 | 4.887348 | 99.92449
1.804166 | 99.71744 | 4.887348 | 99.92449
1.8125 | 99.73288 | 4.887346 | 99.92445
1.820834 | 99.74642 | 4.887343 | 99.92439
1.829166 | 99.76001 | 4.887343 | 99.92439
1.8375 | 99.77326 | 4.887336 | 99.92425
1.845833 | 99.78534 | 4.887328 | 99.92409
1.854166 | 99.79941 | 4.887318 | 99.92388
1.8625 | 99.81025 | 4.887309 | 99.9237
1.870833 | 99.8214 | 4.887288 | 99.92327
1.879167 | 99.83292 | 4.887265 | 99.9228
1.8875 | 99.84384 | 4.887242 | 99.92233
1.895834 | 99.85503 | 4.887226 | 99.922
1.904167 | 99.86362 | 4.887206 | 99.92159
1.9125 | 99.87388 | 4.887196 | 99.92139
1.920834 | 99.88328 | 4.887188 | 99.92122
1.929166 | 99.89274 | 4.887176 | 99.92098
1.9375 | 99.90235 | 4.887166 | 99.92077
1.945834 | 99.91028 | 4.887164 | 99.92073
1.954166 | 99.9184 | 4.887156 | 99.92057
1.9625 | 99.92789 | 4.887143 | 99.9203
1.970833 | 99.93585 | 4.887134 | 99.92012
1.979166 | 99.94462 | 4.887128 | 99.92
1.9875 | 99.9528 | 4.887121 | 99.91985
1.995833 | 99.95942 | 4.887115 | 99.91973
2.004166 | 99.96819 | 4.887106 | 99.91955
2.0125 | 99.9758 | 4.887098 | 99.91938
2.020833 | 99.98299 | 4.887094 | 99.9193
2.029167 | 99.99125 | 4.887087 | 99.91916
2.0375 | 99.99991 | 4.887078 | 99.91897
2.045834 | 100.0069 | 4.887072 | 99.91885
2.054166 | 100.0149 | 4.88707 | 99.91881
2.0625 | 100.0211 | 4.887068 | 99.91877
2.070834 | 100.0273 | 4.887066 | 99.91873
2.079166 | 100.0355 | 4.887066 | 99.91873
2.0875 | 100.0418 | 4.887059 | 99.91859
2.095833 | 100.0482 | 4.887056 | 99.91852
2.104167 | 100.0539 | 4.88705 | 99.9184
2.1125 | 100.0602 | 4.887037 | 99.91814
2.120834 | 100.0651 | 4.887027 | 99.91793
2.129166 | 100.0712 | 4.887024 | 99.91787
2.1375 | 100.0764 | 4.88702 | 99.91779
2.145833 | 100.0816 | 4.88701 | 99.91758
2.154167 | 100.0867 | 4.887002 | 99.91742
2.1625 | 100.0919 | 4.886996 | 99.9173
2.170834 | 100.0964 | 4.886984 | 99.91705
2.179166 | 100.1023 | 4.886972 | 99.91681
2.1875 | 100.1071 | 4.886967 | 99.9167
2.195834 | 100.1135 | 4.886962 | 99.9166
2.204166 | 100.1174 | 4.886958 | 99.91652
2.2125 | 100.1224 | 4.886956 | 99.91648
2.220833 | 100.1274 | 4.886954 | 99.91644
2.229167 | 100.1329 | 4.886956 | 99.91648
2.2375 | 100.1366 | 4.88696 | 99.91656
2.245834 | 100.1412 | 4.88696 | 99.91656
2.254166 | 100.146 | 4.88696 | 99.91656
2.2625 | 100.1501 | 4.886959 | 99.91654
2.270833 | 100.1545 | 4.88696 | 99.91656
2.279167 | 100.159 | 4.886957 | 99.9165
2.2875 | 100.1628 | 4.886959 | 99.91654
2.295834 | 100.1656 | 4.886956 | 99.91648
2.304166 | 100.1705 | 4.886953 | 99.91642
2.3125 | 100.1733 | 4.886954 | 99.91644
2.320834 | 100.1769 | 4.886959 | 99.91654
2.329166 | 100.1796 | 4.886962 | 99.9166
2.3375 | 100.1825 | 4.88696 | 99.91656
2.345833 | 100.1852 | 4.886961 | 99.91658
2.354167 | 100.1892 | 4.886963 | 99.91662
2.3625 | 100.1916 | 4.886966 | 99.91668
2.370834 | 100.1949 | 4.886967 | 99.9167
2.379166 | 100.197 | 4.886964 | 99.91664
2.3875 | 100.1998 | 4.88696 | 99.91656
2.395833 | 100.2026 | 4.88696 | 99.91656
2.404167 | 100.2049 | 4.886961 | 99.91658
2.4125 | 100.2078 | 4.886961 | 99.91658
2.420834 | 100.2095 | 4.886962 | 99.9166
2.429166 | 100.2122 | 4.886962 | 99.9166
2.4375 | 100.2133 | 4.88696 | 99.91656
2.445834 | 100.2165 | 4.886962 | 99.9166
2.454166 | 100.2198 | 4.886969 | 99.91675
2.4625 | 100.2198 | 4.886972 | 99.91681
2.470833 | 100.2222 | 4.886972 | 99.91681
2.479167 | 100.2236 | 4.88697 | 99.91677
2.4875 | 100.2266 | 4.886974 | 99.91685
2.495834 | 100.228 | 4.886978 | 99.91693
2.504166 | 100.23 | 4.88698 | 99.91697
2.5125 | 100.2309 | 4.886981 | 99.91699
2.520833 | 100.2333 | 4.886987 | 99.91711
2.529167 | 100.2349 | 4.886996 | 99.9173
2.5375 | 100.2372 | 4.887007 | 99.91752
2.545834 | 100.2392 | 4.887018 | 99.91775
2.554166 | 100.2412 | 4.887022 | 99.91783
2.5625 | 100.2432 | 4.887028 | 99.91795
2.570834 | 100.2447 | 4.887032 | 99.91803
2.579166 | 100.248 | 4.887033 | 99.91805
2.5875 | 100.2493 | 4.887033 | 99.91805
2.595833 | 100.2503 | 4.887035 | 99.9181
2.604167 | 100.2534 | 4.887039 | 99.91818
2.6125 | 100.2547 | 4.887044 | 99.91828
2.620834 | 100.256 | 4.88705 | 99.9184
2.629166 | 100.2591 | 4.887051 | 99.91842
2.6375 | 100.2602 | 4.887054 | 99.91848
2.645833 | 100.2624 | 4.887059 | 99.91859
2.654167 | 100.2646 | 4.88706 | 99.91861
2.6625 | 100.2648 | 4.887059 | 99.91859
2.670834 | 100.2664 | 4.887058 | 99.91857
2.679166 | 100.2671 | 4.88705 | 99.9184
2.6875 | 100.2688 | 4.887046 | 99.91832
2.695834 | 100.2706 | 4.887041 | 99.91822
2.704166 | 100.2707 | 4.887033 | 99.91805
2.7125 | 100.272 | 4.887028 | 99.91795
2.720833 | 100.2722 | 4.887024 | 99.91787
2.729167 | 100.2731 | 4.887024 | 99.91787
2.7375 | 100.2744 | 4.88702 | 99.91779
2.745834 | 100.2737 | 4.887017 | 99.91773
2.754166 | 100.2748 | 4.88702 | 99.91779
2.7625 | 100.2783 | 4.88702 | 99.91779
2.770833 | 100.3164 | 4.887021 | 99.91781
2.779167 | 100.4006 | 4.887015 | 99.91769
2.7875 | 100.517 | 4.887018 | 99.91775
2.795834 | 100.6682 | 4.887044 | 99.91828
2.804166 | 100.8582 | 4.887094 | 99.9193
2.8125 | 101.0929 | 4.887164 | 99.92073
2.820834 | 101.3681 | 4.887246 | 99.92241
2.829166 | 101.6789 | 4.88734 | 99.92433
2.8375 | 102.0228 | 4.887436 | 99.92629
2.845833 | 102.3904 | 4.887536 | 99.92834
2.854167 | 102.7803 | 4.887641 | 99.93049
2.8625 | 103.1863 | 4.887744 | 99.93259
2.870834 | 103.6051 | 4.887847 | 99.9347
2.879166 | 104.026 | 4.887948 | 99.93676
2.8875 | 104.4541 | 4.888044 | 99.93872
2.895833 | 104.8867 | 4.88813 | 99.94048
2.904167 | 105.3234 | 4.888219 | 99.9423
2.9125 | 105.7633 | 4.888302 | 99.944
2.920834 | 106.2063 | 4.888378 | 99.94555
2.929166 | 106.6518 | 4.88845 | 99.94703
2.9375 | 107.1034 | 4.888518 | 99.94842
2.945834 | 107.5594 | 4.888592 | 99.94993
2.954166 | 108.0194 | 4.888654 | 99.9512
2.9625 | 108.4871 | 4.888717 | 99.95248
2.970833 | 108.9591 | 4.888782 | 99.95381
2.979167 | 109.4366 | 4.888847 | 99.95514
2.9875 | 109.9207 | 4.888914 | 99.95651
2.995834 | 110.4084 | 4.888981 | 99.95788
3.004166 | 110.9038 | 4.889042 | 99.95913
3.0125 | 111.4027 | 4.889098 | 99.96027
3.020833 | 111.9059 | 4.889154 | 99.96142
3.029167 | 112.414 | 4.889206 | 99.96248
3.0375 | 112.9269 | 4.889248 | 99.96334
3.045834 | 113.444 | 4.889291 | 99.96422
3.054166 | 113.9625 | 4.889334 | 99.9651
3.0625 | 114.4828 | 4.889366 | 99.96575
3.070834 | 115.0066 | 4.889395 | 99.96635
3.079166 | 115.5305 | 4.889425 | 99.96696
3.0875 | 116.055 | 4.889453 | 99.96753
3.095833 | 116.5814 | 4.889478 | 99.96804
3.104167 | 117.1064 | 4.889502 | 99.96853
3.1125 | 117.6312 | 4.889522 | 99.96894
3.120834 | 118.1555 | 4.889546 | 99.96943
3.129166 | 118.6791 | 4.889564 | 99.9698
3.1375 | 119.2007 | 4.889574 | 99.97001
3.145833 | 119.7215 | 4.889587 | 99.97027
3.154167 | 120.2417 | 4.8896 | 99.97054
3.1625 | 120.7601 | 4.889612 | 99.97078
3.170834 | 121.2759 | 4.889626 | 99.97107
3.179166 | 121.7893 | 4.889636 | 99.97127
3.1875 | 122.3015 | 4.889641 | 99.97138
3.195834 | 122.8106 | 4.889642 | 99.9714
3.204167 | 123.3201 | 4.889638 | 99.97131
3.2125 | 123.8266 | 4.889634 | 99.97123
3.220833 | 124.3316 | 4.88963 | 99.97115
3.229167 | 124.8358 | 4.889621 | 99.97097
3.2375 | 125.3382 | 4.88961 | 99.97074
3.245834 | 125.839 | 4.889593 | 99.97039
3.254166 | 126.3394 | 4.889572 | 99.96997
3.2625 | 126.8373 | 4.889554 | 99.9696
3.270833 | 127.3354 | 4.889526 | 99.96902
3.279167 | 127.832 | 4.889498 | 99.96845
3.2875 | 128.3285 | 4.88947 | 99.96788
3.295833 | 128.8249 | 4.889439 | 99.96725
3.304166 | 129.3198 | 4.889406 | 99.96657
3.3125 | 129.8141 | 4.889376 | 99.96596
3.320834 | 130.309 | 4.88934 | 99.96522
3.329167 | 130.8049 | 4.889304 | 99.96449
3.3375 | 131.2984 | 4.889276 | 99.96391
3.345833 | 131.7931 | 4.889243 | 99.96324
3.354167 | 132.2886 | 4.889212 | 99.96261
3.3625 | 132.7829 | 4.889178 | 99.96191
3.370834 | 133.2783 | 4.889145 | 99.96124
3.379166 | 133.7738 | 4.889111 | 99.96054
3.3875 | 134.2703 | 4.889082 | 99.95995
3.395833 | 134.7655 | 4.889044 | 99.95917
3.404167 | 135.2615 | 4.889 | 99.95827
3.4125 | 135.7591 | 4.888966 | 99.95758
3.420833 | 136.2561 | 4.888926 | 99.95676
3.429166 | 136.7551 | 4.888883 | 99.95588
3.4375 | 137.2526 | 4.888846 | 99.95512
3.445834 | 137.7506 | 4.888815 | 99.95449
3.454167 | 138.2491 | 4.888784 | 99.95385
3.4625 | 138.7469 | 4.88875 | 99.95316
3.470833 | 139.2475 | 4.888716 | 99.95246
3.479167 | 139.7467 | 4.88868 | 99.95173
3.4875 | 140.2455 | 4.888648 | 99.95107
3.495834 | 140.745 | 4.888616 | 99.95042
3.504166 | 141.2459 | 4.888584 | 99.94977
3.5125 | 141.746 | 4.888547 | 99.94901
3.520833 | 142.2466 | 4.888515 | 99.94835
3.529167 | 142.747 | 4.888477 | 99.94758
3.5375 | 143.2483 | 4.888433 | 99.94668
3.545833 | 143.7499 | 4.888398 | 99.94596
3.554166 | 144.2491 | 4.888365 | 99.94529
3.5625 | 144.7508 | 4.888325 | 99.94447
3.570834 | 145.252 | 4.888293 | 99.94382
3.579167 | 145.7527 | 4.888257 | 99.94308
3.5875 | 146.2542 | 4.888219 | 99.9423
3.595833 | 146.7554 | 4.88818 | 99.94151
3.604167 | 147.2546 | 4.888137 | 99.94063
3.6125 | 147.7547 | 4.888091 | 99.93969
3.620834 | 148.2567 | 4.888046 | 99.93877
3.629166 | 148.7568 | 4.888 | 99.93783
3.6375 | 149.2559 | 4.88796 | 99.93701
3.645833 | 149.7562 | 4.887921 | 99.93621
3.654167 | 150.2569 | 4.887885 | 99.93547
3.6625 | 150.756 | 4.887842 | 99.93459
3.670833 | 151.2561 | 4.887799 | 99.93372
3.679166 | 151.7559 | 4.88776 | 99.93292
3.6875 | 152.2558 | 4.887724 | 99.93218
3.695834 | 152.7555 | 4.887687 | 99.93143
3.704167 | 153.2544 | 4.887646 | 99.93059
3.7125 | 153.7548 | 4.887607 | 99.92979
3.720833 | 154.2548 | 4.887567 | 99.92897
3.729167 | 154.7541 | 4.887528 | 99.92817
3.7375 | 155.2538 | 4.887482 | 99.92723
3.745834 | 155.7529 | 4.887432 | 99.92621
3.754166 | 156.2528 | 4.88738 | 99.92515
3.7625 | 156.7518 | 4.887332 | 99.92417
3.770833 | 157.2519 | 4.887288 | 99.92327
3.779167 | 157.7509 | 4.887242 | 99.92233
3.7875 | 158.2505 | 4.887201 | 99.92149
3.795833 | 158.7498 | 4.887158 | 99.92061
3.804166 | 159.2484 | 4.887117 | 99.91977
3.8125 | 159.7481 | 4.88708 | 99.91902
3.820834 | 160.246 | 4.887043 | 99.91826
3.829167 | 160.7464 | 4.886996 | 99.9173
3.8375 | 161.2452 | 4.886956 | 99.91648
3.845833 | 161.7442 | 4.88692 | 99.91574
3.854167 | 162.2444 | 4.88688 | 99.91493
3.8625 | 162.7429 | 4.886838 | 99.91407
3.870834 | 163.2425 | 4.8868 | 99.91329
3.879166 | 163.7419 | 4.88676 | 99.91247
3.8875 | 164.2411 | 4.886718 | 99.91161
3.895833 | 164.7411 | 4.886674 | 99.91071
3.904167 | 165.239 | 4.886633 | 99.90988
3.9125 | 165.7392 | 4.886589 | 99.90898
3.920833 | 166.2403 | 4.886551 | 99.9082
3.929166 | 166.7378 | 4.88652 | 99.90757
3.9375 | 167.2381 | 4.886489 | 99.90693
3.945834 | 167.7382 | 4.886459 | 99.90632
3.954167 | 168.2371 | 4.88643 | 99.90573
3.9625 | 168.7374 | 4.886389 | 99.90489
3.970833 | 169.2371 | 4.88634 | 99.90389
3.979167 | 169.737 | 4.886297 | 99.90301
3.9875 | 170.2363 | 4.886258 | 99.90221
3.995834 | 170.7358 | 4.886218 | 99.90139
4.004166 | 171.235 | 4.886172 | 99.90045
4.0125 | 171.7354 | 4.88613 | 99.89959
4.020834 | 172.2336 | 4.886084 | 99.89865
4.029167 | 172.7339 | 4.886044 | 99.89783
4.0375 | 173.2341 | 4.886002 | 99.89697
4.045833 | 173.7329 | 4.885958 | 99.89608
4.054167 | 174.2325 | 4.885922 | 99.89534
4.0625 | 174.7323 | 4.885889 | 99.89466
4.070833 | 175.233 | 4.885856 | 99.89399
4.079167 | 175.7339 | 4.885825 | 99.89336
4.0875 | 176.2347 | 4.885786 | 99.89256
4.095833 | 176.735 | 4.885744 | 99.8917
4.104166 | 177.2365 | 4.885709 | 99.89098
4.1125 | 177.7355 | 4.885666 | 99.89011
4.120834 | 178.2361 | 4.88562 | 99.88916
4.129166 | 178.7364 | 4.88558 | 99.88835
4.1375 | 179.2364 | 4.88554 | 99.88753
4.145834 | 179.7363 | 4.8855 | 99.88671
4.154167 | 180.2356 | 4.885458 | 99.88585
4.1625 | 180.7359 | 4.885419 | 99.88506
4.170833 | 181.2355 | 4.885379 | 99.88424
4.179167 | 181.7347 | 4.88534 | 99.88344
4.1875 | 182.2333 | 4.885298 | 99.88258
4.195833 | 182.7328 | 4.885262 | 99.88185
4.204167 | 183.2326 | 4.885227 | 99.88113
4.2125 | 183.7302 | 4.885187 | 99.88031
4.220833 | 184.2292 | 4.88515 | 99.87956
4.229166 | 184.7296 | 4.885121 | 99.87896
4.2375 | 185.2263 | 4.885086 | 99.87825
4.245834 | 185.7252 | 4.885046 | 99.87743
4.254166 | 186.2243 | 4.885 | 99.87649
4.2625 | 186.7233 | 4.88495 | 99.87547
4.270834 | 187.222 | 4.884902 | 99.87448
4.279167 | 187.7199 | 4.884861 | 99.87365
4.2875 | 188.2192 | 4.88484 | 99.87322
4.295833 | 188.7174 | 4.884822 | 99.87285
4.304167 | 189.2164 | 4.884798 | 99.87236
4.3125 | 189.7157 | 4.884766 | 99.8717
4.320833 | 190.2141 | 4.884722 | 99.8708
4.329167 | 190.7136 | 4.884683 | 99.87001
4.3375 | 191.2125 | 4.884642 | 99.86917
4.345833 | 191.7124 | 4.884605 | 99.86841
4.354166 | 192.2116 | 4.884574 | 99.86778
4.3625 | 192.711 | 4.884535 | 99.86698
4.370834 | 193.2102 | 4.884496 | 99.86618
4.379166 | 193.7089 | 4.884469 | 99.86563
4.3875 | 194.2083 | 4.884441 | 99.86506
4.395834 | 194.707 | 4.884407 | 99.86436
4.404167 | 195.2062 | 4.884361 | 99.86342
4.4125 | 195.7058 | 4.884314 | 99.86246
4.420833 | 196.2052 | 4.884266 | 99.86148
4.429167 | 196.7035 | 4.884213 | 99.8604
4.4375 | 197.2032 | 4.884157 | 99.85925
4.445833 | 197.702 | 4.884108 | 99.85825
4.454167 | 198.2006 | 4.884058 | 99.85723
4.4625 | 198.6996 | 4.884008 | 99.85621
4.470833 | 199.1992 | 4.883956 | 99.85514
4.479166 | 199.6972 | 4.883906 | 99.85412
4.4875 | 200.1977 | 4.88386 | 99.85318
4.495834 | 200.696 | 4.883811 | 99.85218
4.504166 | 201.1962 | 4.883762 | 99.85118
4.5125 | 201.6945 | 4.88371 | 99.85011
4.520834 | 202.1938 | 4.883658 | 99.84905
4.529167 | 202.6939 | 4.883606 | 99.84799
4.5375 | 203.1934 | 4.883553 | 99.8469
4.545833 | 203.6923 | 4.8835 | 99.84582
4.554167 | 204.1927 | 4.883446 | 99.84472
4.5625 | 204.6912 | 4.883396 | 99.84369
4.570833 | 205.1911 | 4.883347 | 99.84269
4.579167 | 205.6916 | 4.883292 | 99.84157
4.5875 | 206.1896 | 4.88324 | 99.8405
4.595833 | 206.6894 | 4.883187 | 99.83942
4.604166 | 207.1896 | 4.88313 | 99.83826
4.6125 | 207.6882 | 4.883071 | 99.83705
4.620834 | 208.1884 | 4.883018 | 99.83597
4.629166 | 208.6867 | 4.882963 | 99.83484
4.6375 | 209.1872 | 4.88291 | 99.83376
4.645834 | 209.6863 | 4.882859 | 99.83271
4.654167 | 210.1868 | 4.882805 | 99.83161
4.6625 | 210.6866 | 4.882752 | 99.83053
4.670833 | 211.1854 | 4.8827 | 99.82946
4.679167 | 211.6858 | 4.882648 | 99.8284
4.6875 | 212.1839 | 4.882596 | 99.82734
4.695833 | 212.6844 | 4.882546 | 99.82632
4.704167 | 213.1824 | 4.882496 | 99.82529
4.7125 | 213.6817 | 4.882449 | 99.82433
4.720833 | 214.1818 | 4.882404 | 99.82341
4.729166 | 214.6803 | 4.88236 | 99.82251
4.7375 | 215.179 | 4.882315 | 99.82159
4.745834 | 215.6789 | 4.882268 | 99.82063
4.754166 | 216.1782 | 4.882222 | 99.81969
4.7625 | 216.677 | 4.882176 | 99.81875
4.770834 | 217.1764 | 4.882132 | 99.81785
4.779167 | 217.6754 | 4.882092 | 99.81703
4.7875 | 218.1737 | 4.882053 | 99.81624
4.795833 | 218.6725 | 4.882011 | 99.81538
4.804167 | 219.1724 | 4.881964 | 99.81442
4.8125 | 219.671 | 4.881919 | 99.8135
4.820833 | 220.1702 | 4.881872 | 99.81253
4.829167 | 220.6688 | 4.881825 | 99.81157
4.8375 | 221.1685 | 4.881778 | 99.81061
4.845833 | 221.6681 | 4.881724 | 99.80951
4.854166 | 222.1674 | 4.881671 | 99.80843
4.8625 | 222.6656 | 4.881617 | 99.80732
4.870834 | 223.1652 | 4.88156 | 99.80616
4.879166 | 223.6643 | 4.8815 | 99.80493
4.8875 | 224.1638 | 4.88145 | 99.80391
4.895834 | 224.6628 | 4.8814 | 99.80288
4.904167 | 225.1634 | 4.88135 | 99.80186
4.9125 | 225.6632 | 4.881302 | 99.80088
4.920833 | 226.1624 | 4.881253 | 99.79988
4.929167 | 226.6629 | 4.881204 | 99.79888
4.9375 | 227.1634 | 4.881156 | 99.7979
4.945833 | 227.6621 | 4.881102 | 99.79679
4.954167 | 228.1621 | 4.881048 | 99.79569
4.9625 | 228.6625 | 4.880993 | 99.79456
4.970833 | 229.162 | 4.88094 | 99.79348
4.979166 | 229.66 | 4.880889 | 99.79244
4.9875 | 230.1612 | 4.880836 | 99.79135
4.995834 | 230.6613 | 4.880788 | 99.79037
5.004166 | 231.1602 | 4.880743 | 99.78945
5.0125 | 231.6595 | 4.880696 | 99.78849
5.020834 | 232.1594 | 4.880646 | 99.78747
5.029167 | 232.659 | 4.880597 | 99.78647
5.0375 | 233.1583 | 4.880544 | 99.78538
5.045833 | 233.6567 | 4.88049 | 99.78428
5.054167 | 234.1559 | 4.880436 | 99.78317
5.0625 | 234.6558 | 4.880377 | 99.78197
5.070833 | 235.1551 | 4.88032 | 99.7808
5.079167 | 235.6536 | 4.880261 | 99.7796
5.0875 | 236.1529 | 4.880194 | 99.77823
5.095833 | 236.6518 | 4.880128 | 99.77688
5.104166 | 237.15 | 4.880064 | 99.77557
5.1125 | 237.6502 | 4.880006 | 99.77438
5.120834 | 238.1497 | 4.879944 | 99.77312
5.129166 | 238.6484 | 4.879892 | 99.77205
5.1375 | 239.1476 | 4.879838 | 99.77095
5.145834 | 239.6467 | 4.879785 | 99.76986
5.154167 | 240.1462 | 4.879731 | 99.76876
5.1625 | 240.6453 | 4.87968 | 99.76772
5.170833 | 241.1445 | 4.879627 | 99.76663
5.179167 | 241.6447 | 4.879578 | 99.76563
5.1875 | 242.1432 | 4.879526 | 99.76457
5.195833 | 242.642 | 4.87947 | 99.76342
5.204167 | 243.1427 | 4.879416 | 99.76232
5.2125 | 243.6419 | 4.879363 | 99.76124
5.220833 | 244.1413 | 4.879312 | 99.76019
5.229166 | 244.6402 | 4.879259 | 99.75911
5.2375 | 245.1396 | 4.879206 | 99.75803
5.245834 | 245.6399 | 4.87915 | 99.75688
5.254166 | 246.139 | 4.879094 | 99.75574
5.2625 | 246.6368 | 4.879042 | 99.75467
5.270834 | 247.1364 | 4.878983 | 99.75347
5.279168 | 247.6358 | 4.878918 | 99.75214
5.2875 | 248.1348 | 4.878856 | 99.75087
5.295832 | 248.6338 | 4.878794 | 99.7496
5.304168 | 249.1336 | 4.878731 | 99.74832
5.3125 | 249.6321 | 4.878666 | 99.74699
5.320832 | 250.1324 | 4.878604 | 99.74572
5.329168 | 250.6317 | 4.87855 | 99.74461
5.3375 | 251.1298 | 4.878492 | 99.74343
5.345832 | 251.63 | 4.878432 | 99.7422
5.354166 | 252.1291 | 4.878375 | 99.74104
5.3625 | 252.6285 | 4.878317 | 99.73985
5.370834 | 253.1271 | 4.878247 | 99.73842
5.379166 | 253.6271 | 4.87818 | 99.73705
5.3875 | 254.1265 | 4.878117 | 99.73576
5.395834 | 254.6251 | 4.878057 | 99.73454
5.404168 | 255.1238 | 4.877996 | 99.73329
5.4125 | 255.6235 | 4.877926 | 99.73186
5.420832 | 256.1221 | 4.87786 | 99.73051
5.429168 | 256.6217 | 4.877797 | 99.72922
5.4375 | 257.1202 | 4.877734 | 99.72793
5.445832 | 257.6201 | 4.877678 | 99.72679
5.454168 | 258.1198 | 4.877618 | 99.72556
5.4625 | 258.6184 | 4.877558 | 99.72433
5.470832 | 259.1175 | 4.877498 | 99.72311
5.479166 | 259.6157 | 4.877439 | 99.7219
5.4875 | 260.1155 | 4.877381 | 99.72071
5.495834 | 260.6142 | 4.877326 | 99.71959
5.504166 | 261.113 | 4.877274 | 99.71853
5.5125 | 261.6125 | 4.877217 | 99.71736
5.520834 | 262.111 | 4.877158 | 99.71615
5.529168 | 262.6098 | 4.877096 | 99.71489
5.5375 | 263.109 | 4.877036 | 99.71366
5.545832 | 263.6078 | 4.87698 | 99.71252
5.554168 | 264.1072 | 4.876924 | 99.71137
5.5625 | 264.6065 | 4.876865 | 99.71016
5.570832 | 265.1053 | 4.876804 | 99.70892
5.579168 | 265.605 | 4.87674 | 99.70761
5.5875 | 266.1048 | 4.87668 | 99.70638
5.595832 | 266.6038 | 4.876623 | 99.70522
5.604166 | 267.1036 | 4.876566 | 99.70405
5.6125 | 267.6022 | 4.876514 | 99.70299
5.620834 | 268.1018 | 4.876466 | 99.70201
5.629166 | 268.6014 | 4.876418 | 99.70102
5.6375 | 269.101 | 4.876369 | 99.70002
5.645834 | 269.5997 | 4.876316 | 99.69894
5.654168 | 270.1001 | 4.876261 | 99.69781
5.6625 | 270.599 | 4.876209 | 99.69675
5.670832 | 271.0988 | 4.876153 | 99.69561
5.679168 | 271.5979 | 4.876097 | 99.69446
5.6875 | 272.0972 | 4.876044 | 99.69338
5.695832 | 272.5968 | 4.875989 | 99.69225
5.704168 | 273.0966 | 4.875932 | 99.69109
5.7125 | 273.5962 | 4.875873 | 99.68988
5.720832 | 274.0948 | 4.875814 | 99.68868
5.729166 | 274.5938 | 4.875756 | 99.68749
5.7375 | 275.0941 | 4.875694 | 99.68622
5.745834 | 275.593 | 4.875636 | 99.68504
5.754166 | 276.0924 | 4.875572 | 99.68373
5.7625 | 276.5922 | 4.87551 | 99.68246
5.770834 | 277.0917 | 4.875446 | 99.68115
5.779168 | 277.5906 | 4.87538 | 99.6798
5.7875 | 278.09 | 4.875314 | 99.67845
5.795832 | 278.5886 | 4.875246 | 99.67706
5.804168 | 279.0882 | 4.875174 | 99.67559
5.8125 | 279.5866 | 4.875103 | 99.67414
5.820832 | 280.0862 | 4.875032 | 99.67269
5.829168 | 280.5858 | 4.874962 | 99.67126
5.8375 | 281.0847 | 4.874892 | 99.66982
5.845832 | 281.5826 | 4.87482 | 99.66835
5.854166 | 282.0816 | 4.874756 | 99.66704
5.8625 | 282.5814 | 4.874687 | 99.66563
5.870834 | 283.0803 | 4.874619 | 99.66424
5.879166 | 283.5785 | 4.874552 | 99.66287
5.8875 | 284.0782 | 4.874485 | 99.6615
5.895834 | 284.577 | 4.874417 | 99.66011
5.904168 | 285.076 | 4.874347 | 99.65868
5.9125 | 285.576 | 4.874278 | 99.65727
5.920832 | 286.0742 | 4.874212 | 99.65592
5.929168 | 286.5728 | 4.874144 | 99.65453
5.9375 | 287.0724 | 4.874075 | 99.65312
5.945832 | 287.5712 | 4.87401 | 99.65179
5.954168 | 288.0698 | 4.873946 | 99.65048
5.9625 | 288.5692 | 4.873875 | 99.64903
5.970832 | 289.0678 | 4.873809 | 99.64768
5.979166 | 289.5669 | 4.873746 | 99.64639
5.9875 | 290.0663 | 4.87368 | 99.64504
5.995834 | 290.5662 | 4.873606 | 99.64353
6.004166 | 291.0648 | 4.873533 | 99.64204
6.0125 | 291.5633 | 4.873462 | 99.64059
6.020834 | 292.0633 | 4.87339 | 99.63912
6.029168 | 292.5622 | 4.873318 | 99.63764
6.0375 | 293.0622 | 4.873248 | 99.63621
6.045832 | 293.5614 | 4.873176 | 99.63474
6.054168 | 294.0606 | 4.873104 | 99.63327
6.0625 | 294.5597 | 4.873028 | 99.63171
6.070832 | 295.0596 | 4.872954 | 99.6302
6.079168 | 295.5586 | 4.872874 | 99.62857
6.0875 | 296.0576 | 4.872793 | 99.62691
6.095832 | 296.558 | 4.872713 | 99.62527
6.104166 | 297.0571 | 4.87263 | 99.62358
6.1125 | 297.5563 | 4.872546 | 99.62186
6.120834 | 298.0552 | 4.872467 | 99.62024
6.129166 | 298.5548 | 4.8724 | 99.61887
6.1375 | 299.0544 | 4.872334 | 99.61753
6.145834 | 299.5526 | 4.872272 | 99.61626
6.154168 | 300.0527 | 4.87221 | 99.61499
6.1625 | 300.5516 | 4.872146 | 99.61368
6.170832 | 301.0508 | 4.87208 | 99.61233
6.179168 | 301.55 | 4.87201 | 99.6109
6.1875 | 302.049 | 4.87194 | 99.60947
6.195832 | 302.5481 | 4.871871 | 99.60806
6.204168 | 303.0468 | 4.871796 | 99.60653
6.2125 | 303.5459 | 4.87172 | 99.60497
6.220832 | 304.0447 | 4.871644 | 99.60342
6.229166 | 304.5444 | 4.871563 | 99.60176
6.2375 | 305.043 | 4.871482 | 99.60011
6.245834 | 305.5422 | 4.871402 | 99.59847
6.254166 | 306.0409 | 4.871322 | 99.59683
6.2625 | 306.5406 | 4.871246 | 99.59528
6.270834 | 307.0388 | 4.871172 | 99.59377
6.279168 | 307.5377 | 4.871098 | 99.59225
6.2875 | 308.037 | 4.87103 | 99.59086
6.295832 | 308.5356 | 4.870956 | 99.58935
6.304168 | 309.0345 | 4.870876 | 99.58772
6.3125 | 309.5344 | 4.870796 | 99.58608
6.320832 | 310.0332 | 4.870717 | 99.58446
6.329168 | 310.5318 | 4.870638 | 99.58285
6.3375 | 311.0317 | 4.870555 | 99.58115
6.345832 | 311.5298 | 4.870472 | 99.57946
6.354166 | 312.0288 | 4.870391 | 99.5778
6.3625 | 312.5287 | 4.870318 | 99.57631
6.370834 | 313.0278 | 4.87025 | 99.57492
6.379166 | 313.5256 | 4.870175 | 99.57338
6.3875 | 314.0254 | 4.870102 | 99.57189
6.395834 | 314.5244 | 4.870029 | 99.5704
6.404166 | 315.0238 | 4.869958 | 99.56895
6.4125 | 315.5222 | 4.869887 | 99.56749
6.420832 | 316.0222 | 4.869812 | 99.56596
6.429168 | 316.5211 | 4.869736 | 99.56441
6.4375 | 317.0193 | 4.869654 | 99.56273
6.445832 | 317.5195 | 4.86957 | 99.56101
6.454168 | 318.0184 | 4.869486 | 99.5593
6.4625 | 318.5167 | 4.8694 | 99.55754
6.470834 | 319.0166 | 4.869317 | 99.55584
6.479166 | 319.5158 | 4.869232 | 99.5541
6.4875 | 320.014 | 4.869146 | 99.55234
6.495834 | 320.5144 | 4.869058 | 99.55055
6.504166 | 321.0136 | 4.868974 | 99.54883
6.5125 | 321.5114 | 4.868892 | 99.54715
6.520834 | 322.0105 | 4.86881 | 99.54548
6.529166 | 322.51 | 4.86873 | 99.54384
6.5375 | 323.009 | 4.868648 | 99.54216
6.545832 | 323.5084 | 4.86856 | 99.54036
6.554168 | 324.0064 | 4.868474 | 99.53861
6.5625 | 324.5064 | 4.868388 | 99.53685
6.570832 | 325.0058 | 4.868297 | 99.53499
6.579168 | 325.5037 | 4.868213 | 99.53327
6.5875 | 326.0025 | 4.868129 | 99.53155
6.595834 | 326.5024 | 4.86805 | 99.52994
6.604166 | 327.0008 | 4.867969 | 99.52828
6.6125 | 327.5012 | 4.867885 | 99.52656
6.620834 | 328.0006 | 4.8678 | 99.52483
6.629166 | 328.4986 | 4.867717 | 99.52313
6.6375 | 328.9986 | 4.867627 | 99.52129
6.645834 | 329.4977 | 4.867538 | 99.51947
6.654166 | 329.9968 | 4.867448 | 99.51763
6.6625 | 330.4959 | 4.867352 | 99.51567
6.670832 | 330.9956 | 4.867264 | 99.51387
6.679168 | 331.4946 | 4.867176 | 99.51207
6.6875 | 331.9948 | 4.867082 | 99.51015
6.695832 | 332.4925 | 4.866973 | 99.50792
6.704168 | 332.992 | 4.866854 | 99.50548
6.7125 | 333.492 | 4.866733 | 99.50301
6.720834 | 333.9906 | 4.866612 | 99.50054
6.729166 | 334.49 | 4.8665 | 99.49825
6.7375 | 334.9891 | 4.86639 | 99.496
6.745834 | 335.4875 | 4.866276 | 99.49367
6.754166 | 335.986 | 4.86617 | 99.4915
6.7625 | 336.4854 | 4.866067 | 99.48939
6.770834 | 336.9834 | 4.865964 | 99.48729
6.779166 | 337.4826 | 4.865861 | 99.48518
6.7875 | 337.9807 | 4.865761 | 99.48314
6.795832 | 338.4794 | 4.86566 | 99.48107
6.804168 | 338.9784 | 4.865567 | 99.47917
6.8125 | 339.4779 | 4.865476 | 99.47731
6.820832 | 339.9769 | 4.865391 | 99.47557
6.829168 | 340.4748 | 4.865309 | 99.4739
6.8375 | 340.9742 | 4.865231 | 99.4723
6.845834 | 341.473 | 4.865152 | 99.47069
6.854166 | 341.971 | 4.865078 | 99.46917
6.8625 | 342.4704 | 4.864998 | 99.46754
6.870834 | 342.9698 | 4.864918 | 99.4659
6.879166 | 343.4683 | 4.864842 | 99.46435
6.8875 | 343.9678 | 4.864768 | 99.46283
6.895834 | 344.4661 | 4.864697 | 99.46138
6.904166 | 344.9648 | 4.864621 | 99.45983
6.9125 | 345.4638 | 4.864545 | 99.45827
6.920832 | 345.963 | 4.864467 | 99.45668
6.929168 | 346.4618 | 4.864383 | 99.45496
6.9375 | 346.9604 | 4.8643 | 99.45327
6.945832 | 347.4597 | 4.864212 | 99.45147
6.954168 | 347.9594 | 4.864129 | 99.44977
6.9625 | 348.4578 | 4.864045 | 99.44805
6.970834 | 348.9568 | 4.86396 | 99.44631
6.979166 | 349.4553 | 4.863874 | 99.44456
6.9875 | 349.9548 | 4.863792 | 99.44288
6.995834 | 350.4535 | 4.863708 | 99.44116
7.004166 | 350.9535 | 4.863626 | 99.43949
7.0125 | 351.4525 | 4.86354 | 99.43773
7.020834 | 351.9506 | 4.863452 | 99.43593
7.029166 | 352.4502 | 4.86336 | 99.43405
7.0375 | 352.9492 | 4.863272 | 99.43225
7.045832 | 353.447 | 4.86319 | 99.43057
7.054168 | 353.9466 | 4.86311 | 99.42894
7.0625 | 354.4456 | 4.863034 | 99.42738
7.070832 | 354.9441 | 4.862951 | 99.42568
7.079168 | 355.4434 | 4.862866 | 99.42395
7.0875 | 355.9431 | 4.862781 | 99.42221
7.095834 | 356.4416 | 4.862704 | 99.42063
7.104166 | 356.9404 | 4.862629 | 99.4191
7.1125 | 357.4408 | 4.862547 | 99.41742
7.120834 | 357.9396 | 4.862472 | 99.41589
7.129166 | 358.438 | 4.862394 | 99.4143
7.1375 | 358.9371 | 4.862316 | 99.4127
7.145834 | 359.4373 | 4.862237 | 99.41109
7.154166 | 359.9355 | 4.86216 | 99.40951
7.1625 | 360.4348 | 4.862081 | 99.4079
7.170832 | 360.9339 | 4.862008 | 99.4064
7.179168 | 361.4328 | 4.861936 | 99.40493
7.1875 | 361.9322 | 4.861866 | 99.4035
7.195832 | 362.4308 | 4.861794 | 99.40203
7.204168 | 362.9295 | 4.861726 | 99.40064
7.2125 | 363.429 | 4.86167 | 99.39949
7.220834 | 363.929 | 4.861606 | 99.39819
7.229166 | 364.4274 | 4.861534 | 99.39671
7.2375 | 364.9262 | 4.861458 | 99.39516
7.245834 | 365.4258 | 4.861386 | 99.39369
7.254166 | 365.9241 | 4.861313 | 99.39219
7.2625 | 366.4236 | 4.861244 | 99.39078
7.270834 | 366.9226 | 4.861181 | 99.3895
7.279166 | 367.4206 | 4.861118 | 99.38821
7.2875 | 367.9194 | 4.86105 | 99.38682
7.295832 | 368.419 | 4.860976 | 99.3853
7.304168 | 368.9166 | 4.860898 | 99.38371
7.3125 | 369.4164 | 4.860818 | 99.38207
7.320832 | 369.9156 | 4.86074 | 99.38048
7.329168 | 370.4133 | 4.860664 | 99.37893
7.3375 | 370.9128 | 4.860596 | 99.37754
7.345834 | 371.4116 | 4.860523 | 99.37604
7.354166 | 371.9096 | 4.860449 | 99.37453
7.3625 | 372.4082 | 4.860374 | 99.373
7.370834 | 372.908 | 4.860296 | 99.3714
7.379166 | 373.4062 | 4.860219 | 99.36983
7.3875 | 373.9052 | 4.860141 | 99.36823
7.395834 | 374.4038 | 4.860056 | 99.36649
7.404166 | 374.9024 | 4.859981 | 99.36496
7.4125 | 375.4015 | 4.859906 | 99.36343
7.420832 | 375.9005 | 4.859828 | 99.36183
7.429168 | 376.3989 | 4.859746 | 99.36016
7.4375 | 376.898 | 4.85966 | 99.3584
7.445832 | 377.3974 | 4.859578 | 99.35672
7.454168 | 377.8964 | 4.859496 | 99.35505
7.4625 | 378.3945 | 4.859412 | 99.35333
7.470834 | 378.8935 | 4.85933 | 99.35165
7.479166 | 379.3931 | 4.859248 | 99.34997
7.4875 | 379.8912 | 4.859162 | 99.34822
7.495834 | 380.3906 | 4.859074 | 99.34642
7.504166 | 380.89 | 4.858993 | 99.34476
7.5125 | 381.3885 | 4.858912 | 99.34311
7.520834 | 381.8881 | 4.85883 | 99.34143
7.529166 | 382.3867 | 4.85875 | 99.33979
7.5375 | 382.886 | 4.858664 | 99.33803
7.545832 | 383.3841 | 4.858574 | 99.33619
7.554168 | 383.8832 | 4.858489 | 99.33446
7.5625 | 384.3813 | 4.858403 | 99.3327
7.570832 | 384.8808 | 4.858317 | 99.33094
7.579168 | 385.3801 | 4.85823 | 99.32916
7.5875 | 385.878 | 4.858139 | 99.3273
7.595834 | 386.3765 | 4.858049 | 99.32546
7.604166 | 386.8758 | 4.857956 | 99.32356
7.6125 | 387.3739 | 4.857862 | 99.32164
7.620834 | 387.8722 | 4.85777 | 99.31976
7.629166 | 388.3707 | 4.857686 | 99.31804
7.6375 | 388.8696 | 4.857604 | 99.31636
7.645834 | 389.3681 | 4.857524 | 99.31473
7.654166 | 389.8656 | 4.857441 | 99.31303
7.6625 | 390.3644 | 4.857353 | 99.31123
7.670832 | 390.8634 | 4.857268 | 99.30949
7.679168 | 391.3608 | 4.857186 | 99.30782
7.6875 | 391.8594 | 4.857102 | 99.3061
7.695832 | 392.3594 | 4.857016 | 99.30434
7.704168 | 392.8574 | 4.85693 | 99.30258
7.7125 | 393.3553 | 4.856852 | 99.30099
7.720834 | 393.8554 | 4.856776 | 99.29943
7.729166 | 394.354 | 4.856696 | 99.2978
7.7375 | 394.8526 | 4.856616 | 99.29616
7.745834 | 395.352 | 4.856537 | 99.29455
7.754166 | 395.8506 | 4.856453 | 99.29283
7.7625 | 396.3491 | 4.856372 | 99.29117
7.770834 | 396.8479 | 4.856294 | 99.28958
7.779166 | 397.3475 | 4.856213 | 99.28792
7.7875 | 397.8464 | 4.856136 | 99.28635
7.795832 | 398.3467 | 4.85606 | 99.28479
7.804168 | 398.845 | 4.855979 | 99.28314
7.8125 | 399.3439 | 4.855894 | 99.2814
7.820832 | 399.8428 | 4.85581 | 99.27968
7.829168 | 400.3433 | 4.855722 | 99.27788
7.8375 | 400.8418 | 4.855631 | 99.27602
7.845834 | 401.3411 | 4.855537 | 99.2741
7.854166 | 401.8397 | 4.855445 | 99.27222
7.8625 | 402.3391 | 4.855354 | 99.27036
7.870834 | 402.8394 | 4.855266 | 99.26856
7.879166 | 403.3375 | 4.855176 | 99.26672
7.8875 | 403.8367 | 4.855078 | 99.26472
7.895834 | 404.3362 | 4.854977 | 99.26265
7.904166 | 404.8336 | 4.854868 | 99.26042
7.9125 | 405.3336 | 4.854767 | 99.25836
7.920832 | 405.8318 | 4.854668 | 99.25633
7.929168 | 406.3306 | 4.854572 | 99.25437
7.9375 | 406.8284 | 4.854478 | 99.25245
7.945832 | 407.3274 | 4.85439 | 99.25065
7.954168 | 407.826 | 4.854302 | 99.24885
7.9625 | 408.3238 | 4.854214 | 99.24705
7.970834 | 408.8228 | 4.85412 | 99.24513
7.979166 | 409.3212 | 4.854027 | 99.24323
7.9875 | 409.8191 | 4.853938 | 99.24141
7.995834 | 410.3188 | 4.853853 | 99.23967
8.004166 | 410.8168 | 4.853766 | 99.23789
8.0125 | 411.315 | 4.853678 | 99.23609
8.020832 | 411.814 | 4.853602 | 99.23454
8.029166 | 412.3126 | 4.85353 | 99.23307
8.0375 | 412.8111 | 4.853446 | 99.23135
8.045834 | 413.3097 | 4.85335 | 99.22939
8.054168 | 413.809 | 4.853248 | 99.2273
8.0625 | 414.3074 | 4.853149 | 99.22528
8.070832 | 414.8059 | 4.853047 | 99.22319
8.079166 | 415.3047 | 4.852942 | 99.22105
8.0875 | 415.8038 | 4.852844 | 99.21904
8.095834 | 416.3022 | 4.852748 | 99.21708
8.104168 | 416.8014 | 4.852653 | 99.21514
8.1125 | 417.3 | 4.85256 | 99.21323
8.120834 | 417.7984 | 4.852467 | 99.21133
8.129166 | 418.297 | 4.852382 | 99.2096
8.1375 | 418.7962 | 4.852294 | 99.2078
8.145832 | 419.295 | 4.852203 | 99.20594
8.154166 | 419.7938 | 4.852114 | 99.20412
8.1625 | 420.2922 | 4.852031 | 99.20242
8.170834 | 420.7914 | 4.851944 | 99.20064
8.179168 | 421.2903 | 4.851859 | 99.1989
8.1875 | 421.7887 | 4.851762 | 99.19692
8.195832 | 422.2873 | 4.851664 | 99.19492
8.204166 | 422.786 | 4.851566 | 99.19291
8.2125 | 423.2844 | 4.851468 | 99.19091
8.220834 | 423.7836 | 4.85137 | 99.1889
8.229168 | 424.2812 | 4.851268 | 99.18682
8.2375 | 424.7805 | 4.85116 | 99.18461
8.245834 | 425.2794 | 4.85105 | 99.18236
8.254166 | 425.7788 | 4.850944 | 99.18019
8.2625 | 426.2768 | 4.850848 | 99.17823
8.270832 | 426.7752 | 4.850761 | 99.17645
8.279166 | 427.2748 | 4.85067 | 99.17459
8.2875 | 427.7724 | 4.850579 | 99.17273
8.295834 | 428.2719 | 4.850485 | 99.17081
8.304168 | 428.7703 | 4.85039 | 99.16887
8.3125 | 429.2681 | 4.850292 | 99.16686
8.320832 | 429.7669 | 4.850197 | 99.16492
8.329166 | 430.2656 | 4.850094 | 99.16282
8.3375 | 430.763 | 4.849986 | 99.16061
8.345834 | 431.2616 | 4.849869 | 99.15822
8.354168 | 431.7616 | 4.849754 | 99.15586
8.3625 | 432.26 | 4.84964 | 99.15353
8.370834 | 432.757 | 4.849521 | 99.1511
8.379166 | 433.2565 | 4.849406 | 99.14875
8.3875 | 433.7544 | 4.849301 | 99.1466
8.395832 | 434.2528 | 4.849198 | 99.1445
8.404166 | 434.7516 | 4.84909 | 99.14229
8.4125 | 435.2498 | 4.848984 | 99.14012
8.420834 | 435.7488 | 4.848879 | 99.13797
8.429168 | 436.2475 | 4.848775 | 99.13585
8.4375 | 436.7465 | 4.848668 | 99.13366
8.445832 | 437.245 | 4.848554 | 99.13133
8.454166 | 437.7438 | 4.848438 | 99.12896
8.4625 | 438.2429 | 4.848328 | 99.12671
8.470834 | 438.7419 | 4.84822 | 99.1245
8.479168 | 439.2396 | 4.848111 | 99.12227
8.4875 | 439.7389 | 4.848008 | 99.12017
8.495834 | 440.2386 | 4.847904 | 99.11804
8.504166 | 440.7367 | 4.847804 | 99.116
8.5125 | 441.2357 | 4.847701 | 99.11389
8.520832 | 441.7346 | 4.847594 | 99.1117
8.529166 | 442.233 | 4.84748 | 99.10937
8.5375 | 442.7313 | 4.847363 | 99.10698
8.545834 | 443.2305 | 4.847242 | 99.10451
8.554168 | 443.7288 | 4.847123 | 99.10207
8.5625 | 444.2276 | 4.847003 | 99.09962
8.570832 | 444.7266 | 4.84688 | 99.0971
8.579166 | 445.2248 | 4.846766 | 99.09477
8.5875 | 445.7228 | 4.846657 | 99.09254
8.595834 | 446.2219 | 4.846549 | 99.09034
8.604168 | 446.7194 | 4.846451 | 99.08833
8.6125 | 447.218 | 4.846352 | 99.08631
8.620834 | 447.7164 | 4.846252 | 99.08426
8.629166 | 448.2144 | 4.84615 | 99.08218
8.6375 | 448.7125 | 4.846043 | 99.07999
8.645832 | 449.211 | 4.845938 | 99.07784
8.654166 | 449.71 | 4.845844 | 99.07592
8.6625 | 450.2071 | 4.845764 | 99.07429
8.670834 | 450.706 | 4.845691 | 99.07279
8.679168 | 451.2042 | 4.845617 | 99.07128
8.6875 | 451.7012 | 4.845532 | 99.06954
8.695832 | 452.2002 | 4.845442 | 99.0677
8.704166 | 452.6982 | 4.845341 | 99.06564
8.7125 | 453.1972 | 4.84524 | 99.06357
8.720834 | 453.696 | 4.845141 | 99.06155
8.729168 | 454.1933 | 4.845041 | 99.0595
8.7375 | 454.6926 | 4.844946 | 99.05756
8.745834 | 455.1902 | 4.844854 | 99.05568
8.754166 | 455.6885 | 4.844762 | 99.0538
8.7625 | 456.1878 | 4.844666 | 99.05184
8.770832 | 456.6855 | 4.844574 | 99.04996
8.779166 | 457.1848 | 4.844484 | 99.04812
8.7875 | 457.6833 | 4.844394 | 99.04628
8.795834 | 458.1812 | 4.844302 | 99.0444
8.804168 | 458.6804 | 4.844207 | 99.04245
8.8125 | 459.1784 | 4.844107 | 99.04041
8.820832 | 459.6769 | 4.84401 | 99.03843
8.829166 | 460.1766 | 4.843912 | 99.03642
8.8375 | 460.6748 | 4.843812 | 99.03438
8.845834 | 461.1727 | 4.843714 | 99.03237
8.854168 | 461.6731 | 4.84362 | 99.03045
8.8625 | 462.17 | 4.843522 | 99.02845
8.870834 | 462.6688 | 4.843422 | 99.0264
8.879166 | 463.1687 | 4.843326 | 99.02444
8.8875 | 463.6666 | 4.843238 | 99.02264
8.895832 | 464.1649 | 4.84315 | 99.02084
8.904166 | 464.6643 | 4.843066 | 99.01912
8.9125 | 465.1624 | 4.842984 | 99.01745
8.920834 | 465.6605 | 4.8429 | 99.01573
8.929168 | 466.1601 | 4.842819 | 99.01407
8.9375 | 466.658 | 4.842736 | 99.01238
8.945832 | 467.1563 | 4.842656 | 99.01074
8.954166 | 467.655 | 4.842582 | 99.00923
8.9625 | 468.1537 | 4.842508 | 99.00772
8.970834 | 468.6522 | 4.842433 | 99.00618
8.979168 | 469.151 | 4.842358 | 99.00465
8.9875 | 469.6496 | 4.842285 | 99.00316
8.995834 | 470.1478 | 4.842211 | 99.00164
9.004166 | 470.6472 | 4.842136 | 99.00011
9.0125 | 471.145 | 4.842058 | 98.99852
9.020832 | 471.6428 | 4.84198 | 98.99692
9.029166 | 472.1418 | 4.8419 | 98.99529
9.0375 | 472.64 | 4.841818 | 98.99361
9.045834 | 473.1373 | 4.841736 | 98.99193
9.054168 | 473.6367 | 4.841648 | 98.99013
9.0625 | 474.1338 | 4.841562 | 98.98837
9.070832 | 474.6324 | 4.841482 | 98.98674
9.079166 | 475.1312 | 4.841404 | 98.98514
9.0875 | 475.6298 | 4.841328 | 98.98359
9.095834 | 476.1287 | 4.84125 | 98.982
9.104168 | 476.626 | 4.841175 | 98.98046
9.1125 | 477.1252 | 4.841094 | 98.97881
9.120834 | 477.6234 | 4.841016 | 98.97721
9.129166 | 478.1214 | 4.840933 | 98.97551
9.1375 | 478.6194 | 4.840857 | 98.97396
9.145832 | 479.1184 | 4.84078 | 98.97239
9.154166 | 479.6166 | 4.840696 | 98.97067
9.1625 | 480.1147 | 4.840616 | 98.96903
9.170834 | 480.6139 | 4.840537 | 98.96742
9.179168 | 481.1117 | 4.840454 | 98.96572
9.1875 | 481.6103 | 4.840369 | 98.96398
9.195832 | 482.1094 | 4.840289 | 98.96235
9.204166 | 482.6088 | 4.840201 | 98.96055
9.2125 | 483.1059 | 4.840114 | 98.95877
9.220834 | 483.6048 | 4.840031 | 98.95707
9.229168 | 484.1031 | 4.83994 | 98.95521
9.2375 | 484.602 | 4.839852 | 98.95341
9.245834 | 485.101 | 4.839767 | 98.95168
9.254166 | 485.5992 | 4.839688 | 98.95006
9.2625 | 486.0977 | 4.839612 | 98.94851
9.270832 | 486.5973 | 4.839537 | 98.94697
9.279166 | 487.0957 | 4.839463 | 98.94546
9.2875 | 487.5935 | 4.839386 | 98.94389
9.295834 | 488.0922 | 4.839306 | 98.94225
9.304168 | 488.5904 | 4.839234 | 98.94078
9.3125 | 489.0888 | 4.839159 | 98.93924
9.320832 | 489.5876 | 4.839084 | 98.93771
9.329166 | 490.0859 | 4.839012 | 98.93624
9.3375 | 490.5833 | 4.83895 | 98.93497
9.345834 | 491.0822 | 4.838883 | 98.9336
9.354168 | 491.5797 | 4.838814 | 98.93219
9.3625 | 492.0784 | 4.838746 | 98.9308
9.370834 | 492.5761 | 4.838679 | 98.92943
9.379166 | 493.0732 | 4.838618 | 98.92818
9.3875 | 493.5727 | 4.83855 | 98.92679
9.395832 | 494.0704 | 4.838478 | 98.92532
9.404166 | 494.568 | 4.838406 | 98.92385
9.4125 | 495.0664 | 4.838343 | 98.92256
9.420834 | 495.5642 | 4.838286 | 98.9214
9.429168 | 496.0626 | 4.838228 | 98.92021
9.4375 | 496.561 | 4.838166 | 98.91894
9.445832 | 497.0588 | 4.838104 | 98.91767
9.454166 | 497.5568 | 4.838036 | 98.91628
9.4625 | 498.0552 | 4.837962 | 98.91477
9.470834 | 498.5528 | 4.837886 | 98.91322
9.479168 | 499.0516 | 4.8378 | 98.91146
9.4875 | 499.549 | 4.837714 | 98.9097
9.495834 | 500.0476 | 4.837634 | 98.90806
9.504166 | 500.5468 | 4.837555 | 98.90645
9.5125 | 501.046 | 4.837481 | 98.90494
9.520832 | 501.543 | 4.837418 | 98.90365
9.529166 | 502.0424 | 4.837355 | 98.90236
9.5375 | 502.5403 | 4.83729 | 98.90103
9.545834 | 503.0386 | 4.837227 | 98.89974
9.554168 | 503.538 | 4.837162 | 98.89841
9.5625 | 504.0362 | 4.837098 | 98.89711
9.570832 | 504.535 | 4.837044 | 98.896
9.579166 | 505.034 | 4.836983 | 98.89475
9.5875 | 505.5322 | 4.836922 | 98.89351
9.595834 | 506.0304 | 4.836854 | 98.89212
9.604168 | 506.5288 | 4.836777 | 98.89054
9.6125 | 507.0274 | 4.836697 | 98.88891
9.620834 | 507.526 | 4.836618 | 98.88729
9.629166 | 508.0234 | 4.836537 | 98.88564
9.6375 | 508.5225 | 4.836457 | 98.884
9.645832 | 509.021 | 4.83638 | 98.88243
9.654166 | 509.5193 | 4.836303 | 98.88085
9.6625 | 510.0168 | 4.83622 | 98.87915
9.670834 | 510.5156 | 4.836143 | 98.87758
9.679168 | 511.0132 | 4.836074 | 98.87617
9.6875 | 511.5119 | 4.836004 | 98.87474
9.695832 | 512.0097 | 4.83594 | 98.87343
9.704166 | 512.508 | 4.835877 | 98.87214
9.7125 | 513.0062 | 4.835808 | 98.87073
9.720834 | 513.503 | 4.835737 | 98.86928
9.729168 | 514.0026 | 4.835666 | 98.86783
9.7375 | 514.5004 | 4.835593 | 98.86634
9.745834 | 514.998 | 4.835516 | 98.86476
9.754166 | 515.4969 | 4.835438 | 98.86317
9.7625 | 515.9958 | 4.835367 | 98.86171
9.770832 | 516.4931 | 4.8353 | 98.86034
9.779166 | 516.9914 | 4.835241 | 98.85914
9.7875 | 517.4902 | 4.835184 | 98.85797
9.795834 | 517.9877 | 4.835129 | 98.85685
9.804168 | 518.4869 | 4.83507 | 98.85564
9.8125 | 518.9856 | 4.835011 | 98.85444
9.820832 | 519.4829 | 4.834946 | 98.85311
9.829166 | 519.9806 | 4.83488 | 98.85176
9.8375 | 520.4797 | 4.834828 | 98.85069
9.845834 | 520.9782 | 4.834781 | 98.84973
9.854168 | 521.4766 | 4.834729 | 98.84867
9.8625 | 521.975 | 4.834672 | 98.84751
9.870834 | 522.4731 | 4.834611 | 98.84626
9.879166 | 522.971 | 4.834553 | 98.84507
9.8875 | 523.47 | 4.834498 | 98.84395
9.895832 | 523.9678 | 4.834442 | 98.8428
9.904166 | 524.4652 | 4.834382 | 98.84158
9.9125 | 524.9641 | 4.834317 | 98.84025
9.920834 | 525.4614 | 4.834248 | 98.83884
9.929168 | 525.96 | 4.834176 | 98.83736
9.9375 | 526.458 | 4.8341 | 98.83581
9.945832 | 526.9564 | 4.834022 | 98.83422
9.954166 | 527.4543 | 4.83395 | 98.83274
9.9625 | 527.9522 | 4.833882 | 98.83135
9.970834 | 528.4501 | 4.833816 | 98.83
9.979168 | 528.9491 | 4.83375 | 98.82865
9.9875 | 529.4474 | 4.833683 | 98.82728
9.995834 | 529.9454 | 4.833617 | 98.82594
10.00417 | 530.4437 | 4.83355 | 98.82457
10.0125 | 530.9424 | 4.833489 | 98.82332
10.02083 | 531.4414 | 4.83343 | 98.82211
10.02917 | 531.9394 | 4.83337 | 98.82088
10.0375 | 532.4374 | 4.83331 | 98.81966
10.04583 | 532.9363 | 4.833248 | 98.81839
10.05417 | 533.4358 | 4.833185 | 98.8171
10.0625 | 533.9348 | 4.833124 | 98.81586
10.07083 | 534.4346 | 4.833064 | 98.81463
10.07917 | 534.932 | 4.833006 | 98.81344
10.0875 | 535.4309 | 4.832947 | 98.81224
10.09583 | 535.93 | 4.832885 | 98.81097
10.10417 | 536.4282 | 4.83282 | 98.80964
10.1125 | 536.9268 | 4.83275 | 98.80821
10.12083 | 537.4254 | 4.832676 | 98.8067
10.12917 | 537.9224 | 4.832598 | 98.8051
10.1375 | 538.4211 | 4.832519 | 98.80349
10.14583 | 538.9194 | 4.832448 | 98.80203
10.15417 | 539.4172 | 4.832382 | 98.80068
10.1625 | 539.9136 | 4.832315 | 98.79931
10.17083 | 540.4114 | 4.832246 | 98.7979
10.17917 | 540.9096 | 4.832178 | 98.79651
10.1875 | 541.4074 | 4.832111 | 98.79514
10.19583 | 541.9043 | 4.832046 | 98.79382
10.20417 | 542.4034 | 4.831978 | 98.79242
10.2125 | 542.9016 | 4.831909 | 98.79101
10.22083 | 543.3993 | 4.831831 | 98.78942
10.22917 | 543.8974 | 4.831753 | 98.78782
10.2375 | 544.3943 | 4.831672 | 98.78617
10.24583 | 544.8926 | 4.831594 | 98.78457
10.25417 | 545.3909 | 4.831519 | 98.78304
10.2625 | 545.8878 | 4.831447 | 98.78157
10.27083 | 546.3881 | 4.831376 | 98.78012
10.27917 | 546.8871 | 4.83131 | 98.77877
10.2875 | 547.3843 | 4.831236 | 98.77725
10.29583 | 547.8819 | 4.831158 | 98.77566
10.30417 | 548.379 | 4.831083 | 98.77413
10.3125 | 548.8769 | 4.831008 | 98.77259
10.32083 | 549.3758 | 4.830934 | 98.77108
10.32917 | 549.8732 | 4.83086 | 98.76957
10.3375 | 550.3705 | 4.830793 | 98.7682
10.34583 | 550.8672 | 4.83073 | 98.76691
10.35417 | 551.366 | 4.830668 | 98.76564
10.3625 | 551.8638 | 4.830604 | 98.76433
10.37083 | 552.3622 | 4.830533 | 98.76288
10.37917 | 552.8593 | 4.830463 | 98.76145
10.3875 | 553.3576 | 4.830391 | 98.75998
10.39583 | 553.8572 | 4.83032 | 98.75853
10.40417 | 554.3551 | 4.830248 | 98.75705
10.4125 | 554.8537 | 4.830178 | 98.75562
10.42083 | 555.3524 | 4.830113 | 98.75429
10.42917 | 555.8511 | 4.830044 | 98.75288
10.4375 | 556.351 | 4.829973 | 98.75143
10.44583 | 556.8509 | 4.829906 | 98.75006
10.45417 | 557.35 | 4.82984 | 98.74871
10.4625 | 557.8491 | 4.829769 | 98.74726
10.47083 | 558.3486 | 4.8297 | 98.74585
10.47917 | 558.8486 | 4.82963 | 98.74442
10.4875 | 559.3471 | 4.829555 | 98.74289
10.49584 | 559.8453 | 4.829478 | 98.74131
10.50416 | 560.344 | 4.829402 | 98.73976
10.5125 | 560.8414 | 4.82932 | 98.73808
10.52083 | 561.3394 | 4.829234 | 98.73632
10.52916 | 561.8364 | 4.829146 | 98.73452
10.5375 | 562.3328 | 4.82906 | 98.73276
10.54584 | 562.8293 | 4.828972 | 98.73097
10.55417 | 563.3264 | 4.828886 | 98.72921
10.5625 | 563.8234 | 4.8288 | 98.72745
10.57083 | 564.3217 | 4.828712 | 98.72565
10.57916 | 564.819 | 4.828624 | 98.72385
10.5875 | 565.3165 | 4.828531 | 98.72195
10.59584 | 565.8135 | 4.828432 | 98.71992
10.60417 | 566.3098 | 4.828332 | 98.71788
10.6125 | 566.8084 | 4.828231 | 98.71582
10.62084 | 567.3076 | 4.828134 | 98.71383
10.62916 | 567.805 | 4.828042 | 98.71195
10.6375 | 568.3026 | 4.827958 | 98.71023
10.64583 | 568.8 | 4.827876 | 98.70856
10.65416 | 569.2973 | 4.827792 | 98.70684
10.6625 | 569.7954 | 4.827706 | 98.70508
10.67084 | 570.293 | 4.827621 | 98.70334
10.67917 | 570.7904 | 4.827526 | 98.7014
10.6875 | 571.2873 | 4.827426 | 98.69936
10.69583 | 571.787 | 4.827328 | 98.69735
10.70416 | 572.284 | 4.827228 | 98.69531
10.7125 | 572.7824 | 4.82712 | 98.6931
10.72084 | 573.2812 | 4.827012 | 98.69089
10.72917 | 573.7793 | 4.826904 | 98.68868
10.7375 | 574.276 | 4.826805 | 98.68666
10.74584 | 574.775 | 4.826709 | 98.6847
10.75416 | 575.272 | 4.826611 | 98.68269
10.7625 | 575.77 | 4.826516 | 98.68075
10.77083 | 576.2708 | 4.826422 | 98.67883
10.77916 | 576.768 | 4.826328 | 98.67691
10.7875 | 577.266 | 4.82623 | 98.6749
10.79584 | 577.7635 | 4.82613 | 98.67286
10.80417 | 578.2595 | 4.826022 | 98.67065
10.8125 | 578.7582 | 4.825915 | 98.66846
10.82083 | 579.256 | 4.825808 | 98.66628
10.82916 | 579.7532 | 4.825704 | 98.66415
10.8375 | 580.2506 | 4.825601 | 98.66204
10.84584 | 580.7492 | 4.825504 | 98.66006
10.85417 | 581.2479 | 4.825404 | 98.65802
10.8625 | 581.7444 | 4.825299 | 98.65587
10.87084 | 582.2426 | 4.825188 | 98.6536
10.87916 | 582.7402 | 4.825076 | 98.65131
10.8875 | 583.2379 | 4.824966 | 98.64906
10.89583 | 583.7338 | 4.824855 | 98.64679
10.90416 | 584.2314 | 4.824744 | 98.64452
10.9125 | 584.727 | 4.824631 | 98.64221
10.92084 | 585.2256 | 4.824519 | 98.63992
10.92917 | 585.7231 | 4.824403 | 98.63755
10.9375 | 586.2202 | 4.824287 | 98.63518
10.94583 | 586.7178 | 4.824166 | 98.6327
10.95416 | 587.2154 | 4.824045 | 98.63023
10.9625 | 587.7132 | 4.823926 | 98.6278
10.97084 | 588.2109 | 4.823799 | 98.6252
10.97917 | 588.7082 | 4.823665 | 98.62246
10.9875 | 589.2064 | 4.823536 | 98.61982
10.99584 | 589.7046 | 4.823404 | 98.61712
11.00416 | 590.2026 | 4.823278 | 98.61455
11.0125 | 590.7012 | 4.82315 | 98.61193
11.02083 | 591.1993 | 4.82302 | 98.60927
11.02916 | 591.697 | 4.822885 | 98.60651
11.0375 | 592.1938 | 4.822754 | 98.60384
11.04584 | 592.691 | 4.82263 | 98.6013
11.05417 | 593.1887 | 4.82251 | 98.59885
11.0625 | 593.6843 | 4.822393 | 98.59645
11.07083 | 594.1842 | 4.82228 | 98.59414
11.07916 | 594.6818 | 4.822165 | 98.59179
11.0875 | 595.1796 | 4.822046 | 98.58936
11.09584 | 595.6787 | 4.82192 | 98.58678
11.10417 | 596.1763 | 4.8218 | 98.58433
11.1125 | 596.6753 | 4.821679 | 98.58186
11.12084 | 597.1713 | 4.821544 | 98.5791
11.12916 | 597.6682 | 4.821404 | 98.57623
11.1375 | 598.166 | 4.82126 | 98.57329
11.14583 | 598.6635 | 4.82112 | 98.57043
11.15416 | 599.1612 | 4.820973 | 98.56742
11.1625 | 599.6594 | 4.820824 | 98.56438
11.17084 | 600.1545 | 4.820671 | 98.56125
11.17917 | 600.6529 | 4.820511 | 98.55798
11.1875 | 601.1494 | 4.820355 | 98.55479
11.19583 | 601.6474 | 4.820204 | 98.5517
11.20416 | 602.1448 | 4.820047 | 98.54849
11.2125 | 602.642 | 4.819891 | 98.5453
11.22084 | 603.1395 | 4.819744 | 98.54229
11.22917 | 603.6371 | 4.8196 | 98.53935
11.2375 | 604.1344 | 4.819459 | 98.53647
11.24584 | 604.6328 | 4.819311 | 98.53344
11.25416 | 605.1316 | 4.81917 | 98.53056
11.2625 | 605.6294 | 4.819031 | 98.52772
11.27083 | 606.1279 | 4.818894 | 98.52492
11.27916 | 606.6252 | 4.818758 | 98.52213
11.2875 | 607.1218 | 4.818619 | 98.51929
11.29584 | 607.6192 | 4.818478 | 98.51641
11.30417 | 608.1158 | 4.818334 | 98.51347
11.3125 | 608.614 | 4.818188 | 98.51048
11.32083 | 609.1116 | 4.818041 | 98.50748
11.32916 | 609.6101 | 4.817894 | 98.50447
11.3375 | 610.1074 | 4.817748 | 98.50148
11.34584 | 610.605 | 4.817602 | 98.4985
11.35417 | 611.1032 | 4.81746 | 98.4956
11.3625 | 611.6001 | 4.817314 | 98.49261
11.37084 | 612.0979 | 4.817166 | 98.48959
11.37916 | 612.5948 | 4.817022 | 98.48664
11.3875 | 613.093 | 4.816883 | 98.4838
11.39583 | 613.5901 | 4.816746 | 98.481
11.40416 | 614.0891 | 4.816604 | 98.47809
11.4125 | 614.587 | 4.816458 | 98.47511
11.42084 | 615.0846 | 4.816316 | 98.47221
11.42917 | 615.5829 | 4.816179 | 98.46941
11.4375 | 616.08 | 4.816044 | 98.46665
11.44583 | 616.5779 | 4.815911 | 98.46393
11.45416 | 617.0768 | 4.815776 | 98.46117
11.4625 | 617.5761 | 4.81564 | 98.45839
11.47084 | 618.0727 | 4.815494 | 98.4554
11.47917 | 618.5691 | 4.815343 | 98.45231
11.4875 | 619.0684 | 4.815192 | 98.44923
11.49584 | 619.566 | 4.815044 | 98.4462
11.50416 | 620.0634 | 4.81489 | 98.44305
11.5125 | 620.5608 | 4.814735 | 98.43988
11.52083 | 621.0582 | 4.814583 | 98.43677
11.52916 | 621.5548 | 4.814426 | 98.43356
11.5375 | 622.0522 | 4.814274 | 98.43046
11.54584 | 622.5497 | 4.814128 | 98.42747
11.55417 | 623.047 | 4.813987 | 98.42459
11.5625 | 623.5437 | 4.813847 | 98.42173
11.57083 | 624.0413 | 4.813709 | 98.41891
11.57916 | 624.5388 | 4.813576 | 98.41619
11.5875 | 625.0364 | 4.81345 | 98.41361
11.59584 | 625.5336 | 4.813322 | 98.41099
11.60417 | 626.0317 | 4.813194 | 98.40838
11.6125 | 626.5296 | 4.813066 | 98.40576
11.62084 | 627.0268 | 4.812941 | 98.4032
11.62916 | 627.5251 | 4.812812 | 98.40057
11.6375 | 628.0218 | 4.81268 | 98.39787
11.64583 | 628.52 | 4.812546 | 98.39513
11.65416 | 629.0182 | 4.812416 | 98.39247
11.6625 | 629.5151 | 4.81229 | 98.38989
11.67084 | 630.0136 | 4.812164 | 98.38732
11.67917 | 630.5122 | 4.81204 | 98.38478
11.6875 | 631.0104 | 4.811928 | 98.38249
11.69583 | 631.5081 | 4.811822 | 98.38032
11.70416 | 632.0058 | 4.811707 | 98.37797
11.7125 | 632.5045 | 4.811598 | 98.37574
11.72084 | 633.0018 | 4.811481 | 98.37335
11.72917 | 633.4991 | 4.811366 | 98.371
11.7375 | 633.9963 | 4.811248 | 98.36859
11.74584 | 634.495 | 4.811128 | 98.36614
11.75416 | 634.992 | 4.811002 | 98.36356
11.7625 | 635.491 | 4.810884 | 98.36115
11.77083 | 635.9885 | 4.810776 | 98.35894
11.77916 | 636.4854 | 4.810662 | 98.35661
11.7875 | 636.9832 | 4.810546 | 98.35424
11.79584 | 637.4809 | 4.810434 | 98.35195
11.80417 | 637.9766 | 4.810326 | 98.34974
11.8125 | 638.473 | 4.81022 | 98.34757
11.82083 | 638.9714 | 4.810119 | 98.34551
11.82916 | 639.469 | 4.810024 | 98.34356
11.8375 | 639.9665 | 4.80993 | 98.34164
11.84584 | 640.4641 | 4.809835 | 98.3397
11.85417 | 640.962 | 4.809739 | 98.33774
11.8625 | 641.4594 | 4.80965 | 98.33592
11.87084 | 641.9566 | 4.809563 | 98.33414
11.87916 | 642.4549 | 4.809484 | 98.33252
11.8875 | 642.9526 | 4.809402 | 98.33085
11.89583 | 643.4512 | 4.809317 | 98.32911
11.90416 | 643.949 | 4.809228 | 98.32729
11.9125 | 644.4464 | 4.809132 | 98.32533
11.92084 | 644.9449 | 4.809034 | 98.32332
11.92917 | 645.443 | 4.808944 | 98.32148
11.9375 | 645.94 | 4.808854 | 98.31964
11.94583 | 646.4384 | 4.808769 | 98.3179
11.95416 | 646.937 | 4.808694 | 98.31637
11.9625 | 647.4343 | 4.808619 | 98.31484
11.97084 | 647.9318 | 4.80854 | 98.31322
11.97917 | 648.4298 | 4.808468 | 98.31175
11.9875 | 648.9278 | 4.808403 | 98.31042
11.99584 | 649.4247 | 4.808338 | 98.30909
12.00416 | 649.9214 | 4.808269 | 98.30768
12.0125 | 650.4192 | 4.808196 | 98.30619
12.02083 | 650.9166 | 4.808123 | 98.3047
12.02916 | 651.4145 | 4.808053 | 98.30327
12.0375 | 651.9121 | 4.807988 | 98.30194
12.04584 | 652.4091 | 4.807926 | 98.30067
12.05417 | 652.9072 | 4.807866 | 98.29944
12.0625 | 653.4052 | 4.807804 | 98.29817
12.07083 | 653.903 | 4.807744 | 98.29695
12.07916 | 654.4001 | 4.807686 | 98.29576
12.0875 | 654.8974 | 4.807632 | 98.29466
12.09584 | 655.3946 | 4.807585 | 98.2937
12.10417 | 655.8913 | 4.807536 | 98.29269
12.1125 | 656.3882 | 4.807486 | 98.29167
12.12084 | 656.8853 | 4.807428 | 98.29049
12.12916 | 657.3825 | 4.807364 | 98.28918
12.1375 | 657.8814 | 4.807303 | 98.28793
12.14583 | 658.3769 | 4.807244 | 98.28672
12.15416 | 658.8741 | 4.807182 | 98.28546
12.1625 | 659.3709 | 4.807118 | 98.28415
12.17084 | 659.8681 | 4.807055 | 98.28286
12.17917 | 660.3647 | 4.806996 | 98.28165
12.1875 | 660.8612 | 4.806938 | 98.28047
12.19583 | 661.3584 | 4.806879 | 98.27926
12.20416 | 661.856 | 4.806826 | 98.27818
12.2125 | 662.3531 | 4.806781 | 98.27726
12.22084 | 662.8512 | 4.806736 | 98.27634
12.22917 | 663.3486 | 4.806686 | 98.27532
12.2375 | 663.8455 | 4.80664 | 98.27438
12.24584 | 664.3425 | 4.806592 | 98.27339
12.25416 | 664.84 | 4.806549 | 98.27251
12.2625 | 665.3376 | 4.806503 | 98.27157
12.27083 | 665.8348 | 4.806453 | 98.27055
12.27916 | 666.3325 | 4.806402 | 98.26951
12.2875 | 666.8319 | 4.80635 | 98.26845
12.29584 | 667.3286 | 4.8063 | 98.26742
12.30417 | 667.8255 | 4.806254 | 98.26648
12.3125 | 668.3234 | 4.806209 | 98.26556
12.32083 | 668.8218 | 4.806164 | 98.26464
12.32916 | 669.3189 | 4.806117 | 98.26368
12.3375 | 669.8157 | 4.806072 | 98.26276
12.34584 | 670.3138 | 4.80603 | 98.2619
12.35417 | 670.812 | 4.805996 | 98.26121
12.3625 | 671.3084 | 4.805957 | 98.26041
12.37084 | 671.8054 | 4.805909 | 98.25943
12.37916 | 672.3022 | 4.805858 | 98.25839
12.3875 | 672.7992 | 4.805806 | 98.25732
12.39583 | 673.297 | 4.805754 | 98.25626
12.40416 | 673.7934 | 4.805702 | 98.2552
12.4125 | 674.2912 | 4.805656 | 98.25426
12.42084 | 674.7881 | 4.8056 | 98.25311
12.42917 | 675.2843 | 4.805534 | 98.25176
12.4375 | 675.7806 | 4.805463 | 98.25031
12.44583 | 676.2788 | 4.805391 | 98.24884
12.45416 | 676.775 | 4.805326 | 98.24751
12.4625 | 677.2722 | 4.805268 | 98.24632
12.47084 | 677.7706 | 4.805214 | 98.24522
12.47917 | 678.2676 | 4.805165 | 98.24422
12.4875 | 678.7644 | 4.805117 | 98.24324
12.49584 | 679.2618 | 4.805072 | 98.24232
12.50416 | 679.7574 | 4.805032 | 98.2415
12.5125 | 680.2535 | 4.804989 | 98.24062
12.52083 | 680.751 | 4.804941 | 98.23964
12.52916 | 681.2488 | 4.804894 | 98.23868
12.5375 | 681.746 | 4.804844 | 98.23766
12.54584 | 682.2429 | 4.804791 | 98.23657
12.55417 | 682.7392 | 4.80475 | 98.23573
12.5625 | 683.2356 | 4.804715 | 98.23502
12.57083 | 683.7329 | 4.804676 | 98.23422
12.57916 | 684.23 | 4.804639 | 98.23346
12.5875 | 684.7262 | 4.804604 | 98.23275
12.59584 | 685.2245 | 4.804567 | 98.23199
12.60417 | 685.7208 | 4.804522 | 98.23107
12.6125 | 686.218 | 4.804478 | 98.23017
12.62084 | 686.7144 | 4.804431 | 98.22921
12.62916 | 687.2122 | 4.804383 | 98.22823
12.6375 | 687.709 | 4.804341 | 98.22737
12.64583 | 688.2063 | 4.804303 | 98.22659
12.65416 | 688.7039 | 4.80427 | 98.22592
12.6625 | 689.201 | 4.804233 | 98.22516
12.67084 | 689.6987 | 4.804194 | 98.22437
12.67917 | 690.196 | 4.804148 | 98.22343
12.6875 | 690.6932 | 4.80411 | 98.22265
12.69583 | 691.19 | 4.804078 | 98.22199
12.70416 | 691.6878 | 4.804044 | 98.2213
12.7125 | 692.1855 | 4.804008 | 98.22056
12.72084 | 692.6826 | 4.803964 | 98.21966
12.72917 | 693.18 | 4.803926 | 98.21889
12.7375 | 693.6768 | 4.803892 | 98.21819
12.74584 | 694.1734 | 4.80386 | 98.21754
12.75416 | 694.67 | 4.803814 | 98.2166
12.7625 | 695.1668 | 4.803759 | 98.21547
12.77083 | 695.6635 | 4.8037 | 98.21427
12.77916 | 696.1594 | 4.803648 | 98.2132
12.7875 | 696.657 | 4.803591 | 98.21204
12.79584 | 697.1532 | 4.803535 | 98.21089
12.80417 | 697.648 | 4.803482 | 98.20981
12.8125 | 698.1456 | 4.803433 | 98.20881
12.82083 | 698.6424 | 4.803384 | 98.2078
12.82916 | 699.1396 | 4.803332 | 98.20674
12.8375 | 699.6371 | 4.80327 | 98.20547
12.84584 | 700.1343 | 4.803214 | 98.20433
12.85417 | 700.6318 | 4.80317 | 98.20343
12.8625 | 701.1296 | 4.803134 | 98.20269
12.87083 | 701.6268 | 4.803101 | 98.20202
12.87917 | 702.1238 | 4.803066 | 98.2013
12.8875 | 702.6214 | 4.803033 | 98.20063
12.89583 | 703.1189 | 4.803002 | 98.19999
12.90416 | 703.6166 | 4.802969 | 98.19932
12.9125 | 704.1128 | 4.802936 | 98.19865
12.92084 | 704.6096 | 4.802904 | 98.19799
12.92917 | 705.1068 | 4.80288 | 98.1975
12.9375 | 705.6036 | 4.802855 | 98.19699
12.94583 | 706.1005 | 4.802822 | 98.19631
12.95416 | 706.5988 | 4.802783 | 98.19552
12.9625 | 707.0958 | 4.802748 | 98.1948
12.97084 | 707.5924 | 4.80271 | 98.19402
12.97917 | 708.0882 | 4.802669 | 98.19319
12.9875 | 708.5847 | 4.802625 | 98.19229
12.99583 | 709.0811 | 4.802586 | 98.19149
13.00417 | 709.5782 | 4.80255 | 98.19075
13.0125 | 710.0738 | 4.802516 | 98.19006
13.02083 | 710.5706 | 4.802476 | 98.18924
13.02916 | 711.0668 | 4.80244 | 98.1885
13.0375 | 711.5611 | 4.802404 | 98.18777
13.04584 | 712.0578 | 4.802371 | 98.18709
13.05417 | 712.5541 | 4.802341 | 98.18648
13.0625 | 713.05 | 4.802305 | 98.18574
13.07083 | 713.5466 | 4.802272 | 98.18507
13.07916 | 714.043 | 4.802231 | 98.18423
13.0875 | 714.539 | 4.802193 | 98.18345
13.09584 | 715.0366 | 4.802149 | 98.18255
13.10417 | 715.5334 | 4.802109 | 98.18174
13.1125 | 716.0298 | 4.80207 | 98.18094
13.12083 | 716.5272 | 4.802036 | 98.18024
13.12917 | 717.0239 | 4.802002 | 98.17955
13.1375 | 717.5208 | 4.80197 | 98.17889
13.14583 | 718.0172 | 4.80193 | 98.17808
13.15416 | 718.5138 | 4.801888 | 98.17722
13.1625 | 719.0108 | 4.801856 | 98.17656
13.17084 | 719.5076 | 4.801828 | 98.17599
13.17917 | 720.0035 | 4.801799 | 98.1754
13.1875 | 720.5009 | 4.801763 | 98.17466
13.19583 | 720.9976 | 4.801724 | 98.17387
13.20416 | 721.4954 | 4.801688 | 98.17313
13.2125 | 721.9929 | 4.801646 | 98.17227
13.22084 | 722.4895 | 4.801602 | 98.17137
13.22917 | 722.9868 | 4.801558 | 98.17047
13.2375 | 723.4829 | 4.801524 | 98.16978
13.24583 | 723.9806 | 4.801497 | 98.16922
13.25417 | 724.4774 | 4.801467 | 98.16861
13.2625 | 724.9738 | 4.801438 | 98.16802
13.27083 | 725.4708 | 4.80141 | 98.16745
13.27916 | 725.9672 | 4.801378 | 98.16679
13.2875 | 726.4645 | 4.801341 | 98.16603
13.29584 | 726.9616 | 4.8013 | 98.1652
13.30417 | 727.4581 | 4.801258 | 98.16434
13.3125 | 727.9558 | 4.801216 | 98.16348
13.32083 | 728.4531 | 4.80118 | 98.16274
13.32916 | 728.9496 | 4.801144 | 98.16201
13.3375 | 729.4452 | 4.801109 | 98.16129
13.34584 | 729.9429 | 4.801076 | 98.16062
13.35417 | 730.4395 | 4.801043 | 98.15994
13.3625 | 730.937 | 4.801008 | 98.15923
13.37083 | 731.433 | 4.800972 | 98.15849
13.37917 | 731.9291 | 4.800942 | 98.15788
13.3875 | 732.424 | 4.800911 | 98.15724
13.39583 | 732.921 | 4.800873 | 98.15647
13.40416 | 733.416 | 4.800828 | 98.15555
13.4125 | 733.912 | 4.80079 | 98.15477
13.42084 | 734.4082 | 4.80075 | 98.15395
13.42917 | 734.9038 | 4.800712 | 98.15317
13.4375 | 735.3982 | 4.800671 | 98.15234
13.44583 | 735.8947 | 4.800628 | 98.15146
13.45416 | 736.3911 | 4.80058 | 98.15048
13.4625 | 736.8862 | 4.800528 | 98.14941
13.47084 | 737.3832 | 4.800484 | 98.14851
13.47917 | 737.879 | 4.800448 | 98.14778
13.4875 | 738.3747 | 4.800412 | 98.14704
13.49583 | 738.8718 | 4.800376 | 98.1463
13.50417 | 739.3687 | 4.800333 | 98.14543
13.5125 | 739.8649 | 4.800289 | 98.14453
13.52083 | 740.3614 | 4.800243 | 98.14359
13.52916 | 740.858 | 4.800201 | 98.14273
13.5375 | 741.3542 | 4.800159 | 98.14187
13.54584 | 741.8522 | 4.800118 | 98.14103
13.55417 | 742.3485 | 4.800079 | 98.14023
13.5625 | 742.8452 | 4.800044 | 98.13952
13.57083 | 743.3422 | 4.800014 | 98.1389
13.57916 | 743.8366 | 4.799978 | 98.13817
13.5875 | 744.334 | 4.799939 | 98.13737
13.59584 | 744.8311 | 4.799896 | 98.13649
13.60417 | 745.327 | 4.799854 | 98.13563
13.6125 | 745.8244 | 4.799812 | 98.13477
13.62083 | 746.3208 | 4.799778 | 98.13408
13.62917 | 746.8164 | 4.79975 | 98.13351
13.6375 | 747.3148 | 4.799722 | 98.13293
13.64583 | 747.811 | 4.799692 | 98.13232
13.65416 | 748.3062 | 4.79966 | 98.13167
13.6625 | 748.8043 | 4.799629 | 98.13103
13.67084 | 749.3003 | 4.7996 | 98.13044
13.67917 | 749.7968 | 4.799572 | 98.12987
13.6875 | 750.2944 | 4.799537 | 98.12915
13.69583 | 750.79 | 4.799504 | 98.12848
13.70416 | 751.2866 | 4.799476 | 98.1279
13.7125 | 751.7818 | 4.799438 | 98.12713
13.72084 | 752.2794 | 4.799395 | 98.12625
13.72917 | 752.776 | 4.799353 | 98.12539
13.7375 | 753.2722 | 4.799308 | 98.12447
13.74583 | 753.7693 | 4.799262 | 98.12353
13.75417 | 754.2653 | 4.799217 | 98.12261
13.7625 | 754.7619 | 4.799178 | 98.12181
13.77083 | 755.2575 | 4.799145 | 98.12114
13.77916 | 755.753 | 4.799114 | 98.1205
13.7875 | 756.2511 | 4.799086 | 98.11993
13.79584 | 756.7469 | 4.799052 | 98.11923
13.80417 | 757.2436 | 4.799011 | 98.1184
13.8125 | 757.741 | 4.79897 | 98.11756
13.82083 | 758.2378 | 4.798933 | 98.1168
13.82916 | 758.7344 | 4.798896 | 98.11605
13.8375 | 759.2309 | 4.798858 | 98.11527
13.84584 | 759.7285 | 4.79881 | 98.11429
13.85417 | 760.2253 | 4.79877 | 98.11347
13.8625 | 760.7236 | 4.798726 | 98.11257
13.87083 | 761.2216 | 4.79869 | 98.11183
13.87917 | 761.7186 | 4.798663 | 98.11128
13.8875 | 762.2164 | 4.798638 | 98.11077
13.89583 | 762.7134 | 4.798618 | 98.11036
13.90416 | 763.2098 | 4.798596 | 98.10991
13.9125 | 763.7078 | 4.798572 | 98.10942
13.92084 | 764.203 | 4.798542 | 98.10881
13.92917 | 764.6987 | 4.798511 | 98.10817
13.9375 | 765.1953 | 4.798484 | 98.10762
13.94583 | 765.691 | 4.798453 | 98.10699
13.95416 | 766.1868 | 4.798416 | 98.10623
13.9625 | 766.6832 | 4.798378 | 98.10545
13.97084 | 767.18 | 4.798346 | 98.1048
13.97917 | 767.6756 | 4.798311 | 98.10408
13.9875 | 768.1708 | 4.798266 | 98.10316
13.99583 | 768.6674 | 4.798218 | 98.10218
14.00417 | 769.1634 | 4.798176 | 98.10132
14.0125 | 769.6594 | 4.798137 | 98.10053
14.02083 | 770.1548 | 4.798098 | 98.09973
14.02916 | 770.6494 | 4.798056 | 98.09887
14.0375 | 771.1466 | 4.798016 | 98.09805
14.04584 | 771.6428 | 4.797982 | 98.09736
14.05417 | 772.1395 | 4.797955 | 98.09681
14.0625 | 772.6347 | 4.79793 | 98.09629
14.07083 | 773.1297 | 4.797896 | 98.0956
14.07916 | 773.6256 | 4.797857 | 98.0948
14.0875 | 774.122 | 4.797822 | 98.09409
14.09584 | 774.6182 | 4.797793 | 98.09349
14.10417 | 775.115 | 4.79777 | 98.09302
14.1125 | 775.6106 | 4.797754 | 98.0927
14.12083 | 776.108 | 4.797735 | 98.09231
14.12917 | 776.6044 | 4.797719 | 98.09198
14.1375 | 777.0995 | 4.797703 | 98.09165
14.14583 | 777.5962 | 4.797684 | 98.09127
14.15416 | 778.0928 | 4.797662 | 98.09082
14.1625 | 778.5894 | 4.797646 | 98.09049
14.17084 | 779.086 | 4.797634 | 98.09024
14.17917 | 779.5832 | 4.797626 | 98.09008
14.1875 | 780.0799 | 4.79761 | 98.08975
14.19583 | 780.5761 | 4.79759 | 98.08934
14.20416 | 781.0728 | 4.797566 | 98.08885
14.2125 | 781.5679 | 4.797541 | 98.08834
14.22084 | 782.0636 | 4.797511 | 98.08773
14.22917 | 782.559 | 4.797482 | 98.08714
14.2375 | 783.0543 | 4.79746 | 98.08669
14.24583 | 783.5488 | 4.79744 | 98.08628
14.25417 | 784.0434 | 4.797412 | 98.0857
14.2625 | 784.5376 | 4.797382 | 98.08509
14.27083 | 785.0326 | 4.797359 | 98.08462
14.27916 | 785.528 | 4.79734 | 98.08423
14.2875 | 786.0228 | 4.797318 | 98.08378
14.29584 | 786.518 | 4.797298 | 98.08337
14.30417 | 787.0134 | 4.797281 | 98.08303
14.3125 | 787.5084 | 4.797266 | 98.08272
14.32083 | 788.0038 | 4.797252 | 98.08243
14.32916 | 788.5008 | 4.797234 | 98.08206
14.3375 | 788.9972 | 4.797214 | 98.08166
14.34584 | 789.4944 | 4.797196 | 98.08129
14.35417 | 789.9893 | 4.797174 | 98.08084
14.3625 | 790.486 | 4.797146 | 98.08027
14.37083 | 790.9844 | 4.79712 | 98.07973
14.37917 | 791.4824 | 4.797096 | 98.07924
14.3875 | 791.9792 | 4.797076 | 98.07883
14.39583 | 792.4761 | 4.79705 | 98.0783
14.40416 | 792.974 | 4.797034 | 98.07798
14.4125 | 793.4702 | 4.797024 | 98.07777
14.42084 | 793.966 | 4.797012 | 98.07753
14.42917 | 794.463 | 4.79699 | 98.07708
14.4375 | 794.9594 | 4.79697 | 98.07667
14.44583 | 795.454 | 4.796948 | 98.07622
14.45416 | 795.9489 | 4.796926 | 98.07577
14.4625 | 796.4431 | 4.796904 | 98.07532
14.47084 | 796.938 | 4.796888 | 98.07499
14.47917 | 797.4306 | 4.796871 | 98.07464
14.4875 | 797.9231 | 4.79685 | 98.07421
14.49583 | 798.4153 | 4.796826 | 98.07372
14.50417 | 798.907 | 4.7968 | 98.07319
14.5125 | 799.3978 | 4.79678 | 98.07278
-4 | 1 | 0 | 0
14.52083 | 799.8856 | 4.796766 | 98.0725
14.52916 | 800.279 | 4.79677 | 98.07258
14.5375 | 800.4916 | 4.796811 | 98.07342
14.54584 | 800.5007 | 4.796861 | 98.07444
14.55417 | 800.3156 | 4.796895 | 98.07513
14.5625 | 799.978 | 4.796912 | 98.07548
-4 | 0 | 0 | 0
14.57083 | 799.5372 | 4.79692 | 98.07564
14.57916 | 799.0444 | 4.79692 | 98.07564
14.5875 | 798.5385 | 4.796906 | 98.07536
14.59584 | 798.0474 | 4.79687 | 98.07462
14.60417 | 797.5914 | 4.796828 | 98.07376
14.6125 | 797.1757 | 4.796783 | 98.07284
14.62083 | 796.806 | 4.796746 | 98.07209
14.62917 | 796.4793 | 4.796722 | 98.0716
14.6375 | 796.1926 | 4.7967 | 98.07115
14.64583 | 795.9413 | 4.796685 | 98.07084
14.65416 | 795.72 | 4.79667 | 98.07053
14.6625 | 795.5264 | 4.796658 | 98.07029
14.67084 | 795.3554 | 4.796646 | 98.07004
14.67917 | 795.204 | 4.796626 | 98.06963
14.6875 | 795.069 | 4.796129 | 98.05947
14.69583 | 794.95 | 4.788154 | 97.89642
14.70416 | 794.8432 | 4.777515 | 97.6789
14.7125 | 794.7468 | 4.772989 | 97.58636
14.72084 | 794.66 | 4.7714 | 97.55387
14.72917 | 794.582 | 4.770728 | 97.54014
14.7375 | 794.5128 | 4.770374 | 97.5329
14.74583 | 794.4526 | 4.770147 | 97.52826
14.75417 | 794.401 | 4.769998 | 97.52521
14.7625 | 794.3579 | 4.769898 | 97.52317
14.77083 | 794.3224 | 4.769786 | 97.52088
14.77916 | 794.2946 | 4.76969 | 97.51891
14.7875 | 794.2735 | 4.76959 | 97.51687
14.79584 | 794.2589 | 4.769492 | 97.51486
14.80417 | 794.2505 | 4.769406 | 97.51311
14.8125 | 794.2476 | 4.769322 | 97.51139
14.82083 | 794.2476 | 4.76924 | 97.50971
14.82916 | 794.2532 | 4.76916 | 97.50808
14.8375 | 794.2624 | 4.769076 | 97.50636
14.84584 | 794.2746 | 4.768992 | 97.50464
14.85417 | 794.29 | 4.768909 | 97.50294
14.8625 | 794.3072 | 4.768824 | 97.50121
14.87083 | 794.328 | 4.76874 | 97.49949
14.87917 | 794.349 | 4.76866 | 97.49785
14.8875 | 794.3728 | 4.768587 | 97.49636
14.89583 | 794.3982 | 4.768516 | 97.49491
14.90416 | 794.425 | 4.768447 | 97.4935
14.9125 | 794.4524 | 4.768387 | 97.49227
14.92084 | 794.481 | 4.768331 | 97.49113
14.92917 | 794.5106 | 4.768272 | 97.48992
14.9375 | 794.5408 | 4.768215 | 97.48876
14.94583 | 794.5707 | 4.768159 | 97.48761
14.95416 | 794.6024 | 4.768101 | 97.48642
14.9625 | 794.6355 | 4.768046 | 97.4853
14.97084 | 794.6672 | 4.76799 | 97.48416
14.97917 | 794.7012 | 4.767933 | 97.48299
14.9875 | 794.7335 | 4.76788 | 97.48191
14.99583 | 794.7668 | 4.767826 | 97.4808
15.00417 | 794.8 | 4.767773 | 97.47972
15.0125 | 794.8335 | 4.767716 | 97.47855
15.02083 | 794.8672 | 4.767664 | 97.47749
15.02916 | 794.9 | 4.767617 | 97.47653
15.0375 | 794.9332 | 4.767567 | 97.47551
15.04584 | 794.967 | 4.767514 | 97.47442
15.05417 | 795.0012 | 4.767463 | 97.47338
15.0625 | 795.0347 | 4.76741 | 97.4723
15.07083 | 795.0674 | 4.767358 | 97.47123
15.07916 | 795.1019 | 4.767316 | 97.47037
15.0875 | 795.1348 | 4.76727 | 97.46943
15.09584 | 795.1687 | 4.767222 | 97.46845
15.10417 | 795.2018 | 4.767172 | 97.46743
15.1125 | 795.2339 | 4.767123 | 97.46643
15.12083 | 795.2669 | 4.76707 | 97.46535
15.12917 | 795.2993 | 4.767022 | 97.46436
15.1375 | 795.3312 | 4.766978 | 97.46346
15.14583 | 795.3638 | 4.766937 | 97.46263
15.15416 | 795.3951 | 4.766902 | 97.46191
15.1625 | 795.4278 | 4.76687 | 97.46126
15.17084 | 795.4592 | 4.766832 | 97.46048
15.17917 | 795.4906 | 4.766796 | 97.45974
15.1875 | 795.5216 | 4.766759 | 97.45899
15.19583 | 795.5522 | 4.76672 | 97.45819
15.20416 | 795.583 | 4.766679 | 97.45735
15.2125 | 795.6134 | 4.766638 | 97.45651
15.22084 | 795.6437 | 4.766598 | 97.4557
15.22917 | 795.6734 | 4.766563 | 97.45498
15.2375 | 795.7038 | 4.766533 | 97.45437
15.24583 | 795.733 | 4.766502 | 97.45373
15.25417 | 795.7631 | 4.766472 | 97.45312
15.2625 | 795.7921 | 4.766442 | 97.45251
15.27083 | 795.8222 | 4.766416 | 97.45197
15.27916 | 795.8512 | 4.766389 | 97.45142
15.2875 | 795.8799 | 4.766367 | 97.45097
15.29584 | 795.9086 | 4.766348 | 97.45058
15.30417 | 795.9371 | 4.766329 | 97.4502
15.3125 | 795.9656 | 4.766312 | 97.44985
15.32083 | 795.9931 | 4.766296 | 97.44952
15.32916 | 796.0207 | 4.766277 | 97.44913
15.3375 | 796.0493 | 4.766256 | 97.4487
15.34584 | 796.0766 | 4.766232 | 97.44821
15.35417 | 796.1042 | 4.76621 | 97.44776
15.3625 | 796.1313 | 4.766196 | 97.44748
15.37083 | 796.1584 | 4.766174 | 97.44703
15.37917 | 796.1845 | 4.766154 | 97.44662
15.3875 | 796.211 | 4.766133 | 97.44619
15.39583 | 796.2361 | 4.76611 | 97.44572
15.40416 | 796.2624 | 4.766086 | 97.44523
15.4125 | 796.2879 | 4.766066 | 97.44482
15.42084 | 796.3139 | 4.766055 | 97.44459
15.42917 | 796.3398 | 4.766049 | 97.44447
15.4375 | 796.3651 | 4.766036 | 97.4442
15.44583 | 796.3915 | 4.766016 | 97.4438
15.45416 | 796.4165 | 4.766003 | 97.44353
15.4625 | 796.4425 | 4.765988 | 97.44322
15.47084 | 796.4663 | 4.765974 | 97.44294
15.47917 | 796.4916 | 4.765956 | 97.44257
15.4875 | 796.5155 | 4.765934 | 97.44212
15.49583 | 796.5397 | 4.76591 | 97.44163
15.50417 | 796.5632 | 4.765884 | 97.4411
15.5125 | 796.5866 | 4.765865 | 97.44071
15.52083 | 796.6099 | 4.76584 | 97.4402
15.52916 | 796.6338 | 4.765814 | 97.43967
15.5375 | 796.6574 | 4.765782 | 97.43901
15.54584 | 796.6796 | 4.765752 | 97.4384
15.55417 | 796.7026 | 4.765726 | 97.43787
15.5625 | 796.725 | 4.765704 | 97.43742
15.57083 | 796.747 | 4.76569 | 97.43713
15.57916 | 796.7696 | 4.76568 | 97.43693
15.5875 | 796.792 | 4.765672 | 97.43676
15.59584 | 796.8147 | 4.765668 | 97.43668
15.60417 | 796.8369 | 4.76566 | 97.43652
15.6125 | 796.8588 | 4.76565 | 97.43631
15.62083 | 796.8806 | 4.765644 | 97.43619
15.62917 | 796.9016 | 4.765644 | 97.43619
15.6375 | 796.9236 | 4.765644 | 97.43619
15.64583 | 796.9444 | 4.765644 | 97.43619
15.65416 | 796.9656 | 4.76564 | 97.43611
15.6625 | 796.987 | 4.76564 | 97.43611
-4 | 1 | 0 | 0
15.67084 | 797.008 | 4.765639 | 97.43609
15.67917 | 797.0288 | 4.765634 | 97.43599
15.6875 | 797.0495 | 4.765626 | 97.43582
15.69583 | 797.07 | 4.765616 | 97.43562
15.70416 | 797.0905 | 4.765608 | 97.43545
15.7125 | 797.1112 | 4.765597 | 97.43523
15.72084 | 797.1313 | 4.765591 | 97.43511
15.72917 | 797.1513 | 4.765591 | 97.43511
15.7375 | 797.171 | 4.765588 | 97.43505
15.74583 | 797.1905 | 4.76558 | 97.43488
15.75417 | 797.2102 | 4.765564 | 97.43455
15.7625 | 797.2296 | 4.765548 | 97.43423
15.77083 | 797.2494 | 4.765534 | 97.43394
15.77916 | 797.2684 | 4.765518 | 97.43361
15.7875 | 797.2868 | 4.76549 | 97.43304
15.79584 | 797.3057 | 4.765458 | 97.43239
15.80417 | 797.3262 | 4.765436 | 97.43194
15.8125 | 797.362 | 4.765411 | 97.43143
15.82083 | 797.4192 | 4.765298 | 97.42912
15.82916 | 797.495 | 4.764377 | 97.41029
15.8375 | 797.6309 | 4.759471 | 97.30998
15.84584 | 797.7918 | 4.747494 | 97.0651
15.85417 | 797.9113 | 4.732305 | 96.75456
15.8625 | 797.9724 | 4.719216 | 96.48694
15.87083 | 797.9824 | 4.707492 | 96.24724
15.87917 | 797.9515 | 4.695864 | 96.0095
15.8875 | 797.8928 | 4.684046 | 95.76787
15.89583 | 797.8191 | 4.672048 | 95.52257
15.90416 | 797.7415 | 4.660216 | 95.28066
15.9125 | 797.6686 | 4.64883 | 95.04786
15.92084 | 797.6045 | 4.637676 | 94.81981
15.92917 | 797.5512 | 4.6272 | 94.60563
15.9375 | 797.509 | 4.617351 | 94.40426
15.94583 | 797.4759 | 4.608145 | 94.21604
15.95416 | 797.4506 | 4.599371 | 94.03665
15.9625 | 797.4322 | 4.591328 | 93.8722
15.97084 | 797.4205 | 4.583471 | 93.71156
15.97917 | 797.416 | 4.576336 | 93.56568
15.9875 | 797.4168 | 4.570258 | 93.44142
15.99583 | 797.421 | 4.563822 | 93.30983
16.00417 | 797.4325 | 4.557731 | 93.1853
16.0125 | 797.446 | 4.55195 | 93.0671
16.02084 | 797.4624 | 4.546381 | 92.95324
16.02917 | 797.4802 | 4.541213 | 92.84758
16.0375 | 797.4992 | 4.536078 | 92.74259
16.04584 | 797.519 | 4.530806 | 92.6348
16.05417 | 797.5388 | 4.525368 | 92.52362
16.0625 | 797.5588 | 4.520258 | 92.41914
16.07083 | 797.5787 | 4.515067 | 92.31301
16.07916 | 797.5979 | 4.510011 | 92.20963
16.0875 | 797.6176 | 4.504978 | 92.10673
16.09583 | 797.6372 | 4.499924 | 92.0034
16.10416 | 797.6558 | 4.49504 | 91.90354
16.1125 | 797.6739 | 4.490048 | 91.80148
16.12083 | 797.692 | 4.485226 | 91.70289
16.12917 | 797.7104 | 4.480591 | 91.60813
16.1375 | 797.728 | 4.47604 | 91.51508
16.14584 | 797.7466 | 4.471384 | 91.41988
16.15417 | 797.7644 | 4.466924 | 91.3287
16.1625 | 797.7818 | 4.462582 | 91.23992
16.17084 | 797.7981 | 4.458126 | 91.14882
16.17917 | 797.8151 | 4.453525 | 91.05475
16.1875 | 797.8328 | 4.449062 | 90.9635
16.19583 | 797.849 | 4.444648 | 90.87325
16.20416 | 797.8676 | 4.440061 | 90.77947
16.2125 | 797.8838 | 4.435415 | 90.68448
16.22083 | 797.9009 | 4.430929 | 90.59276
16.22916 | 797.9175 | 4.426786 | 90.50805
16.2375 | 797.9337 | 4.422574 | 90.42194
16.24583 | 797.9501 | 4.418506 | 90.33876
16.25417 | 797.9666 | 4.414502 | 90.2569
16.2625 | 797.9843 | 4.410538 | 90.17585
16.27084 | 797.9991 | 4.406548 | 90.09428
16.27917 | 798.0147 | 4.402612 | 90.0138
16.2875 | 798.0298 | 4.398711 | 89.93404
16.29584 | 798.0453 | 4.394719 | 89.85243
16.30417 | 798.06 | 4.390978 | 89.77594
16.3125 | 798.0747 | 4.387535 | 89.70555
16.32083 | 798.0896 | 4.38422 | 89.63777
16.32916 | 798.1031 | 4.380753 | 89.56688
16.3375 | 798.1184 | 4.377147 | 89.49316
16.34583 | 798.131 | 4.373619 | 89.42103
16.35416 | 798.145 | 4.370278 | 89.35272
16.3625 | 798.1589 | 4.367156 | 89.28889
16.37083 | 798.1722 | 4.36411 | 89.22661
16.37917 | 798.1856 | 4.361078 | 89.16462
16.3875 | 798.198 | 4.358197 | 89.10571
16.39584 | 798.211 | 4.355456 | 89.04967
16.40417 | 798.2232 | 4.352713 | 88.99359
16.4125 | 798.2351 | 4.350089 | 88.93994
16.42084 | 798.2469 | 4.347478 | 88.88656
16.42917 | 798.2594 | 4.344869 | 88.83322
16.4375 | 798.272 | 4.342396 | 88.78265
16.44583 | 798.2831 | 4.3401 | 88.73571
16.45416 | 798.2954 | 4.337808 | 88.68885
16.4625 | 798.3076 | 4.3356 | 88.64371
16.47083 | 798.3197 | 4.333422 | 88.59918
16.47916 | 798.3311 | 4.33117 | 88.55313
16.4875 | 798.343 | 4.328976 | 88.50827
16.49583 | 798.355 | 4.326836 | 88.46452
16.50417 | 798.3672 | 4.324752 | 88.42191
16.5125 | 798.379 | 4.32269 | 88.37975
16.52084 | 798.3902 | 4.320697 | 88.33901
16.52917 | 798.4024 | 4.318779 | 88.29979
16.5375 | 798.414 | 4.316886 | 88.26109
16.54584 | 798.4258 | 4.314976 | 88.22204
16.55417 | 798.4382 | 4.313134 | 88.18438
16.5625 | 798.4497 | 4.311256 | 88.14598
16.57083 | 798.4613 | 4.30929 | 88.10578
16.57916 | 798.4731 | 4.307306 | 88.06522
16.5875 | 798.4854 | 4.305341 | 88.02504
16.59583 | 798.497 | 4.303374 | 87.98483
16.60416 | 798.5084 | 4.301402 | 87.94451
16.6125 | 798.5203 | 4.299402 | 87.90362
16.62083 | 798.5326 | 4.297388 | 87.86244
16.62917 | 798.5442 | 4.295334 | 87.82045
16.6375 | 798.5557 | 4.293222 | 87.77726
16.64584 | 798.5676 | 4.291094 | 87.73376
16.65417 | 798.579 | 4.288976 | 87.69045
16.6625 | 798.5918 | 4.286852 | 87.64703
16.67084 | 798.6028 | 4.284838 | 87.60585
16.67917 | 798.6155 | 4.282762 | 87.5634
16.6875 | 798.6269 | 4.280611 | 87.51943
16.69583 | 798.6384 | 4.27839 | 87.47402
16.70416 | 798.6495 | 4.276157 | 87.42836
16.7125 | 798.66 | 4.273895 | 87.38211
16.72083 | 798.6714 | 4.271604 | 87.33527
16.72916 | 798.6825 | 4.26938 | 87.2898
16.7375 | 798.6936 | 4.267152 | 87.24425
16.74583 | 798.7037 | 4.264915 | 87.19851
16.75417 | 798.7142 | 4.262616 | 87.15151
16.7625 | 798.7249 | 4.260307 | 87.1043
16.77084 | 798.7362 | 4.257998 | 87.05709
16.77917 | 798.7462 | 4.25565 | 87.00908
16.7875 | 798.7571 | 4.25335 | 86.96206
16.79584 | 798.7668 | 4.251156 | 86.9172
16.80417 | 798.7774 | 4.248975 | 86.87261
16.8125 | 798.7864 | 4.246748 | 86.82708
16.82083 | 798.7958 | 4.244446 | 86.78001
16.82916 | 798.8049 | 4.242156 | 86.73319
16.8375 | 798.815 | 4.239896 | 86.68699
16.84583 | 798.8241 | 4.237678 | 86.64164
16.85416 | 798.8337 | 4.235562 | 86.59837
16.8625 | 798.8421 | 4.23347 | 86.5556
16.87083 | 798.8512 | 4.231232 | 86.50985
16.87917 | 798.8597 | 4.228932 | 86.46282
16.8875 | 798.8674 | 4.226561 | 86.41434
16.89584 | 798.8758 | 4.224352 | 86.36918
16.90417 | 798.884 | 4.222082 | 86.32277
16.9125 | 798.893 | 4.219748 | 86.27505
16.92084 | 798.9012 | 4.217581 | 86.23074
16.92917 | 798.9106 | 4.215506 | 86.18832
16.9375 | 798.9191 | 4.213361 | 86.14446
16.94583 | 798.9282 | 4.211127 | 86.09879
16.95416 | 798.935 | 4.20893 | 86.05387
16.9625 | 798.9434 | 4.20682 | 86.01073
16.97083 | 798.9509 | 4.20464 | 85.96616
16.97916 | 798.9592 | 4.202411 | 85.92058
16.9875 | 798.9666 | 4.200214 | 85.87567
16.99583 | 798.9753 | 4.198082 | 85.83208
17.00417 | 798.9832 | 4.196021 | 85.78994
17.0125 | 798.9912 | 4.1939 | 85.74657
17.02084 | 798.9991 | 4.19172 | 85.702
17.02917 | 799.0068 | 4.189545 | 85.65753
17.0375 | 799.015 | 4.187363 | 85.61292
17.04584 | 799.0225 | 4.185216 | 85.56902
17.05417 | 799.0296 | 4.183097 | 85.5257
17.0625 | 799.0378 | 4.180922 | 85.48123
17.07083 | 799.0465 | 4.178733 | 85.43647
17.07916 | 799.0544 | 4.176609 | 85.39305
17.0875 | 799.0616 | 4.174512 | 85.35017
17.09583 | 799.0702 | 4.172425 | 85.3075
17.10416 | 799.0774 | 4.170374 | 85.26557
17.1125 | 799.085 | 4.168317 | 85.22351
17.12083 | 799.0926 | 4.166256 | 85.18138
17.12917 | 799.0988 | 4.1642 | 85.13934
17.1375 | 799.1062 | 4.16217 | 85.09784
17.14584 | 799.1126 | 4.160162 | 85.05678
17.15417 | 799.1182 | 4.15814 | 85.01544
17.1625 | 799.125 | 4.156183 | 84.97543
17.17084 | 799.1316 | 4.154187 | 84.93462
17.17917 | 799.1386 | 4.152116 | 84.89228
17.1875 | 799.145 | 4.150047 | 84.84997
17.19583 | 799.1509 | 4.14803 | 84.80873
17.20416 | 799.1572 | 4.146045 | 84.76815
17.2125 | 799.1637 | 4.144132 | 84.72904
17.22083 | 799.17 | 4.142162 | 84.68876
17.22916 | 799.1753 | 4.140212 | 84.64889
17.2375 | 799.1811 | 4.138272 | 84.60923
17.24583 | 799.1875 | 4.136342 | 84.56977
17.25417 | 799.1921 | 4.134328 | 84.52859
17.2625 | 799.1974 | 4.132294 | 84.487
17.27084 | 799.2035 | 4.130332 | 84.44689
17.27917 | 799.2094 | 4.12836 | 84.40657
17.2875 | 799.2142 | 4.126298 | 84.36441
17.29584 | 799.22 | 4.124272 | 84.32299
17.30417 | 799.2259 | 4.122211 | 84.28085
17.3125 | 799.2306 | 4.120172 | 84.23916
17.32083 | 799.237 | 4.118204 | 84.19893
17.32916 | 799.2429 | 4.116218 | 84.15832
17.3375 | 799.2478 | 4.114358 | 84.12029
17.34583 | 799.2534 | 4.112553 | 84.08339
17.35416 | 799.259 | 4.110722 | 84.04595
17.3625 | 799.2641 | 4.108891 | 84.00852
17.37083 | 799.2698 | 4.107042 | 83.97071
17.37917 | 799.2744 | 4.105164 | 83.93232
17.3875 | 799.2798 | 4.1033 | 83.89421
17.39584 | 799.2842 | 4.10148 | 83.85699
17.40417 | 799.2903 | 4.099735 | 83.82132
17.4125 | 799.2953 | 4.097952 | 83.78486
17.42084 | 799.3005 | 4.096218 | 83.74941
17.42917 | 799.3059 | 4.094414 | 83.71253
17.4375 | 799.311 | 4.09252 | 83.6738
17.44583 | 799.3163 | 4.090566 | 83.63385
17.45416 | 799.3218 | 4.088698 | 83.59566
17.4625 | 799.3268 | 4.086832 | 83.55751
17.47083 | 799.3324 | 4.084972 | 83.51948
17.47916 | 799.338 | 4.083171 | 83.48266
17.4875 | 799.3439 | 4.081356 | 83.44555
17.49583 | 799.3491 | 4.079508 | 83.40777
17.50417 | 799.3544 | 4.077691 | 83.37062
17.5125 | 799.3599 | 4.075867 | 83.33332
17.52084 | 799.3649 | 4.073942 | 83.29397
17.52917 | 799.3706 | 4.072097 | 83.25624
17.5375 | 799.3754 | 4.070297 | 83.21944
17.54584 | 799.3788 | 4.068476 | 83.18221
17.55417 | 799.384 | 4.066655 | 83.14498
17.5625 | 799.3888 | 4.064887 | 83.10883
17.57083 | 799.3935 | 4.063158 | 83.07348
17.57916 | 799.398 | 4.061422 | 83.03799
17.5875 | 799.4021 | 4.059616 | 83.00106
17.59583 | 799.4056 | 4.057808 | 82.9641
17.60416 | 799.4093 | 4.056012 | 82.92738
17.6125 | 799.4132 | 4.054278 | 82.89192
17.62083 | 799.4179 | 4.052506 | 82.85569
17.62917 | 799.4212 | 4.050743 | 82.81965
17.6375 | 799.4248 | 4.049058 | 82.7852
17.64584 | 799.4288 | 4.047318 | 82.74962
17.65417 | 799.4322 | 4.0456 | 82.7145
17.6625 | 799.4372 | 4.043955 | 82.68086
17.67084 | 799.4413 | 4.042284 | 82.6467
17.67917 | 799.4449 | 4.040588 | 82.61202
17.6875 | 799.4486 | 4.038796 | 82.57539
17.69583 | 799.452 | 4.036993 | 82.53852
17.70416 | 799.4551 | 4.035237 | 82.50262
17.7125 | 799.4589 | 4.033519 | 82.4675
17.72083 | 799.4636 | 4.031843 | 82.43323
17.72916 | 799.467 | 4.03027 | 82.40107
17.7375 | 799.471 | 4.028656 | 82.36807
17.74583 | 799.475 | 4.027028 | 82.33478
17.75417 | 799.4798 | 4.02544 | 82.30232
17.7625 | 799.4838 | 4.023937 | 82.27159
17.77084 | 799.4881 | 4.022473 | 82.24165
17.77917 | 799.492 | 4.02092 | 82.2099
17.7875 | 799.4956 | 4.019312 | 82.17703
17.79584 | 799.5006 | 4.017624 | 82.14251
17.80417 | 799.504 | 4.015965 | 82.10859
17.8125 | 799.5076 | 4.01439 | 82.07639
17.82083 | 799.5105 | 4.012854 | 82.04499
17.82916 | 799.5128 | 4.011352 | 82.01428
17.8375 | 799.5149 | 4.009866 | 81.9839
17.84583 | 799.5176 | 4.008362 | 81.95315
17.85416 | 799.5208 | 4.006828 | 81.92178
17.8625 | 799.5234 | 4.005272 | 81.88997
17.87083 | 799.5261 | 4.003735 | 81.85855
17.87917 | 799.5281 | 4.002258 | 81.82835
17.8875 | 799.531 | 4.00083 | 81.79915
17.89584 | 799.5331 | 3.999367 | 81.76924
17.90417 | 799.5353 | 3.997937 | 81.74
17.9125 | 799.5385 | 3.996544 | 81.71152
17.92084 | 799.5403 | 3.99507 | 81.68138
17.92917 | 799.5434 | 3.993578 | 81.65088
17.9375 | 799.546 | 3.992082 | 81.62029
17.94583 | 799.548 | 3.990603 | 81.59005
17.95416 | 799.552 | 3.989082 | 81.55896
17.9625 | 799.5539 | 3.987582 | 81.52829
17.97083 | 799.5574 | 3.986053 | 81.49703
17.97916 | 799.5603 | 3.98447 | 81.46466
17.9875 | 799.5634 | 3.982792 | 81.43035
17.99583 | 799.5663 | 3.981106 | 81.39588
18.00417 | 799.57 | 3.97959 | 81.36489
18.0125 | 799.5728 | 3.97823 | 81.33708
18.02084 | 799.5758 | 3.976813 | 81.30811
18.02917 | 799.5791 | 3.975284 | 81.27685
18.0375 | 799.5822 | 3.973792 | 81.24634
18.04584 | 799.5855 | 3.972331 | 81.21647
18.05417 | 799.5888 | 3.970988 | 81.18901
18.0625 | 799.5925 | 3.969678 | 81.16223
18.07083 | 799.5951 | 3.968315 | 81.13436
18.07916 | 799.5984 | 3.966931 | 81.10607
18.0875 | 799.6015 | 3.965532 | 81.07746
18.09583 | 799.605 | 3.964166 | 81.04954
18.10416 | 799.6081 | 3.962734 | 81.02026
18.1125 | 799.6121 | 3.961294 | 80.99082
18.12083 | 799.6152 | 3.959819 | 80.96066
18.12917 | 799.6189 | 3.958357 | 80.93077
18.1375 | 799.6218 | 3.956948 | 80.90196
18.14584 | 799.6246 | 3.955475 | 80.87184
18.15417 | 799.6278 | 3.954024 | 80.84218
18.1625 | 799.6309 | 3.9526 | 80.81306
18.17084 | 799.634 | 3.95122 | 80.78485
18.17917 | 799.6364 | 3.949895 | 80.75776
18.1875 | 799.64 | 3.948563 | 80.73052
18.19583 | 799.643 | 3.947196 | 80.70257
18.20416 | 799.6462 | 3.945913 | 80.67634
18.2125 | 799.6485 | 3.944632 | 80.65015
18.22083 | 799.652 | 3.943224 | 80.62136
18.22916 | 799.654 | 3.941842 | 80.59311
18.2375 | 799.6572 | 3.940535 | 80.56639
18.24583 | 799.6597 | 3.939227 | 80.53964
18.25417 | 799.6635 | 3.937922 | 80.51296
18.2625 | 799.665 | 3.936638 | 80.48671
18.27084 | 799.6678 | 3.935358 | 80.46054
18.27917 | 799.6703 | 3.934128 | 80.43539
18.2875 | 799.6726 | 3.932903 | 80.41035
18.29584 | 799.674 | 3.931653 | 80.38479
18.30417 | 799.6765 | 3.930359 | 80.35833
18.3125 | 799.6786 | 3.929035 | 80.33126
18.32083 | 799.6812 | 3.927724 | 80.30446
18.32916 | 799.6843 | 3.926443 | 80.27827
18.3375 | 799.6863 | 3.925148 | 80.25179
18.34583 | 799.6889 | 3.923834 | 80.22493
18.35416 | 799.6915 | 3.922544 | 80.19855
18.3625 | 799.6936 | 3.921223 | 80.17154
18.37083 | 799.6962 | 3.919911 | 80.14472
18.37917 | 799.6978 | 3.918631 | 80.11855
18.3875 | 799.7005 | 3.917389 | 80.09315
18.39584 | 799.7021 | 3.916102 | 80.06684
18.40417 | 799.7038 | 3.914793 | 80.04008
18.4125 | 799.7056 | 3.913529 | 80.01423
18.42084 | 799.707 | 3.912279 | 79.98868
18.42917 | 799.7089 | 3.911086 | 79.96429
18.4375 | 799.711 | 3.909831 | 79.93863
18.44583 | 799.7132 | 3.90849 | 79.91121
18.45416 | 799.7148 | 3.907288 | 79.88663
18.4625 | 799.7168 | 3.906145 | 79.86326
18.47083 | 799.7175 | 3.905011 | 79.84008
18.47916 | 799.7192 | 3.903867 | 79.81669
18.4875 | 799.7201 | 3.902754 | 79.79393
18.49583 | 799.7208 | 3.901648 | 79.77132
18.50417 | 799.7229 | 3.900492 | 79.74769
18.5125 | 799.7239 | 3.899352 | 79.72438
18.52084 | 799.7245 | 3.898234 | 79.70152
18.52917 | 799.7262 | 3.897116 | 79.67866
18.5375 | 799.7275 | 3.89595 | 79.65482
18.54584 | 799.7296 | 3.894782 | 79.63094
18.55417 | 799.731 | 3.893634 | 79.60747
18.5625 | 799.7328 | 3.892434 | 79.58294
18.57083 | 799.7349 | 3.891313 | 79.56002
18.57916 | 799.7372 | 3.890255 | 79.53838
18.5875 | 799.7398 | 3.889209 | 79.517
18.59583 | 799.7416 | 3.88813 | 79.49494
18.60416 | 799.744 | 3.887033 | 79.47251
18.6125 | 799.7458 | 3.885928 | 79.44992
18.62083 | 799.7494 | 3.884718 | 79.42518
18.62917 | 799.7512 | 3.883474 | 79.39974
18.6375 | 799.7525 | 3.8822 | 79.3737
18.64584 | 799.754 | 3.880964 | 79.34843
18.65417 | 799.7566 | 3.879782 | 79.32426
18.6625 | 799.7581 | 3.878648 | 79.30107
18.67084 | 799.7597 | 3.877456 | 79.2767
18.67917 | 799.7621 | 3.876296 | 79.25299
18.6875 | 799.765 | 3.875139 | 79.22933
18.69583 | 799.7661 | 3.873932 | 79.20465
18.70416 | 799.769 | 3.872777 | 79.18104
18.7125 | 799.771 | 3.871702 | 79.15906
18.72083 | 799.7724 | 3.87073 | 79.13919
18.72916 | 799.7741 | 3.869834 | 79.12087
18.7375 | 799.7764 | 3.86893 | 79.10238
18.74583 | 799.7778 | 3.868042 | 79.08423
18.75417 | 799.7796 | 3.867125 | 79.06548
18.7625 | 799.7815 | 3.866133 | 79.0452
18.77084 | 799.7828 | 3.86512 | 79.02449
18.77917 | 799.7844 | 3.864052 | 79.00265
18.7875 | 799.7861 | 3.86303 | 78.98175
18.79584 | 799.7869 | 3.862028 | 78.96127
18.80417 | 799.7881 | 3.861018 | 78.94062
18.8125 | 799.7898 | 3.860055 | 78.92093
18.82083 | 799.7907 | 3.859033 | 78.90003
18.82916 | 799.7922 | 3.857938 | 78.87765
18.8375 | 799.7941 | 3.856838 | 78.85516
18.84583 | 799.7952 | 3.855719 | 78.83228
18.85416 | 799.797 | 3.854671 | 78.81085
18.8625 | 799.7981 | 3.853628 | 78.78953
18.87083 | 799.799 | 3.852594 | 78.76838
18.87917 | 799.801 | 3.851642 | 78.74892
18.8875 | 799.8028 | 3.850681 | 78.72927
18.89584 | 799.8038 | 3.849637 | 78.70793
18.90417 | 799.805 | 3.848566 | 78.68603
18.9125 | 799.8074 | 3.847537 | 78.66499
18.92084 | 799.8088 | 3.846546 | 78.64473
18.92917 | 799.8111 | 3.845588 | 78.62514
18.9375 | 799.8124 | 3.844622 | 78.60539
18.94583 | 799.8136 | 3.843649 | 78.5855
18.95416 | 799.8151 | 3.842636 | 78.56479
18.9625 | 799.8178 | 3.841598 | 78.54357
18.97083 | 799.8196 | 3.840613 | 78.52343
18.97916 | 799.8208 | 3.839622 | 78.50317
18.9875 | 799.8228 | 3.838683 | 78.48397
18.99583 | 799.8249 | 3.837732 | 78.46452
19.00417 | 799.826 | 3.836714 | 78.44371
19.0125 | 799.8275 | 3.835742 | 78.42384
19.02084 | 799.8292 | 3.834789 | 78.40435
19.02917 | 799.8301 | 3.833827 | 78.38468
19.0375 | 799.8315 | 3.832888 | 78.36548
19.04584 | 799.8329 | 3.83196 | 78.34651
19.05417 | 799.8347 | 3.831035 | 78.3276
19.0625 | 799.8357 | 3.830076 | 78.30799
19.07083 | 799.8362 | 3.829116 | 78.28836
19.07916 | 799.8374 | 3.828144 | 78.26849
19.0875 | 799.8384 | 3.827196 | 78.24911
19.09583 | 799.8394 | 3.826289 | 78.23056
19.10416 | 799.8403 | 3.825375 | 78.21188
19.1125 | 799.8413 | 3.824464 | 78.19325
19.12083 | 799.8422 | 3.823513 | 78.17381
19.12917 | 799.842 | 3.822583 | 78.15479
19.1375 | 799.8437 | 3.821667 | 78.13607
19.14584 | 799.8449 | 3.820746 | 78.11724
19.15417 | 799.846 | 3.819794 | 78.09777
19.1625 | 799.8464 | 3.818782 | 78.07708
19.17084 | 799.8481 | 3.817806 | 78.05713
19.17917 | 799.8491 | 3.816874 | 78.03807
19.1875 | 799.8506 | 3.815952 | 78.01922
19.19583 | 799.8515 | 3.815037 | 78.00051
19.20416 | 799.8522 | 3.814102 | 77.98139
19.2125 | 799.853 | 3.813175 | 77.96244
19.22083 | 799.8528 | 3.812228 | 77.94308
19.22916 | 799.8534 | 3.811267 | 77.92343
19.2375 | 799.8535 | 3.81031 | 77.90387
19.24583 | 799.853 | 3.809326 | 77.88375
19.25417 | 799.8536 | 3.808344 | 77.86367
19.2625 | 799.855 | 3.807399 | 77.84435
19.27084 | 799.8561 | 3.806453 | 77.82501
19.27917 | 799.858 | 3.80553 | 77.80614
19.2875 | 799.8588 | 3.804614 | 77.78741
19.29584 | 799.8595 | 3.803705 | 77.76882
19.30417 | 799.86 | 3.802799 | 77.7503
19.3125 | 799.8614 | 3.801891 | 77.73173
19.32083 | 799.8619 | 3.800981 | 77.71313
19.32916 | 799.8628 | 3.800074 | 77.69458
19.3375 | 799.864 | 3.79917 | 77.6761
19.34583 | 799.8645 | 3.798272 | 77.65774
19.35416 | 799.8648 | 3.797375 | 77.6394
19.3625 | 799.8657 | 3.796477 | 77.62104
19.37083 | 799.8657 | 3.79557 | 77.6025
19.37917 | 799.8678 | 3.794662 | 77.58393
19.3875 | 799.8687 | 3.79375 | 77.56529
19.39584 | 799.8701 | 3.79285 | 77.54689
19.40417 | 799.872 | 3.791939 | 77.52826
19.4125 | 799.8731 | 3.791026 | 77.50959
19.42084 | 799.8743 | 3.790124 | 77.49115
19.42917 | 799.8762 | 3.78922 | 77.47267
19.4375 | 799.877 | 3.788316 | 77.45419
19.44583 | 799.8793 | 3.7874 | 77.43546
19.45416 | 799.8805 | 3.786492 | 77.41689
19.4625 | 799.8814 | 3.785598 | 77.39862
19.47083 | 799.8837 | 3.78471 | 77.38046
19.47916 | 799.8845 | 3.783817 | 77.3622
19.4875 | 799.8849 | 3.782922 | 77.3439
19.49583 | 799.8861 | 3.78204 | 77.32587
19.50417 | 799.8863 | 3.781155 | 77.30778
19.5125 | 799.8866 | 3.780264 | 77.28956
19.52084 | 799.8882 | 3.779378 | 77.27144
19.52917 | 799.8894 | 3.778494 | 77.25337
19.5375 | 799.8894 | 3.777615 | 77.2354
19.54584 | 799.889 | 3.776734 | 77.21739
19.55417 | 799.8892 | 3.775848 | 77.19927
19.5625 | 799.8898 | 3.774964 | 77.1812
19.57083 | 799.891 | 3.774088 | 77.16329
19.57916 | 799.8897 | 3.77322 | 77.14554
19.5875 | 799.89 | 3.772357 | 77.1279
19.59583 | 799.8905 | 3.771496 | 77.11029
19.60416 | 799.8913 | 3.77064 | 77.09279
19.6125 | 799.8911 | 3.769786 | 77.07533
19.62083 | 799.8919 | 3.768941 | 77.05805
19.62917 | 799.8928 | 3.768105 | 77.04096
19.6375 | 799.8936 | 3.767268 | 77.02385
19.64584 | 799.894 | 3.76643 | 77.00671
19.65417 | 799.8945 | 3.765598 | 76.9897
19.6625 | 799.8955 | 3.764766 | 76.97269
19.67084 | 799.8972 | 3.763936 | 76.95572
19.67917 | 799.8972 | 3.763108 | 76.93879
19.6875 | 799.8984 | 3.76228 | 76.92187
19.69583 | 799.8997 | 3.761446 | 76.90481
19.70416 | 799.9009 | 3.760613 | 76.88778
19.7125 | 799.9019 | 3.759789 | 76.87094
19.72083 | 799.903 | 3.75897 | 76.85419
19.72916 | 799.9038 | 3.758148 | 76.83738
19.7375 | 799.9039 | 3.75733 | 76.82066
19.74583 | 799.906 | 3.756507 | 76.80383
19.75417 | 799.9063 | 3.755676 | 76.78684
19.7625 | 799.9069 | 3.754856 | 76.77008
19.77084 | 799.9071 | 3.754038 | 76.75335
19.77917 | 799.9078 | 3.753223 | 76.73669
19.7875 | 799.9087 | 3.752414 | 76.72015
19.79584 | 799.9087 | 3.751604 | 76.70359
19.80417 | 799.9095 | 3.750797 | 76.68709
19.8125 | 799.9106 | 3.749994 | 76.67067
19.82083 | 799.9111 | 3.749197 | 76.65438
19.82916 | 799.9112 | 3.748397 | 76.63802
19.8375 | 799.9118 | 3.747608 | 76.62189
19.84583 | 799.9116 | 3.746825 | 76.60588
19.85416 | 799.9126 | 3.746044 | 76.58991
19.8625 | 799.9134 | 3.745259 | 76.57386
19.87083 | 799.9136 | 3.744475 | 76.55783
19.87917 | 799.914 | 3.743692 | 76.54182
19.8875 | 799.914 | 3.742915 | 76.52594
19.89584 | 799.9147 | 3.742137 | 76.51003
19.90417 | 799.915 | 3.74136 | 76.49415
19.9125 | 799.9161 | 3.740586 | 76.47832
19.92084 | 799.9163 | 3.739806 | 76.46237
19.92917 | 799.9171 | 3.73903 | 76.44651
19.9375 | 799.9188 | 3.738262 | 76.4308
19.94583 | 799.9191 | 3.737496 | 76.41514
19.95416 | 799.9199 | 3.736738 | 76.39965
19.9625 | 799.921 | 3.735978 | 76.38411
19.97083 | 799.9221 | 3.735224 | 76.36869
19.97916 | 799.9232 | 3.734477 | 76.35342
19.9875 | 799.9242 | 3.733738 | 76.33831
19.99583 | 799.925 | 3.732992 | 76.32306
20.00417 | 799.9265 | 3.732246 | 76.3078
20.0125 | 799.9264 | 3.7315 | 76.29255
20.02084 | 799.9272 | 3.730759 | 76.2774
20.02917 | 799.9288 | 3.730017 | 76.26223
20.0375 | 799.929 | 3.729274 | 76.24704
20.04584 | 799.9299 | 3.728537 | 76.23197
20.05417 | 799.9314 | 3.727808 | 76.21707
20.0625 | 799.9326 | 3.72708 | 76.20218
20.07083 | 799.9331 | 3.726355 | 76.18736
20.07916 | 799.9338 | 3.725632 | 76.17258
20.0875 | 799.935 | 3.724912 | 76.15786
20.09583 | 799.935 | 3.724191 | 76.14312
20.10416 | 799.9366 | 3.723474 | 76.12846
20.1125 | 799.938 | 3.722764 | 76.11394
20.12083 | 799.9384 | 3.722057 | 76.09948
20.12917 | 799.9404 | 3.721357 | 76.08517
20.1375 | 799.9407 | 3.720659 | 76.0709
20.14584 | 799.9421 | 3.719961 | 76.05663
20.15417 | 799.9425 | 3.719262 | 76.04234
20.1625 | 799.9432 | 3.718558 | 76.02795
20.17084 | 799.9434 | 3.717859 | 76.01365
20.17917 | 799.9444 | 3.71716 | 75.99936
20.1875 | 799.945 | 3.716461 | 75.98507
20.19583 | 799.9463 | 3.715769 | 75.97092
20.20416 | 799.946 | 3.71508 | 75.95684
20.2125 | 799.9478 | 3.714394 | 75.94281
20.22083 | 799.9484 | 3.713709 | 75.92881
20.22916 | 799.9486 | 3.713019 | 75.9147
20.2375 | 799.9496 | 3.712329 | 75.90059
20.24583 | 799.95 | 3.711644 | 75.88659
20.25417 | 799.9512 | 3.710965 | 75.8727
20.2625 | 799.9512 | 3.710285 | 75.8588
20.27084 | 799.9514 | 3.709604 | 75.84488
20.27917 | 799.9518 | 3.708926 | 75.83101
20.2875 | 799.951 | 3.708248 | 75.81715
20.29584 | 799.9512 | 3.70757 | 75.80329
20.30417 | 799.9512 | 3.706894 | 75.78947
20.3125 | 799.9516 | 3.706218 | 75.77565
20.32083 | 799.9512 | 3.705544 | 75.76187
20.32916 | 799.9526 | 3.704874 | 75.74817
20.3375 | 799.9524 | 3.704204 | 75.73447
20.34583 | 799.9528 | 3.703536 | 75.72081
20.35416 | 799.9522 | 3.702874 | 75.70728
20.3625 | 799.9526 | 3.702216 | 75.69382
20.37083 | 799.9524 | 3.701558 | 75.68037
20.37917 | 799.9531 | 3.7009 | 75.66692
20.3875 | 799.9532 | 3.70025 | 75.65363
20.39584 | 799.9531 | 3.6996 | 75.64034
20.40417 | 799.9536 | 3.698955 | 75.62715
20.4125 | 799.9535 | 3.698308 | 75.61392
20.42084 | 799.9531 | 3.697664 | 75.60076
20.42917 | 799.9541 | 3.697023 | 75.58765
20.4375 | 799.9554 | 3.696386 | 75.57463
20.44583 | 799.9556 | 3.69575 | 75.56162
20.45416 | 799.9566 | 3.695118 | 75.5487
20.4625 | 799.957 | 3.69449 | 75.53586
20.47083 | 799.957 | 3.69386 | 75.52298
20.47916 | 799.9576 | 3.693231 | 75.51012
20.4875 | 799.9585 | 3.692608 | 75.49738
20.49583 | 799.9593 | 3.69199 | 75.48475
20.50417 | 799.9605 | 3.69137 | 75.47207
20.5125 | 799.9614 | 3.690756 | 75.45952
20.52084 | 799.962 | 3.690148 | 75.44709
20.52917 | 799.9624 | 3.689539 | 75.43464
20.5375 | 799.9634 | 3.688928 | 75.42214
20.54584 | 799.9641 | 3.688318 | 75.40967
20.55417 | 799.9636 | 3.68771 | 75.39724
20.5625 | 799.9636 | 3.687107 | 75.38491
20.57083 | 799.965 | 3.686504 | 75.37258
20.57916 | 799.965 | 3.685904 | 75.36032
20.5875 | 799.9653 | 3.6853 | 75.34797
20.59583 | 799.9656 | 3.684688 | 75.33546
20.60416 | 799.9665 | 3.684078 | 75.32298
20.6125 | 799.9664 | 3.683472 | 75.31059
20.62083 | 799.967 | 3.682865 | 75.29818
20.62917 | 799.9678 | 3.682261 | 75.28583
20.6375 | 799.9686 | 3.681663 | 75.27361
20.64584 | 799.9688 | 3.681064 | 75.26136
20.65417 | 799.9693 | 3.680463 | 75.24907
20.6625 | 799.9686 | 3.67987 | 75.23695
20.67084 | 799.9694 | 3.679277 | 75.22482
20.67917 | 799.9688 | 3.67869 | 75.21282
20.6875 | 799.9678 | 3.6781 | 75.20076
20.69583 | 799.9672 | 3.67751 | 75.1887
20.70416 | 799.968 | 3.676918 | 75.17659
20.7125 | 799.968 | 3.676332 | 75.16461
20.72083 | 799.9676 | 3.675747 | 75.15265
20.72916 | 799.9669 | 3.675166 | 75.14077
20.7375 | 799.9672 | 3.674584 | 75.12887
20.74583 | 799.9665 | 3.674006 | 75.11706
20.75417 | 799.9662 | 3.673433 | 75.10534
20.7625 | 799.9664 | 3.672865 | 75.09373
20.77084 | 799.9668 | 3.672295 | 75.08207
20.77917 | 799.9658 | 3.671724 | 75.0704
20.7875 | 799.9664 | 3.671156 | 75.05879
20.79584 | 799.9668 | 3.670591 | 75.04723
20.80417 | 799.9662 | 3.670032 | 75.03581
20.8125 | 799.9663 | 3.669476 | 75.02444
20.82083 | 799.967 | 3.668922 | 75.01311
20.82916 | 799.9658 | 3.66837 | 75.00182
20.8375 | 799.9662 | 3.667813 | 74.99044
20.84583 | 799.9661 | 3.667249 | 74.97891
20.85416 | 799.965 | 3.666687 | 74.96741
20.8625 | 799.9653 | 3.666128 | 74.95599
20.87083 | 799.9647 | 3.665574 | 74.94466
20.87917 | 799.9651 | 3.665016 | 74.93325
20.8875 | 799.965 | 3.664462 | 74.92192
20.89584 | 799.9656 | 3.663911 | 74.91066
20.90417 | 799.9664 | 3.663358 | 74.89935
20.9125 | 799.967 | 3.662806 | 74.88807
20.92084 | 799.9676 | 3.662256 | 74.87682
20.92917 | 799.9676 | 3.661713 | 74.86572
20.9375 | 799.9689 | 3.66117 | 74.85462
20.94583 | 799.9694 | 3.660625 | 74.84347
20.95416 | 799.9711 | 3.660084 | 74.83241
20.9625 | 799.9724 | 3.659542 | 74.82133
20.97083 | 799.9728 | 3.659 | 74.81025
20.97916 | 799.9738 | 3.65846 | 74.79921
20.9875 | 799.974 | 3.657922 | 74.78821
20.99583 | 799.9745 | 3.657395 | 74.77743
21.00417 | 799.9747 | 3.656874 | 74.76678
21.0125 | 799.9753 | 3.656347 | 74.75601
21.02084 | 799.9761 | 3.655824 | 74.74531
21.02917 | 799.9763 | 3.655306 | 74.73472
21.0375 | 799.9772 | 3.65479 | 74.72417
21.04584 | 799.9771 | 3.654275 | 74.71364
21.05417 | 799.9778 | 3.653761 | 74.70314
21.0625 | 799.978 | 3.65325 | 74.69269
21.07083 | 799.9786 | 3.65273 | 74.68206
21.07916 | 799.9788 | 3.652213 | 74.67149
21.0875 | 799.979 | 3.651702 | 74.66104
21.09583 | 799.9788 | 3.65119 | 74.65057
21.10416 | 799.9799 | 3.650678 | 74.6401
21.1125 | 799.9808 | 3.650166 | 74.62963
21.12083 | 799.9797 | 3.649656 | 74.61921
21.12917 | 799.9798 | 3.649148 | 74.60882
21.1375 | 799.98 | 3.64864 | 74.59843
21.14584 | 799.9793 | 3.648128 | 74.58797
21.15417 | 799.9789 | 3.647614 | 74.57746
21.1625 | 799.9798 | 3.647103 | 74.56701
21.17084 | 799.9795 | 3.646602 | 74.55677
21.17917 | 799.9799 | 3.646097 | 74.54644
21.1875 | 799.9804 | 3.645596 | 74.5362
21.19583 | 799.9805 | 3.645094 | 74.52593
21.20416 | 799.981 | 3.644595 | 74.51573
21.2125 | 799.9809 | 3.6441 | 74.50561
21.22083 | 799.9812 | 3.64361 | 74.49559
21.22916 | 799.9816 | 3.643125 | 74.48568
21.2375 | 799.9816 | 3.642642 | 74.4758
21.24583 | 799.9821 | 3.642163 | 74.46601
21.25417 | 799.9814 | 3.641687 | 74.45628
21.2625 | 799.9814 | 3.64121 | 74.44652
21.27084 | 799.9826 | 3.640734 | 74.43679
21.27917 | 799.9824 | 3.640261 | 74.42712
21.2875 | 799.983 | 3.639782 | 74.41733
21.29584 | 799.9832 | 3.639306 | 74.4076
21.30417 | 799.9828 | 3.638836 | 74.39799
21.3125 | 799.9831 | 3.638362 | 74.38829
21.32083 | 799.9829 | 3.637892 | 74.37869
21.32916 | 799.9832 | 3.637428 | 74.3692
21.3375 | 799.9826 | 3.636962 | 74.35967
21.34583 | 799.9838 | 3.636494 | 74.3501
21.35416 | 799.9838 | 3.636022 | 74.34045
21.3625 | 799.9834 | 3.635558 | 74.33097
21.37083 | 799.9844 | 3.63509 | 74.3214
21.37917 | 799.985 | 3.634618 | 74.31175
21.3875 | 799.9856 | 3.634143 | 74.30204
21.39584 | 799.9861 | 3.633673 | 74.29243
21.40417 | 799.9854 | 3.633206 | 74.28288
21.4125 | 799.9853 | 3.632735 | 74.27325
21.42084 | 799.9852 | 3.632262 | 74.26358
21.42917 | 799.985 | 3.631794 | 74.25401
21.4375 | 799.984 | 3.63133 | 74.24452
21.44583 | 799.9835 | 3.630868 | 74.23508
21.45416 | 799.9843 | 3.630405 | 74.22561
21.4625 | 799.9841 | 3.629941 | 74.21612
21.47083 | 799.9847 | 3.629485 | 74.2068
21.47916 | 799.985 | 3.629028 | 74.19746
21.4875 | 799.9859 | 3.628577 | 74.18824
21.49583 | 799.9864 | 3.628125 | 74.17899
21.50417 | 799.9875 | 3.627676 | 74.16981
21.5125 | 799.9875 | 3.627223 | 74.16055
21.52084 | 799.9884 | 3.626776 | 74.15141
21.52917 | 799.9888 | 3.626331 | 74.14231
21.5375 | 799.9882 | 3.625889 | 74.13328
21.54584 | 799.9888 | 3.625452 | 74.12434
21.55417 | 799.989 | 3.625024 | 74.11559
21.5625 | 799.9886 | 3.6246 | 74.10692
21.57083 | 799.9895 | 3.62418 | 74.09834
21.57916 | 799.9892 | 3.623761 | 74.08977
21.5875 | 799.9897 | 3.623331 | 74.08098
21.59583 | 799.9892 | 3.622904 | 74.07225
21.60416 | 799.9897 | 3.622482 | 74.06362
21.6125 | 799.9888 | 3.62206 | 74.05499
21.62083 | 799.9884 | 3.621638 | 74.04636
21.62917 | 799.9887 | 3.621216 | 74.03774
21.6375 | 799.9882 | 3.620788 | 74.02898
21.64584 | 799.9887 | 3.620363 | 74.0203
21.65417 | 799.9878 | 3.619939 | 74.01163
21.6625 | 799.9884 | 3.619514 | 74.00294
21.67084 | 799.9876 | 3.619088 | 73.99423
21.67917 | 799.9874 | 3.618668 | 73.98564
21.6875 | 799.9879 | 3.618246 | 73.97701
21.69583 | 799.9884 | 3.617826 | 73.96843
21.70416 | 799.9887 | 3.617407 | 73.95986
21.7125 | 799.9893 | 3.616995 | 73.95143
21.72083 | 799.9895 | 3.616584 | 73.94303
21.72916 | 799.9916 | 3.616177 | 73.93471
21.7375 | 799.9916 | 3.615767 | 73.92633
21.74583 | 799.9922 | 3.615354 | 73.91788
21.75417 | 799.9924 | 3.614947 | 73.90956
21.7625 | 799.9929 | 3.614544 | 73.90132
21.77084 | 799.9924 | 3.61414 | 73.89306
21.77917 | 799.9926 | 3.613739 | 73.88486
21.7875 | 799.9934 | 3.613342 | 73.87675
21.79584 | 799.993 | 3.612943 | 73.86859
21.80417 | 799.993 | 3.612543 | 73.86041
21.8125 | 799.9926 | 3.612141 | 73.85219
21.82083 | 799.9926 | 3.611735 | 73.84389
21.82916 | 799.9932 | 3.611326 | 73.83553
21.8375 | 799.9937 | 3.61091 | 73.82702
21.84583 | 799.9944 | 3.610498 | 73.8186
21.85416 | 799.9942 | 3.61009 | 73.81026
21.8625 | 799.9947 | 3.60969 | 73.80208
21.87083 | 799.9949 | 3.60929 | 73.7939
21.87917 | 799.994 | 3.608895 | 73.78583
21.8875 | 799.9944 | 3.608502 | 73.77779
21.89584 | 799.9934 | 3.608109 | 73.76976
21.90417 | 799.9913 | 3.607718 | 73.76176
21.9125 | 799.9908 | 3.607327 | 73.75377
21.92084 | 799.9905 | 3.606936 | 73.74577
21.92917 | 799.9906 | 3.606537 | 73.73762
21.9375 | 799.9905 | 3.60614 | 73.7295
21.94583 | 799.9905 | 3.60575 | 73.72152
21.95416 | 799.9895 | 3.605366 | 73.71367
21.9625 | 799.9899 | 3.604986 | 73.7059
21.97083 | 799.9897 | 3.60461 | 73.69822
21.97916 | 799.9897 | 3.60423 | 73.69045
21.9875 | 799.9898 | 3.603854 | 73.68276
21.99583 | 799.9894 | 3.603478 | 73.67507
22.00417 | 799.9899 | 3.603098 | 73.6673
22.0125 | 799.9895 | 3.602712 | 73.65941
22.02084 | 799.9898 | 3.602325 | 73.6515
22.02917 | 799.9897 | 3.601944 | 73.64371
22.0375 | 799.9898 | 3.601567 | 73.636
22.04584 | 799.9918 | 3.601189 | 73.62827
22.05417 | 799.9912 | 3.600815 | 73.62063
22.0625 | 799.9911 | 3.600443 | 73.61302
22.07083 | 799.9918 | 3.600074 | 73.60548
22.07916 | 799.9912 | 3.599708 | 73.59799
22.0875 | 799.9921 | 3.599334 | 73.59035
22.09583 | 799.993 | 3.598958 | 73.58266
22.10416 | 799.9931 | 3.598576 | 73.57485
22.1125 | 799.9944 | 3.598195 | 73.56706
22.12083 | 799.9949 | 3.597806 | 73.55911
22.12917 | 799.9949 | 3.597422 | 73.55125
22.1375 | 799.9945 | 3.597033 | 73.5433
22.14584 | 799.9954 | 3.596645 | 73.53537
22.15417 | 799.9968 | 3.596258 | 73.52746
22.1625 | 799.9974 | 3.595874 | 73.5196
22.17084 | 799.9976 | 3.59549 | 73.51175
22.17917 | 799.9982 | 3.595112 | 73.50403
22.1875 | 799.9985 | 3.594731 | 73.49624
22.19583 | 799.9982 | 3.594352 | 73.48849
22.20416 | 799.9995 | 3.593978 | 73.48084
22.2125 | 799.9993 | 3.593605 | 73.47321
22.22083 | 800.0006 | 3.593238 | 73.46571
22.22916 | 800 | 3.592868 | 73.45815
22.2375 | 800.001 | 3.592504 | 73.4507
22.24583 | 800.0012 | 3.592137 | 73.4432
22.25417 | 800.002 | 3.591773 | 73.43576
22.2625 | 800.0014 | 3.59141 | 73.42834
22.27084 | 800.0018 | 3.591046 | 73.42089
22.27917 | 800.0018 | 3.590684 | 73.41349
22.2875 | 800.002 | 3.590322 | 73.40609
22.29584 | 800.003 | 3.589965 | 73.39879
22.30417 | 800.0032 | 3.589606 | 73.39145
22.3125 | 800.0032 | 3.589253 | 73.38423
22.32083 | 800.0039 | 3.5889 | 73.37702
22.32916 | 800.0041 | 3.588544 | 73.36974
22.3375 | 800.004 | 3.588188 | 73.36246
22.34583 | 800.0048 | 3.587835 | 73.35524
22.35416 | 800.0044 | 3.587481 | 73.34801
22.3625 | 800.0048 | 3.587128 | 73.34079
22.37083 | 800.0038 | 3.586778 | 73.33363
22.37917 | 800.003 | 3.586436 | 73.32664
22.3875 | 800.0019 | 3.586099 | 73.31975
22.39584 | 800.0022 | 3.585754 | 73.3127
22.40417 | 800.0019 | 3.585405 | 73.30556
22.4125 | 800.001 | 3.585048 | 73.29826
22.42084 | 800.0006 | 3.584683 | 73.2908
22.42917 | 800.0005 | 3.584318 | 73.28334
22.4375 | 800.0004 | 3.583958 | 73.27598
22.44583 | 800 | 3.583594 | 73.26853
22.45416 | 799.9994 | 3.583226 | 73.26101
22.4625 | 799.9988 | 3.582862 | 73.25357
22.47083 | 799.9982 | 3.5825 | 73.24617
22.47916 | 799.9985 | 3.58214 | 73.23881
22.4875 | 799.9978 | 3.581784 | 73.23153
22.49583 | 799.9969 | 3.581418 | 73.22404
22.50417 | 799.9962 | 3.581051 | 73.21654
22.5125 | 799.996 | 3.5807 | 73.20936
22.52084 | 799.9956 | 3.580353 | 73.20227
22.52917 | 799.9946 | 3.580006 | 73.19517
22.5375 | 799.9941 | 3.579658 | 73.18806
22.54584 | 799.9942 | 3.57931 | 73.18094
22.55417 | 799.9934 | 3.578968 | 73.17395
22.5625 | 799.993 | 3.578626 | 73.16696
22.57083 | 799.9937 | 3.57828 | 73.15989
22.57916 | 799.9942 | 3.577933 | 73.15279
22.5875 | 799.9942 | 3.577586 | 73.1457
22.59583 | 799.995 | 3.577237 | 73.13856
22.60416 | 799.995 | 3.57689 | 73.13147
22.6125 | 799.9951 | 3.57655 | 73.12451
22.62083 | 799.9961 | 3.576211 | 73.11758
22.62917 | 799.996 | 3.57587 | 73.11061
22.6375 | 799.9966 | 3.575538 | 73.10382
22.64584 | 799.9962 | 3.575205 | 73.09702
22.65417 | 799.9972 | 3.574865 | 73.09006
22.6625 | 799.9975 | 3.574524 | 73.08309
22.67084 | 799.9978 | 3.574182 | 73.0761
22.67917 | 799.9982 | 3.573846 | 73.06923
22.6875 | 799.9988 | 3.573515 | 73.06246
22.69583 | 799.999 | 3.573187 | 73.05576
22.70416 | 799.9993 | 3.57286 | 73.04907
22.7125 | 799.9994 | 3.57253 | 73.04232
22.72083 | 799.9995 | 3.57219 | 73.03537
22.72916 | 799.9997 | 3.57185 | 73.02842
22.7375 | 799.9999 | 3.571508 | 73.02143
22.74583 | 799.9995 | 3.571167 | 73.01446
22.75417 | 800.0003 | 3.570825 | 73.00746
22.7625 | 800.0005 | 3.570485 | 73.00051
22.77084 | 800.0014 | 3.570146 | 72.99358
22.77917 | 800.0024 | 3.569806 | 72.98663
22.7875 | 800.0028 | 3.569464 | 72.97964
22.79584 | 800.0026 | 3.569119 | 72.97258
22.80417 | 800.0034 | 3.56877 | 72.96545
22.8125 | 800.0042 | 3.568424 | 72.95837
22.82083 | 800.004 | 3.568076 | 72.95126
22.82916 | 800.005 | 3.567732 | 72.94423
22.8375 | 800.0056 | 3.567395 | 72.93734
22.84583 | 800.0058 | 3.567062 | 72.93053
22.85416 | 800.0058 | 3.566731 | 72.92376
22.8625 | 800.0062 | 3.566399 | 72.91697
22.87083 | 800.0056 | 3.56607 | 72.91025
22.87917 | 800.0046 | 3.56574 | 72.9035
22.8875 | 800.0051 | 3.56541 | 72.89675
22.89584 | 800.0053 | 3.565078 | 72.88996
22.90417 | 800.0053 | 3.564746 | 72.88318
22.9125 | 800.0038 | 3.56441 | 72.87631
22.92084 | 800.003 | 3.564072 | 72.8694
22.92917 | 800.0029 | 3.563734 | 72.86248
22.9375 | 800.0016 | 3.563394 | 72.85553
22.94583 | 800.0018 | 3.56306 | 72.8487
22.95416 | 800.0012 | 3.562728 | 72.84192
22.9625 | 800.0007 | 3.5624 | 72.83521
22.97083 | 800 | 3.56207 | 72.82846
22.97916 | 799.9996 | 3.56174 | 72.82172
22.9875 | 799.999 | 3.56141 | 72.81497
22.99583 | 799.9988 | 3.561084 | 72.8083
23.00417 | 799.9993 | 3.560763 | 72.80174
23.0125 | 799.9984 | 3.56044 | 72.79514
23.02084 | 799.9986 | 3.56011 | 72.78839
23.02917 | 799.9984 | 3.55978 | 72.78164
23.0375 | 799.9978 | 3.559455 | 72.775
23.04584 | 799.9972 | 3.55913 | 72.76835
23.05417 | 799.997 | 3.558803 | 72.76167
23.0625 | 799.9964 | 3.558478 | 72.75502
23.07083 | 799.9962 | 3.558152 | 72.74836
23.07916 | 799.998 | 3.557825 | 72.74167
23.0875 | 799.9993 | 3.557495 | 72.73492
23.09583 | 799.9994 | 3.557166 | 72.7282
23.10416 | 800.001 | 3.556844 | 72.72161
23.1125 | 800.0029 | 3.556526 | 72.71511
23.12083 | 800.004 | 3.556198 | 72.70841
23.12917 | 800.004 | 3.555872 | 72.70174
23.1375 | 800.0054 | 3.555552 | 72.6952
23.14584 | 800.0061 | 3.55523 | 72.68862
23.15417 | 800.0066 | 3.554903 | 72.68193
23.1625 | 800.0068 | 3.554576 | 72.67524
23.17084 | 800.0072 | 3.554256 | 72.6687
23.17917 | 800.0066 | 3.553935 | 72.66214
23.1875 | 800.007 | 3.55361 | 72.65549
23.19583 | 800.0063 | 3.553286 | 72.64887
23.20416 | 800.0069 | 3.552963 | 72.64227
23.2125 | 800.0066 | 3.552646 | 72.63578
23.22083 | 800.006 | 3.552326 | 72.62924
23.22916 | 800.0059 | 3.552002 | 72.62262
23.2375 | 800.006 | 3.551682 | 72.61607
23.24583 | 800.007 | 3.551362 | 72.60953
23.25417 | 800.0066 | 3.551032 | 72.60279
23.2625 | 800.0063 | 3.550697 | 72.59594
23.27084 | 800.006 | 3.550363 | 72.58911
23.27917 | 800.005 | 3.55003 | 72.5823
23.2875 | 800.0044 | 3.549701 | 72.57557
23.29584 | 800.0044 | 3.549368 | 72.56876
23.30417 | 800.0041 | 3.549033 | 72.56191
23.3125 | 800.0044 | 3.548704 | 72.55519
23.32083 | 800.0047 | 3.548379 | 72.54854
23.32916 | 800.0044 | 3.548058 | 72.54198
23.3375 | 800.0049 | 3.547738 | 72.53544
23.34583 | 800.0034 | 3.54742 | 72.52894
23.35416 | 800.0037 | 3.547113 | 72.52266
23.3625 | 800.0034 | 3.546808 | 72.51642
23.37083 | 800.0034 | 3.546506 | 72.51025
23.37917 | 800.0032 | 3.546205 | 72.50409
23.3875 | 800.0025 | 3.545899 | 72.49784
23.39584 | 800.0034 | 3.545589 | 72.4915
23.40417 | 800.0038 | 3.545278 | 72.48514
23.4125 | 800.0035 | 3.544962 | 72.47868
23.42084 | 800.0034 | 3.544656 | 72.47242
23.42917 | 800.0036 | 3.54435 | 72.46617
23.4375 | 800.0032 | 3.54405 | 72.46003
23.44583 | 800.0031 | 3.543752 | 72.45394
23.45416 | 800.0034 | 3.543456 | 72.44789
23.4625 | 800.0029 | 3.54316 | 72.44184
23.47083 | 800.0036 | 3.542858 | 72.43566
23.47916 | 800.0022 | 3.542545 | 72.42926
23.4875 | 800.0032 | 3.542227 | 72.42276
23.49583 | 800.0032 | 3.54191 | 72.41628
23.50417 | 800.0046 | 3.541591 | 72.40976
23.5125 | 800.0046 | 3.541272 | 72.40324
23.52084 | 800.005 | 3.54095 | 72.39665
23.52917 | 800.0053 | 3.54063 | 72.39011
23.5375 | 800.004 | 3.540317 | 72.38371
23.54584 | 800.0039 | 3.540012 | 72.37748
23.55417 | 800.0043 | 3.539706 | 72.37122
23.5625 | 800.0048 | 3.539398 | 72.36492
23.57083 | 800.0048 | 3.539085 | 72.35852
23.57916 | 800.0061 | 3.538769 | 72.35206
23.5875 | 800.0058 | 3.538458 | 72.3457
23.59583 | 800.0066 | 3.538148 | 72.33936
23.60416 | 800.0074 | 3.537829 | 72.33284
23.6125 | 800.0074 | 3.537514 | 72.3264
23.62083 | 800.0085 | 3.537198 | 72.31994
23.62917 | 800.0088 | 3.536878 | 72.3134
23.6375 | 800.0098 | 3.536558 | 72.30686
23.64584 | 800.0094 | 3.536235 | 72.30025
23.65417 | 800.0094 | 3.535912 | 72.29365
23.6625 | 800.01 | 3.535584 | 72.28694
23.67084 | 800.0107 | 3.535253 | 72.28018
23.67917 | 800.0112 | 3.534932 | 72.27361
23.6875 | 800.0114 | 3.534613 | 72.26709
23.69583 | 800.0108 | 3.534297 | 72.26063
23.70416 | 800.0124 | 3.53399 | 72.25435
23.7125 | 800.012 | 3.533684 | 72.2481
23.72083 | 800.0125 | 3.533378 | 72.24184
23.72916 | 800.0121 | 3.533072 | 72.23558
23.7375 | 800.0126 | 3.532762 | 72.22925
23.74583 | 800.0134 | 3.53245 | 72.22287
23.75417 | 800.0136 | 3.532135 | 72.21643
23.7625 | 800.0144 | 3.531826 | 72.21011
23.77084 | 800.015 | 3.531519 | 72.20383
23.77917 | 800.0151 | 3.531212 | 72.19755
23.7875 | 800.0148 | 3.530903 | 72.19124
23.79584 | 800.0149 | 3.53059 | 72.18484
23.80417 | 800.0147 | 3.530272 | 72.17834
23.8125 | 800.0139 | 3.52995 | 72.17175
23.82083 | 800.0154 | 3.52963 | 72.16521
23.82916 | 800.0147 | 3.529321 | 72.15889
23.8375 | 800.0151 | 3.529016 | 72.15266
23.84583 | 800.0164 | 3.528706 | 72.14632
23.85416 | 800.0171 | 3.528398 | 72.14002
23.8625 | 800.0176 | 3.528091 | 72.13374
23.87083 | 800.0184 | 3.527788 | 72.12755
23.87917 | 800.019 | 3.527478 | 72.12121
23.8875 | 800.0181 | 3.527168 | 72.11487
23.89584 | 800.0187 | 3.526856 | 72.10849
23.90417 | 800.018 | 3.52654 | 72.10203
23.9125 | 800.0182 | 3.52622 | 72.09549
23.92084 | 800.0176 | 3.525906 | 72.08907
23.92917 | 800.018 | 3.525598 | 72.08277
23.9375 | 800.0176 | 3.525284 | 72.07635
23.94583 | 800.0176 | 3.524972 | 72.06997
23.95416 | 800.0174 | 3.524664 | 72.06368
23.9625 | 800.0181 | 3.524356 | 72.05738
23.97083 | 800.018 | 3.52405 | 72.05112
23.97916 | 800.017 | 3.523742 | 72.04483
23.9875 | 800.0166 | 3.523433 | 72.03851
23.99583 | 800.0171 | 3.523125 | 72.03221
24.00417 | 800.0174 | 3.52282 | 72.02598
24.0125 | 800.0166 | 3.522514 | 72.01972
24.02084 | 800.0162 | 3.522206 | 72.01342
24.02917 | 800.0156 | 3.521898 | 72.00712
24.0375 | 800.0156 | 3.521591 | 72.00085
24.04584 | 800.0154 | 3.52128 | 71.99449
24.05417 | 800.015 | 3.520966 | 71.98807
24.0625 | 800.014 | 3.520656 | 71.98173
24.07083 | 800.0137 | 3.520342 | 71.97531
24.07916 | 800.0122 | 3.520032 | 71.96897
24.0875 | 800.0122 | 3.519726 | 71.96272
24.09583 | 800.0114 | 3.519418 | 71.95642
24.10416 | 800.0103 | 3.519109 | 71.9501
24.1125 | 800.0097 | 3.518797 | 71.94372
24.12083 | 800.0095 | 3.51848 | 71.93724
24.12917 | 800.0095 | 3.518166 | 71.93082
24.1375 | 800.0102 | 3.517861 | 71.92459
24.14584 | 800.0093 | 3.517556 | 71.91835
24.15417 | 800.0097 | 3.517254 | 71.91218
24.1625 | 800.009 | 3.516952 | 71.906
24.17084 | 800.0092 | 3.516648 | 71.89979
24.17917 | 800.0085 | 3.51634 | 71.89349
24.1875 | 800.0093 | 3.516031 | 71.88717
24.19583 | 800.0093 | 3.515722 | 71.88085
24.20416 | 800.0086 | 3.515426 | 71.8748
24.2125 | 800.0097 | 3.515133 | 71.86881
24.22083 | 800.0093 | 3.514834 | 71.8627
24.22916 | 800.0087 | 3.514532 | 71.85652
24.2375 | 800.0088 | 3.51423 | 71.85035
24.24583 | 800.0085 | 3.51393 | 71.84421
24.25417 | 800.0081 | 3.513625 | 71.83798
24.2625 | 800.0085 | 3.513321 | 71.83176
24.27084 | 800.0093 | 3.513017 | 71.82555
24.27917 | 800.0088 | 3.512713 | 71.81933
24.2875 | 800.009 | 3.512406 | 71.81306
24.29584 | 800.0102 | 3.512094 | 71.80668
24.30417 | 800.0105 | 3.511787 | 71.8004
24.3125 | 800.0102 | 3.511482 | 71.79416
24.32083 | 800.0113 | 3.511178 | 71.78795
24.32916 | 800.0107 | 3.510874 | 71.78173
24.3375 | 800.0102 | 3.510572 | 71.77556
24.34583 | 800.011 | 3.510269 | 71.76936
24.35416 | 800.0112 | 3.509961 | 71.76307
24.3625 | 800.012 | 3.509659 | 71.75689
24.37083 | 800.011 | 3.509352 | 71.75062
24.37917 | 800.0111 | 3.509035 | 71.74413
24.3875 | 800.0118 | 3.508714 | 71.73757
24.39584 | 800.011 | 3.508395 | 71.73105
24.40417 | 800.0108 | 3.508078 | 71.72457
24.4125 | 800.0113 | 3.507769 | 71.71825
24.42084 | 800.0105 | 3.507465 | 71.71203
24.42917 | 800.0112 | 3.507164 | 71.70588
24.4375 | 800.0116 | 3.506859 | 71.69964
24.44583 | 800.0109 | 3.506558 | 71.69349
24.45416 | 800.0116 | 3.50626 | 71.6874
24.4625 | 800.0114 | 3.50595 | 71.68106
24.47083 | 800.0107 | 3.505644 | 71.6748
24.47916 | 800.0105 | 3.505337 | 71.66853
24.4875 | 800.01 | 3.505026 | 71.66217
24.49583 | 800.01 | 3.504714 | 71.65579
24.50417 | 800.0089 | 3.504406 | 71.64949
24.5125 | 800.0095 | 3.504094 | 71.64311
24.52084 | 800.0087 | 3.503778 | 71.63665
24.52917 | 800.0092 | 3.503463 | 71.63021
24.5375 | 800.0105 | 3.50314 | 71.62361
24.54584 | 800.0105 | 3.502817 | 71.617
24.55417 | 800.011 | 3.502496 | 71.61044
24.5625 | 800.0109 | 3.502181 | 71.604
24.57083 | 800.0106 | 3.501872 | 71.59768
24.57916 | 800.0108 | 3.501563 | 71.59136
24.5875 | 800.0094 | 3.501254 | 71.58505
24.59583 | 800.0095 | 3.500946 | 71.57875
24.60416 | 800.0092 | 3.500642 | 71.57253
24.6125 | 800.0084 | 3.500342 | 71.5664
24.62083 | 800.0084 | 3.500036 | 71.56014
24.62917 | 800.0079 | 3.499725 | 71.55379
24.6375 | 800.0084 | 3.499417 | 71.54749
24.64584 | 800.0079 | 3.499106 | 71.54113
24.65417 | 800.0074 | 3.498796 | 71.53479
24.6625 | 800.0072 | 3.498484 | 71.52841
24.67084 | 800.007 | 3.498169 | 71.52197
24.67917 | 800.0078 | 3.49785 | 71.51545
24.6875 | 800.0074 | 3.497539 | 71.50909
24.69583 | 800.0079 | 3.49722 | 71.50257
24.70416 | 800.0078 | 3.496902 | 71.49607
24.7125 | 800.0076 | 3.496588 | 71.48965
24.72083 | 800.0078 | 3.496275 | 71.48325
24.72916 | 800.0082 | 3.49596 | 71.47681
24.7375 | 800.0082 | 3.495645 | 71.47037
24.74583 | 800.0087 | 3.495331 | 71.46395
24.75417 | 800.0092 | 3.495029 | 71.45777
24.7625 | 800.0089 | 3.494728 | 71.45162
24.77084 | 800.01 | 3.494422 | 71.44536
24.77917 | 800.01 | 3.494116 | 71.43911
24.7875 | 800.0105 | 3.49381 | 71.43285
24.79584 | 800.0106 | 3.493506 | 71.42663
24.80417 | 800.0114 | 3.493204 | 71.42046
24.8125 | 800.0112 | 3.492897 | 71.41418
24.82083 | 800.0114 | 3.492584 | 71.40778
24.82916 | 800.0116 | 3.49227 | 71.40136
24.8375 | 800.0112 | 3.491954 | 71.3949
24.84583 | 800.012 | 3.491641 | 71.3885
24.85416 | 800.0122 | 3.491328 | 71.3821
24.8625 | 800.0121 | 3.491016 | 71.37573
24.87083 | 800.0136 | 3.490698 | 71.36922
24.87917 | 800.0145 | 3.490376 | 71.36264
24.8875 | 800.0149 | 3.490054 | 71.35606
24.89584 | 800.0163 | 3.489726 | 71.34935
24.90417 | 800.0169 | 3.489394 | 71.34256
24.9125 | 800.0166 | 3.489068 | 71.3359
24.92084 | 800.0168 | 3.488744 | 71.32927
24.92917 | 800.0158 | 3.488424 | 71.32273
24.9375 | 800.015 | 3.48811 | 71.31631
24.94583 | 800.0146 | 3.4878 | 71.30997
24.95416 | 800.0138 | 3.487489 | 71.30361
24.9625 | 800.013 | 3.487175 | 71.29719
24.97083 | 800.0126 | 3.486859 | 71.29073
24.97916 | 800.0126 | 3.486548 | 71.28437
24.9875 | 800.0125 | 3.486231 | 71.27789
24.99583 | 800.0122 | 3.48592 | 71.27154
25.00417 | 800.0128 | 3.485608 | 71.26516
25.0125 | 800.013 | 3.485294 | 71.25874
25.02084 | 800.014 | 3.48497 | 71.25211
25.02917 | 800.0136 | 3.484639 | 71.24534
25.0375 | 800.0122 | 3.484305 | 71.23852
25.04584 | 800.0129 | 3.483976 | 71.23179
25.05417 | 800.0129 | 3.483648 | 71.22508
25.0625 | 800.0126 | 3.483318 | 71.21834
25.07083 | 800.0129 | 3.482996 | 71.21175
25.07916 | 800.0126 | 3.482665 | 71.20498
25.0875 | 800.0131 | 3.482334 | 71.19822
25.09583 | 800.0132 | 3.482005 | 71.19149
25.10416 | 800.0129 | 3.48168 | 71.18485
25.1125 | 800.0131 | 3.481355 | 71.1782
25.12083 | 800.0137 | 3.481023 | 71.17141
25.12917 | 800.0139 | 3.480693 | 71.16467
25.1375 | 800.0144 | 3.48037 | 71.15806
25.14584 | 800.0148 | 3.480051 | 71.15154
25.15417 | 800.0148 | 3.479727 | 71.14492
25.1625 | 800.0142 | 3.479397 | 71.13817
25.17084 | 800.0144 | 3.479065 | 71.13138
25.17917 | 800.0136 | 3.478732 | 71.12457
25.1875 | 800.0131 | 3.478397 | 71.11772
25.19583 | 800.0128 | 3.478064 | 71.11091
25.20416 | 800.0131 | 3.477732 | 71.10413
25.2125 | 800.0125 | 3.4774 | 71.09734
25.22083 | 800.0131 | 3.477072 | 71.09063
25.22916 | 800.0118 | 3.476743 | 71.08391
25.2375 | 800.012 | 3.476416 | 71.07722
25.24583 | 800.0124 | 3.476088 | 71.07051
25.25417 | 800.012 | 3.475761 | 71.06383
25.2625 | 800.0126 | 3.475437 | 71.0572
25.27084 | 800.0118 | 3.475111 | 71.05054
25.27917 | 800.0124 | 3.474778 | 71.04373
25.2875 | 800.0132 | 3.474444 | 71.0369
25.29584 | 800.0134 | 3.474111 | 71.03009
25.30417 | 800.0141 | 3.473783 | 71.02339
25.3125 | 800.0146 | 3.473456 | 71.0167
25.32083 | 800.0148 | 3.473122 | 71.00987
25.32916 | 800.0147 | 3.472785 | 71.00298
25.3375 | 800.0144 | 3.472449 | 70.99611
25.34583 | 800.014 | 3.47211 | 70.98918
25.35416 | 800.0129 | 3.471769 | 70.98221
25.3625 | 800.0124 | 3.471424 | 70.97516
25.37083 | 800.0118 | 3.471075 | 70.96802
25.37917 | 800.0113 | 3.470725 | 70.96086
25.3875 | 800.0112 | 3.470376 | 70.95373
25.39584 | 800.0106 | 3.470032 | 70.9467
25.40417 | 800.0105 | 3.469695 | 70.93981
25.4125 | 800.0101 | 3.469361 | 70.93298
25.42084 | 800.0099 | 3.469031 | 70.92623
25.42917 | 800.0099 | 3.4687 | 70.91946
25.4375 | 800.0112 | 3.468362 | 70.91255
25.44583 | 800.0114 | 3.468022 | 70.9056
25.45416 | 800.0116 | 3.467677 | 70.89855
25.4625 | 800.0118 | 3.467328 | 70.89141
25.47083 | 800.0126 | 3.466972 | 70.88413
25.47916 | 800.0131 | 3.466609 | 70.87671
25.4875 | 800.0126 | 3.466243 | 70.86923
25.49583 | 800.013 | 3.465882 | 70.86185
25.50417 | 800.0134 | 3.465528 | 70.85461
25.5125 | 800.0136 | 3.465174 | 70.84737
25.52084 | 800.0134 | 3.464816 | 70.84005
25.52917 | 800.0136 | 3.464465 | 70.83288
25.5375 | 800.0136 | 3.464106 | 70.82554
25.54584 | 800.0138 | 3.463745 | 70.81816
25.55417 | 800.0144 | 3.463387 | 70.81084
25.5625 | 800.0147 | 3.463032 | 70.80358
25.57083 | 800.0144 | 3.462676 | 70.7963
25.57916 | 800.0141 | 3.462317 | 70.78896
25.5875 | 800.0147 | 3.461954 | 70.78154
25.59583 | 800.015 | 3.461589 | 70.77407
25.60416 | 800.0157 | 3.461226 | 70.76665
25.6125 | 800.0156 | 3.46086 | 70.75917
25.62083 | 800.0155 | 3.460494 | 70.75169
25.62917 | 800.0158 | 3.460124 | 70.74412
25.6375 | 800.0153 | 3.459757 | 70.73662
25.64584 | 800.016 | 3.459397 | 70.72926
25.65417 | 800.0165 | 3.459042 | 70.722
25.6625 | 800.0162 | 3.458685 | 70.7147
25.67084 | 800.017 | 3.458328 | 70.7074
25.67916 | 800.0174 | 3.457965 | 70.69998
25.6875 | 800.0175 | 3.457594 | 70.69239
25.69584 | 800.0178 | 3.457222 | 70.68479
25.70416 | 800.0184 | 3.45685 | 70.67718
25.7125 | 800.018 | 3.456476 | 70.66954
25.72083 | 800.0176 | 3.456109 | 70.66203
25.72916 | 800.018 | 3.45574 | 70.65449
25.7375 | 800.018 | 3.455369 | 70.6469
25.74583 | 800.0176 | 3.454996 | 70.63928
25.75417 | 800.0178 | 3.454618 | 70.63155
25.7625 | 800.0178 | 3.454232 | 70.62366
25.77084 | 800.0179 | 3.453844 | 70.61572
25.77917 | 800.018 | 3.453456 | 70.60779
25.7875 | 800.0181 | 3.453068 | 70.59986
25.79584 | 800.0192 | 3.45268 | 70.59193
25.80416 | 800.0196 | 3.452289 | 70.58393
25.8125 | 800.0186 | 3.451894 | 70.57585
25.82084 | 800.019 | 3.451506 | 70.56792
25.82916 | 800.0194 | 3.451124 | 70.56011
25.8375 | 800.019 | 3.450739 | 70.55224
25.84583 | 800.0188 | 3.450358 | 70.54445
25.85416 | 800.0182 | 3.449972 | 70.53656
25.8625 | 800.0184 | 3.449584 | 70.52863
25.87083 | 800.0185 | 3.449194 | 70.52065
25.87917 | 800.0194 | 3.448796 | 70.51251
25.8875 | 800.0203 | 3.448402 | 70.50446
25.89584 | 800.02 | 3.44801 | 70.49644
25.90417 | 800.0206 | 3.44762 | 70.48847
25.9125 | 800.0207 | 3.447232 | 70.48054
25.92084 | 800.0202 | 3.446838 | 70.47248
25.92916 | 800.0216 | 3.446444 | 70.46443
25.9375 | 800.0212 | 3.446047 | 70.45631
25.94584 | 800.021 | 3.445649 | 70.44817
25.95416 | 800.0219 | 3.44525 | 70.44001
25.9625 | 800.0207 | 3.444853 | 70.4319
25.97083 | 800.0212 | 3.444455 | 70.42376
25.97916 | 800.02 | 3.44405 | 70.41548
25.9875 | 800.0205 | 3.44365 | 70.4073
25.99583 | 800.0199 | 3.443256 | 70.39925
26.00417 | 800.0199 | 3.442864 | 70.39123
26.0125 | 800.0195 | 3.442468 | 70.38314
26.02084 | 800.019 | 3.442072 | 70.37504
26.02917 | 800.0186 | 3.44167 | 70.36682
26.0375 | 800.0175 | 3.44126 | 70.35844
26.04584 | 800.0171 | 3.44085 | 70.35005
26.05416 | 800.0171 | 3.440444 | 70.34175
26.0625 | 800.0166 | 3.440038 | 70.33345
26.07084 | 800.0161 | 3.439634 | 70.32519
26.07916 | 800.0162 | 3.439227 | 70.31687
26.0875 | 800.0164 | 3.438818 | 70.30851
26.09583 | 800.0165 | 3.438408 | 70.30013
26.10416 | 800.0164 | 3.438003 | 70.29185
26.1125 | 800.0158 | 3.437599 | 70.28359
26.12083 | 800.0161 | 3.437195 | 70.27533
26.12917 | 800.015 | 3.436784 | 70.26692
26.1375 | 800.0142 | 3.436362 | 70.25829
26.14584 | 800.0136 | 3.435938 | 70.24963
26.15417 | 800.0128 | 3.435506 | 70.24079
26.1625 | 800.0132 | 3.43507 | 70.23188
26.17084 | 800.0128 | 3.434644 | 70.22317
26.17916 | 800.0124 | 3.434216 | 70.21442
26.1875 | 800.0122 | 3.433786 | 70.20563
26.19584 | 800.0115 | 3.43336 | 70.19692
26.20416 | 800.0114 | 3.432942 | 70.18837
26.2125 | 800.0106 | 3.432524 | 70.17982
26.22083 | 800.0103 | 3.432107 | 70.1713
26.22916 | 800.0107 | 3.431698 | 70.16294
26.2375 | 800.0102 | 3.431284 | 70.15447
26.24583 | 800.0099 | 3.430858 | 70.14576
26.25417 | 800.0099 | 3.430432 | 70.13705
26.2625 | 800.0097 | 3.43001 | 70.12842
26.27084 | 800.0097 | 3.429588 | 70.1198
26.27917 | 800.0109 | 3.42917 | 70.11125
26.2875 | 800.0105 | 3.428741 | 70.10248
26.29584 | 800.0105 | 3.428313 | 70.09373
26.30416 | 800.0102 | 3.427885 | 70.08498
26.3125 | 800.0102 | 3.427455 | 70.07619
26.32084 | 800.01 | 3.427029 | 70.06748
26.32916 | 800.0101 | 3.426603 | 70.05877
26.3375 | 800.0103 | 3.426176 | 70.05004
26.34583 | 800.0114 | 3.425754 | 70.04141
26.35416 | 800.0115 | 3.425334 | 70.03282
26.3625 | 800.0119 | 3.424917 | 70.0243
26.37083 | 800.0116 | 3.424496 | 70.01569
26.37917 | 800.0119 | 3.424067 | 70.00692
26.3875 | 800.0126 | 3.423634 | 69.99806
26.39584 | 800.0122 | 3.423198 | 69.98915
26.40417 | 800.0122 | 3.422764 | 69.98028
26.4125 | 800.0118 | 3.422332 | 69.97144
26.42084 | 800.0122 | 3.4219 | 69.96261
26.42916 | 800.0121 | 3.421476 | 69.95394
26.4375 | 800.0122 | 3.42105 | 69.94523
26.44584 | 800.0125 | 3.420622 | 69.93648
26.45416 | 800.0126 | 3.420183 | 69.92751
26.4625 | 800.0126 | 3.41973 | 69.91824
26.47083 | 800.0134 | 3.419265 | 69.90874
26.47916 | 800.0136 | 3.4188 | 69.89923
26.4875 | 800.0132 | 3.418334 | 69.8897
26.49583 | 800.0139 | 3.41787 | 69.88022
26.50417 | 800.0132 | 3.417406 | 69.87073
26.5125 | 800.0134 | 3.416942 | 69.86124
26.52084 | 800.0132 | 3.416478 | 69.85176
26.52917 | 800.0141 | 3.416016 | 69.84231
26.5375 | 800.0136 | 3.415555 | 69.83288
26.54584 | 800.0136 | 3.415097 | 69.82352
26.55416 | 800.0129 | 3.414635 | 69.81407
26.5625 | 800.0126 | 3.414178 | 69.80473
26.57084 | 800.0128 | 3.413725 | 69.79547
26.57916 | 800.0114 | 3.413276 | 69.78629
26.5875 | 800.0111 | 3.412831 | 69.77719
26.59583 | 800.0111 | 3.412385 | 69.76807
26.60416 | 800.0115 | 3.411938 | 69.75893
26.6125 | 800.0111 | 3.411492 | 69.74981
26.62083 | 800.0118 | 3.41105 | 69.74078
26.62917 | 800.012 | 3.4106 | 69.73158
26.6375 | 800.0124 | 3.410145 | 69.72227
26.64584 | 800.0121 | 3.409691 | 69.71299
26.65417 | 800.0116 | 3.409237 | 69.70371
26.6625 | 800.0109 | 3.40878 | 69.69437
26.67084 | 800.0113 | 3.408322 | 69.685
26.67916 | 800.0122 | 3.40786 | 69.67556
26.6875 | 800.0128 | 3.407401 | 69.66617
26.69584 | 800.0131 | 3.406944 | 69.65683
26.70416 | 800.0136 | 3.406485 | 69.64744
26.7125 | 800.0146 | 3.406025 | 69.63804
26.72083 | 800.0157 | 3.405565 | 69.62863
26.72916 | 800.0163 | 3.405106 | 69.61925
26.7375 | 800.0174 | 3.40465 | 69.60993
26.74583 | 800.0175 | 3.404193 | 69.60058
26.75417 | 800.0188 | 3.403732 | 69.59116
26.7625 | 800.0184 | 3.403272 | 69.58175
26.77084 | 800.019 | 3.402812 | 69.57235
26.77917 | 800.0185 | 3.402347 | 69.56284
26.7875 | 800.0194 | 3.40188 | 69.55329
26.79584 | 800.0181 | 3.401409 | 69.54366
26.80416 | 800.0184 | 3.40094 | 69.53407
26.8125 | 800.018 | 3.400472 | 69.5245
26.82084 | 800.0176 | 3.400006 | 69.51498
26.82916 | 800.0166 | 3.399548 | 69.50561
26.8375 | 800.0155 | 3.399093 | 69.49631
26.84583 | 800.0159 | 3.398642 | 69.48709
26.85416 | 800.0151 | 3.398195 | 69.47795
26.8625 | 800.015 | 3.397752 | 69.46889
26.87083 | 800.0147 | 3.397308 | 69.45981
26.87917 | 800.0144 | 3.396866 | 69.45078
26.8875 | 800.0134 | 3.396425 | 69.44176
26.89584 | 800.0141 | 3.395988 | 69.43283
26.90417 | 800.0147 | 3.395553 | 69.42393
26.9125 | 800.0148 | 3.39512 | 69.41508
26.92084 | 800.0154 | 3.394684 | 69.40617
26.92916 | 800.0153 | 3.394252 | 69.39733
26.9375 | 800.015 | 3.39382 | 69.3885
26.94584 | 800.015 | 3.393388 | 69.37967
26.95416 | 800.0156 | 3.392954 | 69.37079
26.9625 | 800.0151 | 3.392516 | 69.36184
26.97083 | 800.0146 | 3.392084 | 69.35301
26.97916 | 800.0159 | 3.391652 | 69.34417
26.9875 | 800.0157 | 3.391225 | 69.33544
26.99583 | 800.0166 | 3.390804 | 69.32684
27.00417 | 800.0166 | 3.390386 | 69.31829
27.0125 | 800.0171 | 3.389971 | 69.30981
27.02084 | 800.017 | 3.389557 | 69.30134
27.02917 | 800.0174 | 3.389144 | 69.2929
27.0375 | 800.0166 | 3.388725 | 69.28433
27.04584 | 800.0182 | 3.388306 | 69.27576
27.05416 | 800.0178 | 3.387889 | 69.26724
27.0625 | 800.0172 | 3.387481 | 69.2589
27.07084 | 800.0182 | 3.387074 | 69.25057
27.07916 | 800.0165 | 3.386665 | 69.24221
27.0875 | 800.0169 | 3.38626 | 69.23393
27.09583 | 800.0162 | 3.385854 | 69.22563
27.10416 | 800.015 | 3.385447 | 69.21731
27.1125 | 800.0144 | 3.385039 | 69.20897
27.12083 | 800.0136 | 3.384634 | 69.20069
27.12917 | 800.0134 | 3.384236 | 69.19255
27.1375 | 800.0122 | 3.383844 | 69.18454
27.14584 | 800.0121 | 3.383454 | 69.17656
27.15417 | 800.012 | 3.38307 | 69.16871
27.1625 | 800.0118 | 3.382697 | 69.16108
27.17084 | 800.0099 | 3.382327 | 69.15352
27.17916 | 800.0105 | 3.381958 | 69.14598
27.1875 | 800.0103 | 3.381584 | 69.13833
27.19584 | 800.0099 | 3.381211 | 69.1307
27.20416 | 800.01 | 3.38084 | 69.12312
27.2125 | 800.0095 | 3.380467 | 69.11549
27.22083 | 800.0079 | 3.380094 | 69.10786
27.22916 | 800.0086 | 3.37973 | 69.10042
27.2375 | 800.0084 | 3.379363 | 69.09292
27.24583 | 800.0088 | 3.378996 | 69.08542
27.25417 | 800.009 | 3.378633 | 69.07799
27.2625 | 800.0088 | 3.378274 | 69.07065
27.27084 | 800.0101 | 3.377919 | 69.0634
27.27917 | 800.0102 | 3.377575 | 69.05636
27.2875 | 800.0116 | 3.37724 | 69.04951
27.29584 | 800.0109 | 3.376914 | 69.04285
27.30416 | 800.0108 | 3.376591 | 69.03624
27.3125 | 800.01 | 3.376266 | 69.0296
27.32084 | 800.0097 | 3.375942 | 69.02297
27.32916 | 800.0093 | 3.375619 | 69.01637
27.3375 | 800.0084 | 3.375292 | 69.00969
27.34583 | 800.0095 | 3.374963 | 69.00296
27.35416 | 800.0095 | 3.374634 | 68.99623
27.3625 | 800.0085 | 3.37431 | 68.98961
27.37083 | 800.0078 | 3.373988 | 68.98302
27.37917 | 800.0072 | 3.373674 | 68.9766
27.3875 | 800.0074 | 3.373366 | 68.97031
27.39584 | 800.0074 | 3.37306 | 68.96405
27.40417 | 800.0066 | 3.372759 | 68.9579
27.4125 | 800.0066 | 3.372459 | 68.95176
27.42084 | 800.0061 | 3.372164 | 68.94573
27.42916 | 800.0059 | 3.371875 | 68.93982
27.4375 | 800.0064 | 3.371589 | 68.93398
27.44584 | 800.0068 | 3.371306 | 68.92819
27.45416 | 800.0064 | 3.371028 | 68.92251
27.4625 | 800.0066 | 3.37075 | 68.91682
27.47083 | 800.0069 | 3.370478 | 68.91126
27.47916 | 800.0068 | 3.370209 | 68.90576
27.4875 | 800.0066 | 3.369944 | 68.90034
27.49583 | 800.0071 | 3.369682 | 68.89499
27.50417 | 800.0074 | 3.369422 | 68.88967
27.5125 | 800.0074 | 3.369156 | 68.88423
27.52084 | 800.0076 | 3.368892 | 68.87883
27.52917 | 800.0079 | 3.368636 | 68.8736
27.5375 | 800.0076 | 3.368384 | 68.86845
27.54584 | 800.0074 | 3.368129 | 68.86323
27.55416 | 800.007 | 3.367875 | 68.85804
27.5625 | 800.0068 | 3.367624 | 68.85291
27.57084 | 800.0063 | 3.36738 | 68.84792
27.57916 | 800.0051 | 3.367142 | 68.84305
27.5875 | 800.0043 | 3.366904 | 68.83819
27.59583 | 800.004 | 3.366672 | 68.83344
27.60416 | 800.004 | 3.366439 | 68.82868
27.6125 | 800.0038 | 3.366205 | 68.8239
27.62083 | 800.0038 | 3.365977 | 68.81924
27.62917 | 800.0038 | 3.365753 | 68.81466
27.6375 | 800.0032 | 3.365532 | 68.81014
27.64584 | 800.003 | 3.365313 | 68.80566
27.65417 | 800.0022 | 3.365096 | 68.80122
27.6625 | 800.003 | 3.36488 | 68.79681
27.67084 | 800.0032 | 3.364659 | 68.79229
27.67916 | 800.004 | 3.364434 | 68.78769
27.6875 | 800.0039 | 3.364205 | 68.78301
27.69584 | 800.0045 | 3.363978 | 68.77836
27.70416 | 800.005 | 3.363762 | 68.77395
27.7125 | 800.0046 | 3.36355 | 68.76961
27.72083 | 800.005 | 3.363335 | 68.76522
27.72916 | 800.0053 | 3.363114 | 68.7607
27.7375 | 800.0049 | 3.362896 | 68.75624
27.74583 | 800.0044 | 3.362684 | 68.75191
27.75417 | 800.0047 | 3.36248 | 68.74774
27.7625 | 800.005 | 3.36228 | 68.74365
27.77084 | 800.0047 | 3.362083 | 68.73962
27.77917 | 800.0056 | 3.361895 | 68.73578
27.7875 | 800.0061 | 3.361716 | 68.73212
27.79584 | 800.0061 | 3.361542 | 68.72856
27.80416 | 800.0062 | 3.361369 | 68.72502
27.8125 | 800.0062 | 3.3612 | 68.72157
27.82084 | 800.0059 | 3.36104 | 68.7183
27.82916 | 800.0049 | 3.360876 | 68.71494
27.8375 | 800.005 | 3.36071 | 68.71155
27.84583 | 800.0048 | 3.36054 | 68.70807
27.85416 | 800.0043 | 3.360366 | 68.70452
27.8625 | 800.0038 | 3.360192 | 68.70096
27.87083 | 800.0037 | 3.360025 | 68.69754
27.87917 | 800.0039 | 3.359859 | 68.69415
27.8875 | 800.0043 | 3.35969 | 68.69069
27.89584 | 800.0042 | 3.359521 | 68.68724
27.90417 | 800.0046 | 3.359353 | 68.6838
27.9125 | 800.0051 | 3.35919 | 68.68047
27.92084 | 800.0051 | 3.359036 | 68.67732
27.92916 | 800.0054 | 3.358885 | 68.67424
27.9375 | 800.005 | 3.358738 | 68.67123
27.94584 | 800.006 | 3.358584 | 68.66808
27.95416 | 800.0063 | 3.358428 | 68.66489
27.9625 | 800.0061 | 3.358272 | 68.6617
27.97083 | 800.0063 | 3.358124 | 68.65868
27.97916 | 800.0066 | 3.357978 | 68.65569
27.9875 | 800.0064 | 3.35782 | 68.65246
27.99583 | 800.0072 | 3.357661 | 68.64921
28.00417 | 800.0066 | 3.35751 | 68.64612
28.0125 | 800.0061 | 3.357355 | 68.64295
28.02084 | 800.0063 | 3.357206 | 68.63991
28.02917 | 800.0066 | 3.357067 | 68.63707
28.0375 | 800.0062 | 3.356933 | 68.63433
28.04584 | 800.0054 | 3.356805 | 68.63171
28.05416 | 800.006 | 3.35668 | 68.62915
28.0625 | 800.0062 | 3.356561 | 68.62672
28.07084 | 800.006 | 3.356435 | 68.62414
28.07916 | 800.006 | 3.356305 | 68.62149
28.0875 | 800.0058 | 3.356169 | 68.61871
28.09583 | 800.006 | 3.356034 | 68.61594
28.10416 | 800.005 | 3.355897 | 68.61314
28.1125 | 800.0044 | 3.355758 | 68.6103
28.12083 | 800.0034 | 3.355614 | 68.60736
28.12917 | 800.0034 | 3.355474 | 68.6045
28.1375 | 800.0038 | 3.355339 | 68.60174
28.14584 | 800.0026 | 3.355208 | 68.59906
28.15417 | 800.0028 | 3.35508 | 68.59644
28.1625 | 800.0026 | 3.354953 | 68.59384
28.17084 | 800.0024 | 3.354825 | 68.59123
28.17916 | 800.0018 | 3.354697 | 68.58861
28.1875 | 800.0019 | 3.354569 | 68.58599
28.19584 | 800.001 | 3.35444 | 68.58335
28.20416 | 800.0015 | 3.354312 | 68.58074
28.2125 | 800.001 | 3.354186 | 68.57816
28.22083 | 800.0006 | 3.354057 | 68.57552
28.22916 | 800.0005 | 3.35393 | 68.57293
28.2375 | 800.0011 | 3.353808 | 68.57043
28.24583 | 800.0014 | 3.353687 | 68.56796
28.25417 | 800.0016 | 3.353568 | 68.56553
28.2625 | 800.0022 | 3.353451 | 68.56313
28.27084 | 800.0024 | 3.353338 | 68.56082
28.27917 | 800.0032 | 3.353222 | 68.55845
28.2875 | 800.003 | 3.353105 | 68.55606
28.29584 | 800.0037 | 3.352989 | 68.55369
28.30416 | 800.0049 | 3.352878 | 68.55142
28.3125 | 800.005 | 3.352766 | 68.54913
28.32084 | 800.0054 | 3.352652 | 68.5468
28.32916 | 800.0055 | 3.352542 | 68.54455
28.3375 | 800.0055 | 3.352437 | 68.5424
28.34583 | 800.0062 | 3.352336 | 68.54034
28.35416 | 800.0062 | 3.352226 | 68.53809
28.3625 | 800.0061 | 3.352122 | 68.53596
28.37083 | 800.0058 | 3.352022 | 68.53392
28.37917 | 800.006 | 3.351926 | 68.53195
28.3875 | 800.0056 | 3.351826 | 68.52991
28.39584 | 800.0066 | 3.351726 | 68.52787
28.40417 | 800.006 | 3.351626 | 68.52582
28.4125 | 800.006 | 3.35153 | 68.52386
28.42084 | 800.0063 | 3.351434 | 68.5219
28.42916 | 800.0059 | 3.35134 | 68.51997
28.4375 | 800.0071 | 3.351249 | 68.51811
28.44584 | 800.0061 | 3.351162 | 68.51633
28.45416 | 800.0066 | 3.35107 | 68.51445
28.4625 | 800.0068 | 3.350981 | 68.51263
28.47083 | 800.0068 | 3.350887 | 68.51071
28.47916 | 800.0062 | 3.350795 | 68.50883
28.4875 | 800.0063 | 3.350708 | 68.50705
28.49583 | 800.0074 | 3.350612 | 68.50509
28.50417 | 800.0071 | 3.350517 | 68.50315
28.5125 | 800.0075 | 3.35043 | 68.50137
28.52084 | 800.0076 | 3.350342 | 68.49957
28.52917 | 800.0076 | 3.350259 | 68.49787
28.5375 | 800.0076 | 3.350176 | 68.49617
28.54584 | 800.0074 | 3.35009 | 68.49442
28.55416 | 800.0078 | 3.35 | 68.49258
28.5625 | 800.0069 | 3.349913 | 68.4908
28.57084 | 800.0059 | 3.349826 | 68.48902
28.57916 | 800.0064 | 3.349739 | 68.48724
28.5875 | 800.0069 | 3.349655 | 68.48552
28.59583 | 800.0066 | 3.349571 | 68.48381
28.60416 | 800.0075 | 3.349489 | 68.48213
28.6125 | 800.0076 | 3.349402 | 68.48035
28.62083 | 800.0072 | 3.349312 | 68.47851
28.62917 | 800.0074 | 3.349222 | 68.47667
28.6375 | 800.0062 | 3.34914 | 68.47499
28.64584 | 800.0055 | 3.349064 | 68.47344
28.65417 | 800.0053 | 3.348987 | 68.47187
28.6625 | 800.0053 | 3.34891 | 68.47029
28.67084 | 800.0049 | 3.348836 | 68.46878
28.67916 | 800.0049 | 3.34877 | 68.46743
28.6875 | 800.0051 | 3.348702 | 68.46604
28.69584 | 800.0054 | 3.34863 | 68.46457
28.70416 | 800.0054 | 3.348557 | 68.46307
28.7125 | 800.0053 | 3.348491 | 68.46172
28.72083 | 800.0051 | 3.34843 | 68.46048
28.72916 | 800.0051 | 3.348364 | 68.45913
28.7375 | 800.005 | 3.3483 | 68.45782
28.74583 | 800.0042 | 3.34823 | 68.45639
28.75417 | 800.0043 | 3.348156 | 68.45487
28.7625 | 800.0042 | 3.348081 | 68.45334
28.77084 | 800.0044 | 3.348006 | 68.45181
28.77917 | 800.0042 | 3.34793 | 68.45025
28.7875 | 800.005 | 3.347854 | 68.4487
28.79584 | 800.0056 | 3.347777 | 68.44713
28.80416 | 800.0061 | 3.347705 | 68.44565
28.8125 | 800.0068 | 3.347637 | 68.44426
28.82084 | 800.007 | 3.347567 | 68.44283
28.82916 | 800.0072 | 3.3475 | 68.44146
28.8375 | 800.007 | 3.347439 | 68.44022
28.84583 | 800.0071 | 3.347367 | 68.43874
28.85416 | 800.0071 | 3.347286 | 68.43709
28.8625 | 800.0066 | 3.347205 | 68.43543
28.87083 | 800.0064 | 3.347133 | 68.43396
28.87917 | 800.0069 | 3.347062 | 68.43251
28.8875 | 800.0066 | 3.34699 | 68.43104
28.89584 | 800.0061 | 3.346914 | 68.42948
28.90417 | 800.0062 | 3.346837 | 68.42791
28.9125 | 800.0066 | 3.346762 | 68.42637
28.92084 | 800.0068 | 3.346682 | 68.42474
28.92916 | 800.005 | 3.346598 | 68.42302
28.9375 | 800.0054 | 3.346519 | 68.42141
28.94584 | 800.005 | 3.346443 | 68.41985
28.95416 | 800.005 | 3.346368 | 68.41832
28.9625 | 800.0044 | 3.346288 | 68.41668
28.97083 | 800.0044 | 3.346206 | 68.41501
28.97916 | 800.005 | 3.346122 | 68.41329
28.9875 | 800.005 | 3.346036 | 68.41153
28.99583 | 800.0062 | 3.345952 | 68.40981
29.00417 | 800.0058 | 3.345868 | 68.4081
29.0125 | 800.0069 | 3.345775 | 68.40619
29.02084 | 800.0071 | 3.345692 | 68.4045
29.02917 | 800.0071 | 3.345615 | 68.40292
29.0375 | 800.0076 | 3.345541 | 68.40141
29.04584 | 800.0071 | 3.345475 | 68.40006
29.05416 | 800.0071 | 3.345408 | 68.39869
29.0625 | 800.0064 | 3.345337 | 68.39724
29.07084 | 800.0056 | 3.345267 | 68.39581
29.07916 | 800.0058 | 3.345197 | 68.39438
29.0875 | 800.005 | 3.345122 | 68.39284
29.09583 | 800.0046 | 3.345048 | 68.39133
29.10416 | 800.0038 | 3.344972 | 68.38978
29.1125 | 800.0037 | 3.344895 | 68.3882
29.12083 | 800.0025 | 3.344814 | 68.38655
29.12917 | 800.0028 | 3.344733 | 68.38489
29.1375 | 800.0014 | 3.344662 | 68.38344
29.14584 | 800.0007 | 3.344598 | 68.38213
29.15417 | 800 | 3.344533 | 68.3808
29.1625 | 800.0002 | 3.344467 | 68.37945
29.17084 | 800 | 3.344398 | 68.37804
29.17916 | 799.9993 | 3.344329 | 68.37663
29.1875 | 799.9995 | 3.344256 | 68.37514
29.19584 | 799.999 | 3.344188 | 68.37375
29.20416 | 799.9997 | 3.344122 | 68.3724
29.2125 | 800 | 3.344059 | 68.37111
29.22083 | 800.0001 | 3.343998 | 68.36986
29.22916 | 800.0009 | 3.343935 | 68.36857
29.2375 | 800.0014 | 3.34388 | 68.36745
29.24583 | 800.0018 | 3.343824 | 68.3663
29.25417 | 800.003 | 3.343764 | 68.36508
29.2625 | 800.0026 | 3.343694 | 68.36365
29.27084 | 800.0026 | 3.343632 | 68.36238
29.27917 | 800.0025 | 3.343571 | 68.36113
29.2875 | 800.002 | 3.343512 | 68.35993
29.29584 | 800.0018 | 3.343448 | 68.35862
29.30416 | 800.0022 | 3.343381 | 68.35725
29.3125 | 800.002 | 3.343317 | 68.35594
29.32084 | 800.0018 | 3.343252 | 68.35461
29.32916 | 800.002 | 3.343191 | 68.35336
29.3375 | 800.0022 | 3.343133 | 68.35218
29.34583 | 800.0029 | 3.343079 | 68.35107
29.35416 | 800.0032 | 3.343022 | 68.34991
29.3625 | 800.0046 | 3.342969 | 68.34882
29.37083 | 800.005 | 3.342918 | 68.34778
29.37917 | 800.0062 | 3.342864 | 68.34668
29.3875 | 800.0058 | 3.3428 | 68.34537
29.39584 | 800.006 | 3.342737 | 68.34408
29.40417 | 800.0064 | 3.342678 | 68.34287
29.4125 | 800.006 | 3.342624 | 68.34177
29.42084 | 800.006 | 3.342566 | 68.34058
29.42916 | 800.0061 | 3.342506 | 68.33936
29.4375 | 800.0064 | 3.342442 | 68.33805
29.44584 | 800.0062 | 3.34238 | 68.33678
29.45416 | 800.0058 | 3.342319 | 68.33553
29.4625 | 800.0061 | 3.342255 | 68.33423
29.47083 | 800.0054 | 3.342194 | 68.33298
29.47916 | 800.0051 | 3.342136 | 68.33179
29.4875 | 800.0045 | 3.342078 | 68.33061
29.49583 | 800.0034 | 3.342017 | 68.32936
29.50417 | 800.0044 | 3.34196 | 68.32819
29.5125 | 800.003 | 3.341893 | 68.32682
29.52084 | 800.0024 | 3.341828 | 68.3255
29.52917 | 800.0012 | 3.341778 | 68.32447
29.5375 | 800.0011 | 3.341724 | 68.32337
29.54584 | 800.0006 | 3.341666 | 68.32218
29.55416 | 800.0005 | 3.3416 | 68.32083
29.5625 | 800.0001 | 3.341535 | 68.3195
29.57084 | 799.9991 | 3.341482 | 68.31842
29.57916 | 799.9984 | 3.341435 | 68.31746
29.5875 | 799.9986 | 3.341392 | 68.31658
29.59583 | 799.998 | 3.341348 | 68.31568
29.60416 | 799.9975 | 3.341301 | 68.31472
29.6125 | 799.9972 | 3.341252 | 68.31372
29.62083 | 799.9965 | 3.341194 | 68.31253
29.62917 | 799.996 | 3.341135 | 68.31133
29.6375 | 799.9958 | 3.341078 | 68.31016
29.64584 | 799.9952 | 3.341028 | 68.30914
29.65417 | 799.9951 | 3.340975 | 68.30806
29.6625 | 799.9949 | 3.340922 | 68.30697
29.67084 | 799.9954 | 3.340868 | 68.30587
29.67916 | 799.9938 | 3.34081 | 68.30468
29.6875 | 799.9931 | 3.34075 | 68.30346
29.69584 | 799.9929 | 3.34069 | 68.30223
29.70416 | 799.9918 | 3.340628 | 68.30096
29.7125 | 799.9926 | 3.340566 | 68.29969
29.72083 | 799.9922 | 3.340506 | 68.29847
29.72916 | 799.9929 | 3.34045 | 68.29732
29.7375 | 799.9921 | 3.340402 | 68.29634
29.74583 | 799.9939 | 3.340356 | 68.2954
29.75417 | 799.9937 | 3.34031 | 68.29446
29.7625 | 799.9934 | 3.340263 | 68.2935
29.77084 | 799.9931 | 3.340218 | 68.29258
29.77917 | 799.9934 | 3.340178 | 68.29176
29.7875 | 799.993 | 3.340141 | 68.291
29.79584 | 799.9937 | 3.340106 | 68.29029
29.80416 | 799.9936 | 3.340072 | 68.28959
29.8125 | 799.9938 | 3.340036 | 68.28886
29.82084 | 799.9936 | 3.34 | 68.28812
29.82916 | 799.9934 | 3.339968 | 68.28747
29.8375 | 799.995 | 3.339929 | 68.28667
29.84583 | 799.9945 | 3.339892 | 68.28591
29.85416 | 799.9956 | 3.339852 | 68.2851
29.8625 | 799.9955 | 3.339809 | 68.28422
29.87083 | 799.9953 | 3.339759 | 68.28319
29.87917 | 799.9956 | 3.3397 | 68.28199
29.8875 | 799.9963 | 3.339638 | 68.28072
29.89584 | 799.9962 | 3.339575 | 68.27943
29.90417 | 799.9968 | 3.33951 | 68.2781
29.9125 | 799.9965 | 3.339444 | 68.27675
29.92084 | 799.9964 | 3.339375 | 68.27534
29.92916 | 799.9958 | 3.339304 | 68.27389
29.9375 | 799.9952 | 3.339242 | 68.27262
29.94584 | 799.994 | 3.339195 | 68.27166
29.95416 | 799.995 | 3.339147 | 68.27068
29.9625 | 799.9941 | 3.339098 | 68.26968
29.97083 | 799.9944 | 3.33905 | 68.2687
29.97916 | 799.9944 | 3.339008 | 68.26784
29.9875 | 799.9942 | 3.338962 | 68.2669
29.99583 | 799.9947 | 3.338913 | 68.2659
30.00417 | 799.9942 | 3.338864 | 68.26489
30.0125 | 799.9947 | 3.338812 | 68.26383
30.02084 | 799.9951 | 3.33876 | 68.26277
30.02917 | 799.9951 | 3.338714 | 68.26183
30.0375 | 799.9944 | 3.338669 | 68.26091
30.04584 | 799.9949 | 3.338622 | 68.25995
30.05416 | 799.995 | 3.338577 | 68.25903
30.0625 | 799.9947 | 3.338538 | 68.25823
30.07084 | 799.9958 | 3.338504 | 68.25753
30.07916 | 799.996 | 3.338467 | 68.25678
30.0875 | 799.997 | 3.338425 | 68.25592
30.09583 | 799.9974 | 3.338381 | 68.25502
30.10416 | 799.9978 | 3.338344 | 68.25426
30.1125 | 799.9984 | 3.338306 | 68.25349
30.12083 | 799.9982 | 3.338265 | 68.25265
30.12917 | 799.9981 | 3.33822 | 68.25173
30.1375 | 799.9993 | 3.338169 | 68.25069
30.14584 | 799.999 | 3.338119 | 68.24966
30.15417 | 799.9986 | 3.338066 | 68.24858
30.1625 | 799.9997 | 3.338008 | 68.24739
30.17084 | 799.9997 | 3.337949 | 68.24619
30.17916 | 800.0002 | 3.33789 | 68.24498
30.1875 | 800.0001 | 3.33783 | 68.24375
30.19584 | 800.0005 | 3.337776 | 68.24265
30.20416 | 800.0006 | 3.337725 | 68.24161
30.2125 | 800.0004 | 3.337672 | 68.24052
30.22083 | 800.0015 | 3.337618 | 68.23942
30.22916 | 800.002 | 3.337559 | 68.23821
30.2375 | 800.002 | 3.337506 | 68.23713
30.24583 | 800.0022 | 3.337452 | 68.23603
30.25417 | 800.0034 | 3.337389 | 68.23474
30.2625 | 800.0039 | 3.337332 | 68.23357
30.27084 | 800.0038 | 3.337289 | 68.23269
30.27917 | 800.0041 | 3.337242 | 68.23173
30.2875 | 800.0044 | 3.337192 | 68.23071
30.29584 | 800.0048 | 3.33715 | 68.22985
30.30416 | 800.0046 | 3.337113 | 68.22909
30.3125 | 800.0049 | 3.337078 | 68.22838
30.32084 | 800.0045 | 3.33704 | 68.2276
30.32916 | 800.0043 | 3.337003 | 68.22685
30.3375 | 800.0048 | 3.336962 | 68.22601
30.34583 | 800.0051 | 3.336918 | 68.22511
30.35416 | 800.005 | 3.336868 | 68.22409
30.3625 | 800.0058 | 3.336816 | 68.22302
30.37083 | 800.0051 | 3.336764 | 68.22196
30.37917 | 800.0058 | 3.33671 | 68.22086
30.3875 | 800.0049 | 3.336658 | 68.21979
30.39584 | 800.0038 | 3.336611 | 68.21883
30.40417 | 800.0032 | 3.336556 | 68.21771
30.4125 | 800.0026 | 3.33651 | 68.21677
30.42084 | 800.0018 | 3.336465 | 68.21585
30.42916 | 800.0007 | 3.336412 | 68.21476
30.4375 | 800.0005 | 3.33635 | 68.21349
30.44584 | 799.9995 | 3.336283 | 68.21212
30.45416 | 799.9982 | 3.336222 | 68.21088
30.4625 | 799.9984 | 3.336166 | 68.20973
30.47083 | 799.9976 | 3.336112 | 68.20863
30.47916 | 799.9968 | 3.33606 | 68.20757
30.4875 | 799.9966 | 3.33601 | 68.20654
30.49583 | 799.9958 | 3.335963 | 68.20558
30.50417 | 799.9959 | 3.335914 | 68.20458
30.5125 | 799.9956 | 3.33587 | 68.20368
30.52084 | 799.9947 | 3.335825 | 68.20276
30.52917 | 799.9956 | 3.335781 | 68.20186
30.5375 | 799.995 | 3.335729 | 68.2008
30.54584 | 799.995 | 3.335675 | 68.19969
30.55416 | 799.9949 | 3.335628 | 68.19873
30.5625 | 799.9957 | 3.335582 | 68.19779
30.57084 | 799.9964 | 3.335539 | 68.19691
30.57916 | 799.9968 | 3.335498 | 68.19608
30.5875 | 799.9978 | 3.335456 | 68.19522
30.59583 | 799.9985 | 3.335415 | 68.19438
30.60416 | 799.9986 | 3.335376 | 68.19358
30.6125 | 799.998 | 3.33534 | 68.19284
30.62083 | 799.9976 | 3.3353 | 68.19203
30.62917 | 799.9976 | 3.335265 | 68.19131
30.6375 | 799.9985 | 3.335237 | 68.19074
30.64584 | 799.9988 | 3.335212 | 68.19023
30.65417 | 799.9994 | 3.335183 | 68.18963
30.6625 | 800.0006 | 3.335147 | 68.1889
30.67084 | 800.001 | 3.335111 | 68.18816
30.67916 | 800.0031 | 3.335078 | 68.18749
30.6875 | 800.0038 | 3.335046 | 68.18683
30.69584 | 800.0041 | 3.335012 | 68.18614
30.70416 | 800.0053 | 3.334972 | 68.18532
30.7125 | 800.0051 | 3.334928 | 68.18442
30.72083 | 800.0055 | 3.334885 | 68.18354
30.72916 | 800.0062 | 3.334842 | 68.18266
30.7375 | 800.0062 | 3.334793 | 68.18166
30.74583 | 800.0063 | 3.334746 | 68.1807
30.75417 | 800.0056 | 3.334705 | 68.17986
30.7625 | 800.006 | 3.334661 | 68.17896
30.77084 | 800.0051 | 3.33462 | 68.17812
30.77917 | 800.0051 | 3.334581 | 68.17733
30.7875 | 800.0043 | 3.334546 | 68.17661
30.79584 | 800.0046 | 3.334506 | 68.17579
30.80416 | 800.0051 | 3.334467 | 68.175
30.8125 | 800.0053 | 3.334424 | 68.17412
30.82084 | 800.0046 | 3.334377 | 68.17316
30.82916 | 800.0047 | 3.334321 | 68.17201
30.8375 | 800.0058 | 3.334266 | 68.17089
30.84583 | 800.0051 | 3.334209 | 68.16972
30.85416 | 800.005 | 3.334152 | 68.16856
30.8625 | 800.0047 | 3.334096 | 68.16741
30.87083 | 800.0032 | 3.334036 | 68.16618
30.87917 | 800.0035 | 3.333985 | 68.16514
30.8875 | 800.0032 | 3.33394 | 68.16422
30.89584 | 800.0032 | 3.333894 | 68.16328
30.90417 | 800.0032 | 3.333844 | 68.16226
30.9125 | 800.0022 | 3.333795 | 68.16126
30.92084 | 800.0025 | 3.333743 | 68.16019
30.92916 | 800.0024 | 3.333691 | 68.15913
30.9375 | 800.0022 | 3.33364 | 68.15809
30.94584 | 800.0014 | 3.333589 | 68.15704
30.95416 | 800.0015 | 3.333536 | 68.15596
30.9625 | 800.0012 | 3.333489 | 68.155
30.97083 | 800.0008 | 3.333438 | 68.15396
30.97916 | 800.001 | 3.333394 | 68.15306
30.9875 | 799.9997 | 3.33335 | 68.15216
30.99583 | 799.9997 | 3.3333 | 68.15114
31.00417 | 799.9994 | 3.333247 | 68.15005
31.0125 | 799.999 | 3.333194 | 68.14897
31.02084 | 799.9992 | 3.33314 | 68.14786
31.02917 | 799.9988 | 3.333081 | 68.14666
31.0375 | 799.998 | 3.333024 | 68.14549
31.04584 | 799.9985 | 3.332968 | 68.14435
31.05416 | 799.9984 | 3.332913 | 68.14322
31.0625 | 799.999 | 3.332858 | 68.1421
31.07084 | 799.9995 | 3.332798 | 68.14087
31.07916 | 799.9978 | 3.332744 | 68.13977
31.0875 | 799.9984 | 3.332696 | 68.13879
31.09583 | 799.9986 | 3.332656 | 68.13797
31.10416 | 799.9988 | 3.332622 | 68.13727
31.1125 | 799.9994 | 3.332593 | 68.13668
31.12083 | 800 | 3.332564 | 68.13609
31.12917 | 800.001 | 3.332532 | 68.13543
31.1375 | 800.0014 | 3.332498 | 68.13474
31.14584 | 800.0024 | 3.332465 | 68.13406
31.15417 | 800.0012 | 3.332436 | 68.13347
31.1625 | 800.0019 | 3.332405 | 68.13284
31.17084 | 800.0022 | 3.332372 | 68.13216
31.17916 | 800.0024 | 3.332339 | 68.13149
31.1875 | 800.0032 | 3.332302 | 68.13073
31.19584 | 800.0047 | 3.332266 | 68.13
31.20416 | 800.0053 | 3.332232 | 68.1293
31.2125 | 800.0062 | 3.332196 | 68.12856
31.22083 | 800.0061 | 3.332159 | 68.12781
31.22916 | 800.0071 | 3.332118 | 68.12697
31.2375 | 800.0088 | 3.332076 | 68.12611
31.24583 | 800.0094 | 3.332035 | 68.12527
31.25417 | 800.0102 | 3.331989 | 68.12433
31.2625 | 800.0105 | 3.331944 | 68.12341
31.27084 | 800.011 | 3.331906 | 68.12263
31.27917 | 800.0112 | 3.331863 | 68.12176
31.2875 | 800.0126 | 3.331822 | 68.12092
31.29584 | 800.0129 | 3.331781 | 68.12008
31.30416 | 800.0132 | 3.331737 | 68.11918
31.3125 | 800.0129 | 3.331697 | 68.11836
31.32084 | 800.0132 | 3.331654 | 68.11748
31.32916 | 800.0122 | 3.331612 | 68.11662
31.3375 | 800.0118 | 3.331566 | 68.11568
31.34583 | 800.0119 | 3.331524 | 68.11482
31.35416 | 800.0118 | 3.33149 | 68.11413
31.3625 | 800.0124 | 3.331465 | 68.11362
31.37083 | 800.0126 | 3.331438 | 68.11307
31.37917 | 800.0119 | 3.331411 | 68.11251
31.3875 | 800.0116 | 3.331386 | 68.112
31.39584 | 800.0118 | 3.331358 | 68.11143
31.40417 | 800.0103 | 3.33133 | 68.11086
31.4125 | 800.0103 | 3.3313 | 68.11024
31.42084 | 800.0099 | 3.331265 | 68.10953
31.42916 | 800.0092 | 3.331231 | 68.10883
31.4375 | 800.0084 | 3.331206 | 68.10832
31.44584 | 800.0076 | 3.331183 | 68.10785
31.45416 | 800.0072 | 3.331168 | 68.10755
31.4625 | 800.0069 | 3.33115 | 68.10718
31.47083 | 800.0061 | 3.331132 | 68.10681
31.47916 | 800.0063 | 3.331114 | 68.10644
31.4875 | 800.0062 | 3.3311 | 68.10616
31.49583 | 800.0059 | 3.331086 | 68.10587
31.50417 | 800.0053 | 3.33107 | 68.10554
31.5125 | 800.0045 | 3.331056 | 68.10526
31.52084 | 800.004 | 3.33104 | 68.10493
31.52917 | 800.0038 | 3.331022 | 68.10456
31.5375 | 800.0025 | 3.331002 | 68.10415
31.54584 | 800.003 | 3.330984 | 68.10378
31.55416 | 800.0035 | 3.330969 | 68.10348
31.5625 | 800.0037 | 3.330954 | 68.10317
31.57084 | 800.004 | 3.330937 | 68.10282
31.57916 | 800.0047 | 3.330923 | 68.10254
31.5875 | 800.0049 | 3.330904 | 68.10215
31.59583 | 800.0062 | 3.330884 | 68.10174
31.60416 | 800.0049 | 3.330856 | 68.10117
31.6125 | 800.0053 | 3.330825 | 68.10053
31.62083 | 800.0047 | 3.330796 | 68.09994
31.62917 | 800.0054 | 3.330766 | 68.09933
31.6375 | 800.0044 | 3.330742 | 68.09884
31.64584 | 800.0046 | 3.330716 | 68.0983
31.65417 | 800.0038 | 3.330696 | 68.0979
31.6625 | 800.0032 | 3.33069 | 68.09777
31.67084 | 800.0036 | 3.330685 | 68.09767
31.67916 | 800.0022 | 3.330674 | 68.09745
31.6875 | 800.0028 | 3.330666 | 68.09728
31.69584 | 800.0022 | 3.330653 | 68.09702
31.70416 | 800.0024 | 3.330636 | 68.09667
31.7125 | 800.0028 | 3.330622 | 68.09638
31.72083 | 800.0034 | 3.330605 | 68.09604
31.72916 | 800.0026 | 3.330584 | 68.09561
31.7375 | 800.0034 | 3.330557 | 68.09505
31.74583 | 800.0036 | 3.330534 | 68.09458
31.75417 | 800.0038 | 3.330513 | 68.09415
31.7625 | 800.0044 | 3.330492 | 68.09372
31.77084 | 800.0056 | 3.330472 | 68.09332
31.77917 | 800.0054 | 3.330455 | 68.09297
31.7875 | 800.0064 | 3.330434 | 68.09254
31.79584 | 800.0076 | 3.33041 | 68.09205
31.80416 | 800.0071 | 3.330389 | 68.09162
31.8125 | 800.0074 | 3.33037 | 68.09123
31.82084 | 800.008 | 3.330354 | 68.0909
31.82916 | 800.0085 | 3.330337 | 68.09056
31.8375 | 800.0078 | 3.330316 | 68.09013
31.84583 | 800.009 | 3.330294 | 68.08968
31.85416 | 800.0094 | 3.330273 | 68.08925
31.8625 | 800.0095 | 3.330252 | 68.08882
31.87083 | 800.0095 | 3.33023 | 68.08837
31.87917 | 800.0095 | 3.330214 | 68.08804
31.8875 | 800.0106 | 3.330199 | 68.08773
31.89584 | 800.0105 | 3.33019 | 68.08755
31.90417 | 800.011 | 3.33018 | 68.08735
31.9125 | 800.0108 | 3.330164 | 68.08702
31.92084 | 800.0108 | 3.330153 | 68.08679
31.92916 | 800.0103 | 3.33014 | 68.08653
31.9375 | 800.0106 | 3.330126 | 68.08624
31.94584 | 800.0099 | 3.330105 | 68.08581
31.95416 | 800.0092 | 3.330083 | 68.08536
31.9625 | 800.0081 | 3.330058 | 68.08485
31.97083 | 800.0082 | 3.330042 | 68.08452
31.97916 | 800.0078 | 3.33003 | 68.08428
31.9875 | 800.0071 | 3.330012 | 68.08391
31.99583 | 800.0054 | 3.32999 | 68.08346
32.00416 | 800.0049 | 3.329966 | 68.08297
32.0125 | 800.004 | 3.329941 | 68.08246
32.02083 | 800.003 | 3.329918 | 68.08199
32.02917 | 800.0026 | 3.329904 | 68.0817
32.0375 | 800.0022 | 3.329892 | 68.08146
32.04584 | 800.0024 | 3.329882 | 68.08125
32.05416 | 800.0025 | 3.329869 | 68.08099
32.0625 | 800.003 | 3.329856 | 68.08072
32.07084 | 800.0022 | 3.329846 | 68.08052
32.07916 | 800.0028 | 3.329844 | 68.08048
32.0875 | 800.0038 | 3.329848 | 68.08056
32.09583 | 800.0049 | 3.329847 | 68.08054
32.10417 | 800.0054 | 3.329844 | 68.08048
32.1125 | 800.0053 | 3.329838 | 68.08035
32.12084 | 800.006 | 3.329831 | 68.08021
32.12916 | 800.0063 | 3.329826 | 68.08011
32.1375 | 800.0069 | 3.329824 | 68.08007
32.14583 | 800.0078 | 3.329811 | 68.0798
32.15417 | 800.009 | 3.329795 | 68.07947
32.1625 | 800.0085 | 3.329776 | 68.07909
32.17084 | 800.0088 | 3.329762 | 68.0788
32.17916 | 800.0089 | 3.329751 | 68.07857
32.1875 | 800.0094 | 3.329745 | 68.07845
32.19584 | 800.0086 | 3.329737 | 68.07829
32.20416 | 800.0075 | 3.329733 | 68.07821
32.2125 | 800.007 | 3.329727 | 68.07808
32.22083 | 800.0074 | 3.329729 | 68.07812
32.22917 | 800.0063 | 3.329736 | 68.07827
32.2375 | 800.0056 | 3.32974 | 68.07835
32.24584 | 800.0049 | 3.329742 | 68.07839
32.25416 | 800.0041 | 3.329737 | 68.07829
32.2625 | 800.0038 | 3.329726 | 68.07806
32.27083 | 800.0038 | 3.329718 | 68.0779
32.27917 | 800.0034 | 3.329717 | 68.07788
32.2875 | 800.0041 | 3.32972 | 68.07794
32.29584 | 800.0041 | 3.329722 | 68.07798
32.30416 | 800.005 | 3.329718 | 68.0779
32.3125 | 800.0056 | 3.329712 | 68.07778
32.32084 | 800.0059 | 3.3297 | 68.07753
32.32916 | 800.0059 | 3.329686 | 68.07725
32.3375 | 800.0061 | 3.329678 | 68.07708
32.34583 | 800.0049 | 3.329682 | 68.07716
32.35417 | 800.0044 | 3.329687 | 68.07727
32.3625 | 800.0036 | 3.329679 | 68.0771
32.37084 | 800.0026 | 3.32967 | 68.07692
32.37916 | 800.0019 | 3.329668 | 68.07688
32.3875 | 800.0019 | 3.329662 | 68.07676
32.39583 | 800.0015 | 3.329652 | 68.07655
32.40417 | 800.0016 | 3.329648 | 68.07647
32.4125 | 800.0016 | 3.329648 | 68.07647
32.42084 | 800.0014 | 3.329651 | 68.07653
32.42916 | 800.0012 | 3.329656 | 68.07663
32.4375 | 800.0009 | 3.32966 | 68.07671
32.44584 | 800.0008 | 3.329663 | 68.07678
32.45416 | 800 | 3.329663 | 68.07678
32.4625 | 800.0007 | 3.329669 | 68.0769
32.47083 | 800.0006 | 3.329676 | 68.07704
32.47917 | 800.0001 | 3.329681 | 68.07714
32.4875 | 800.0002 | 3.329685 | 68.07723
32.49584 | 800.0001 | 3.329694 | 68.07741
32.50416 | 800.001 | 3.329704 | 68.07761
32.5125 | 800.001 | 3.329714 | 68.07782
32.52083 | 800.0008 | 3.329724 | 68.07802
32.52917 | 800.0012 | 3.329734 | 68.07823
32.5375 | 800.0004 | 3.329741 | 68.07837
32.54584 | 800.0005 | 3.32974 | 68.07835
32.55416 | 800.001 | 3.329732 | 68.07819
32.5625 | 800.0009 | 3.329729 | 68.07812
32.57084 | 800.0012 | 3.329727 | 68.07808
32.57916 | 800.0014 | 3.329728 | 68.0781
32.5875 | 800.002 | 3.329735 | 68.07825
32.59583 | 800.0025 | 3.329742 | 68.07839
32.60417 | 800.0028 | 3.329746 | 68.07847
32.6125 | 800.004 | 3.329754 | 68.07864
32.62084 | 800.0038 | 3.32976 | 68.07876
32.62916 | 800.0041 | 3.32977 | 68.07896
32.6375 | 800.0046 | 3.329782 | 68.07921
32.64583 | 800.0051 | 3.329797 | 68.07952
32.65417 | 800.0059 | 3.329813 | 68.07984
32.6625 | 800.0064 | 3.329832 | 68.08023
32.67084 | 800.0068 | 3.329852 | 68.08064
32.67916 | 800.0079 | 3.329871 | 68.08103
32.6875 | 800.0079 | 3.32989 | 68.08142
32.69584 | 800.0071 | 3.329915 | 68.08193
32.70416 | 800.0074 | 3.329934 | 68.08232
32.7125 | 800.0079 | 3.329947 | 68.08258
32.72083 | 800.0069 | 3.32996 | 68.08285
32.72917 | 800.0072 | 3.329976 | 68.08317
32.7375 | 800.0079 | 3.329992 | 68.0835
32.74584 | 800.008 | 3.330006 | 68.08379
32.75416 | 800.0079 | 3.330018 | 68.08403
32.7625 | 800.0074 | 3.33003 | 68.08428
32.77083 | 800.0074 | 3.330044 | 68.08457
32.77917 | 800.0069 | 3.330054 | 68.08477
32.7875 | 800.0072 | 3.330066 | 68.08502
32.79584 | 800.0071 | 3.33008 | 68.0853
32.80416 | 800.007 | 3.330096 | 68.08563
32.8125 | 800.0063 | 3.330112 | 68.08596
32.82084 | 800.0061 | 3.330128 | 68.08628
32.82916 | 800.0066 | 3.330148 | 68.08669
32.8375 | 800.0076 | 3.330172 | 68.08718
32.84583 | 800.0064 | 3.330199 | 68.08773
32.85417 | 800.0074 | 3.33023 | 68.08837
32.8625 | 800.0078 | 3.330261 | 68.089
32.87084 | 800.0076 | 3.330288 | 68.08955
32.87916 | 800.0076 | 3.330308 | 68.08996
32.8875 | 800.0084 | 3.330332 | 68.09045
32.89583 | 800.0084 | 3.330354 | 68.0909
32.90417 | 800.009 | 3.33037 | 68.09123
32.9125 | 800.0086 | 3.330387 | 68.09158
32.92084 | 800.0092 | 3.330409 | 68.09203
32.92916 | 800.0086 | 3.330425 | 68.09235
32.9375 | 800.0084 | 3.33044 | 68.09266
32.94584 | 800.0088 | 3.330454 | 68.09295
32.95416 | 800.0082 | 3.330476 | 68.0934
32.9625 | 800.0088 | 3.330491 | 68.0937
32.97083 | 800.0089 | 3.330506 | 68.09401
32.97917 | 800.0085 | 3.330524 | 68.09438
32.9875 | 800.0088 | 3.330544 | 68.09479
32.99584 | 800.009 | 3.330574 | 68.0954
33.00416 | 800.0097 | 3.330598 | 68.09589
33.0125 | 800.0103 | 3.330612 | 68.09618
33.02083 | 800.0092 | 3.330628 | 68.09651
33.02917 | 800.0105 | 3.330642 | 68.09679
33.0375 | 800.0106 | 3.330658 | 68.09712
33.04584 | 800.0102 | 3.33067 | 68.09736
33.05416 | 800.0109 | 3.330681 | 68.09759
33.0625 | 800.0119 | 3.330696 | 68.0979
33.07084 | 800.0121 | 3.330716 | 68.0983
33.07916 | 800.012 | 3.330744 | 68.09888
33.0875 | 800.0128 | 3.330772 | 68.09945
33.09583 | 800.0131 | 3.33079 | 68.09982
33.10417 | 800.013 | 3.330809 | 68.10021
33.1125 | 800.0122 | 3.330822 | 68.10047
33.12084 | 800.0118 | 3.330826 | 68.10055
33.12916 | 800.0108 | 3.33083 | 68.10064
33.1375 | 800.0097 | 3.33084 | 68.10084
33.14583 | 800.0082 | 3.33085 | 68.10104
33.15417 | 800.0068 | 3.330856 | 68.10117
33.1625 | 800.0061 | 3.330865 | 68.10135
33.17084 | 800.0051 | 3.33088 | 68.10166
33.17916 | 800.003 | 3.3309 | 68.10207
33.1875 | 800.0022 | 3.330925 | 68.10258
33.19584 | 800.002 | 3.330945 | 68.10299
33.20416 | 800.0016 | 3.330963 | 68.10335
33.2125 | 800.0019 | 3.330983 | 68.10376
33.22083 | 800.0012 | 3.33101 | 68.10432
33.22917 | 800.0008 | 3.331036 | 68.10485
33.2375 | 800 | 3.331061 | 68.10536
33.24584 | 800.0001 | 3.331084 | 68.10583
33.25416 | 799.9998 | 3.331104 | 68.10624
33.2625 | 800.0001 | 3.331132 | 68.10681
33.27083 | 799.9995 | 3.331165 | 68.10748
33.27917 | 800 | 3.331196 | 68.10812
33.2875 | 799.9995 | 3.331221 | 68.10863
33.29584 | 799.9996 | 3.33124 | 68.10902
33.30416 | 800 | 3.33125 | 68.10922
33.3125 | 800.0001 | 3.33127 | 68.10963
33.32084 | 800.0006 | 3.331305 | 68.11035
33.32916 | 800 | 3.33134 | 68.11106
33.3375 | 800.001 | 3.33138 | 68.11188
33.34583 | 800.0014 | 3.33142 | 68.1127
33.35417 | 800.002 | 3.331455 | 68.11341
33.3625 | 800.0022 | 3.331485 | 68.11403
33.37084 | 800.0018 | 3.331519 | 68.11472
33.37916 | 800.003 | 3.331553 | 68.11542
33.3875 | 800.0035 | 3.331589 | 68.11615
33.39583 | 800.005 | 3.331626 | 68.11691
33.40417 | 800.0046 | 3.33166 | 68.11761
33.4125 | 800.006 | 3.331688 | 68.11818
33.42084 | 800.0064 | 3.331715 | 68.11873
33.42916 | 800.0079 | 3.33175 | 68.11945
33.4375 | 800.0074 | 3.331787 | 68.1202
33.44584 | 800.007 | 3.331822 | 68.12092
33.45416 | 800.0066 | 3.331856 | 68.12161
33.4625 | 800.0056 | 3.331896 | 68.12243
33.47083 | 800.0062 | 3.33194 | 68.12333
33.47917 | 800.0056 | 3.331986 | 68.12427
33.4875 | 800.0056 | 3.332028 | 68.12513
33.49584 | 800.0064 | 3.332075 | 68.12609
33.50416 | 800.0068 | 3.332122 | 68.12705
33.5125 | 800.0059 | 3.332165 | 68.12793
33.52083 | 800.0062 | 3.3322 | 68.12865
33.52917 | 800.0056 | 3.332235 | 68.12936
33.5375 | 800.0045 | 3.332267 | 68.13002
33.54584 | 800.004 | 3.332304 | 68.13077
33.55416 | 800.0025 | 3.332344 | 68.13159
33.5625 | 800.0015 | 3.332382 | 68.13237
33.57084 | 800.0002 | 3.332414 | 68.13302
33.57916 | 800 | 3.33245 | 68.13376
33.5875 | 799.999 | 3.33249 | 68.13458
33.59583 | 799.9988 | 3.332527 | 68.13533
33.60417 | 799.9986 | 3.332566 | 68.13613
33.6125 | 799.999 | 3.332602 | 68.13686
33.62084 | 799.9981 | 3.332632 | 68.13748
33.62916 | 799.9988 | 3.332666 | 68.13817
33.6375 | 799.999 | 3.3327 | 68.13887
33.64583 | 800 | 3.332736 | 68.1396
33.65417 | 800.0005 | 3.332779 | 68.14048
33.6625 | 800.0022 | 3.332824 | 68.1414
33.67084 | 800.0028 | 3.332862 | 68.14218
33.67916 | 800.0028 | 3.332908 | 68.14312
33.6875 | 800.0037 | 3.332964 | 68.14427
33.69584 | 800.0034 | 3.333025 | 68.14551
33.70416 | 800.0035 | 3.333078 | 68.1466
33.7125 | 800.0041 | 3.333124 | 68.14754
33.72083 | 800.0037 | 3.333164 | 68.14836
33.72917 | 800.0044 | 3.333206 | 68.14921
33.7375 | 800.0044 | 3.333254 | 68.1502
33.74584 | 800.0053 | 3.333303 | 68.1512
33.75416 | 800.0063 | 3.33335 | 68.15216
33.7625 | 800.0066 | 3.333388 | 68.15294
33.77083 | 800.0068 | 3.33343 | 68.15379
33.77917 | 800.0069 | 3.333472 | 68.15465
33.7875 | 800.0075 | 3.333517 | 68.15557
33.79584 | 800.0082 | 3.333566 | 68.15657
33.80416 | 800.009 | 3.333617 | 68.15762
33.8125 | 800.0088 | 3.333676 | 68.15882
33.82084 | 800.0086 | 3.33373 | 68.15993
33.82916 | 800.0088 | 3.33378 | 68.16095
33.8375 | 800.009 | 3.333828 | 68.16193
33.84583 | 800.0098 | 3.333872 | 68.16283
33.85417 | 800.009 | 3.333911 | 68.16363
33.8625 | 800.0084 | 3.333952 | 68.16447
33.87084 | 800.0086 | 3.33399 | 68.16524
33.87916 | 800.0072 | 3.334026 | 68.16598
33.8875 | 800.0072 | 3.334058 | 68.16663
33.89583 | 800.0076 | 3.334102 | 68.16753
33.90417 | 800.0074 | 3.334148 | 68.16847
33.9125 | 800.0069 | 3.334192 | 68.16937
33.92084 | 800.0064 | 3.334238 | 68.17031
33.92916 | 800.0051 | 3.334282 | 68.17121
33.9375 | 800.0046 | 3.334318 | 68.17195
33.94584 | 800.005 | 3.33436 | 68.17281
33.95416 | 800.0051 | 3.334402 | 68.17367
33.9625 | 800.0051 | 3.334448 | 68.17461
33.97083 | 800.0051 | 3.334497 | 68.17561
33.97917 | 800.0048 | 3.33455 | 68.17669
33.9875 | 800.0049 | 3.3346 | 68.17772
33.99584 | 800.0054 | 3.334647 | 68.17868
34.00416 | 800.0053 | 3.3347 | 68.17976
34.0125 | 800.0056 | 3.334754 | 68.18086
34.02083 | 800.006 | 3.33481 | 68.18201
34.02917 | 800.006 | 3.334863 | 68.18309
34.0375 | 800.0062 | 3.334912 | 68.18409
34.04584 | 800.0068 | 3.334955 | 68.18497
34.05416 | 800.0069 | 3.334992 | 68.18573
34.0625 | 800.0064 | 3.335042 | 68.18675
34.07084 | 800.0056 | 3.3351 | 68.18794
34.07916 | 800.0058 | 3.33515 | 68.18896
34.0875 | 800.0054 | 3.335202 | 68.19002
34.09583 | 800.0038 | 3.335256 | 68.19113
34.10417 | 800.0034 | 3.335309 | 68.19221
34.1125 | 800.0034 | 3.335366 | 68.19338
34.12084 | 800.0032 | 3.335422 | 68.19452
34.12916 | 800.0022 | 3.335475 | 68.1956
34.1375 | 800.0012 | 3.33553 | 68.19673
34.14583 | 800.0002 | 3.335584 | 68.19783
34.15417 | 799.9995 | 3.335635 | 68.19888
34.1625 | 799.999 | 3.335695 | 68.2001
34.17084 | 799.999 | 3.335762 | 68.20147
34.17916 | 799.9989 | 3.335826 | 68.20278
34.1875 | 799.9982 | 3.335881 | 68.20391
34.19584 | 799.9985 | 3.335932 | 68.20495
34.20416 | 799.9978 | 3.335989 | 68.20611
34.2125 | 799.9995 | 3.336052 | 68.2074
34.22083 | 799.9998 | 3.336113 | 68.20865
34.22917 | 799.999 | 3.336172 | 68.20986
34.2375 | 799.9991 | 3.336226 | 68.21096
34.24584 | 799.9994 | 3.336272 | 68.2119
34.25416 | 799.9993 | 3.336315 | 68.21278
34.2625 | 799.9993 | 3.336355 | 68.2136
34.27083 | 799.9993 | 3.336398 | 68.21448
34.27917 | 800.0001 | 3.336449 | 68.21552
34.2875 | 800.0011 | 3.336496 | 68.21648
34.29584 | 800.001 | 3.336545 | 68.21748
34.30416 | 800.0024 | 3.3366 | 68.21861
34.3125 | 800.003 | 3.336652 | 68.21967
34.32084 | 800.004 | 3.336709 | 68.22083
34.32916 | 800.0046 | 3.336768 | 68.22204
34.3375 | 800.005 | 3.336829 | 68.22329
34.34583 | 800.0063 | 3.336889 | 68.22451
34.35417 | 800.0062 | 3.336946 | 68.22568
34.3625 | 800.0058 | 3.337 | 68.22678
34.37084 | 800.0056 | 3.337053 | 68.22787
34.37916 | 800.0041 | 3.337108 | 68.22899
34.3875 | 800.0032 | 3.337164 | 68.23014
34.39583 | 800.0025 | 3.337224 | 68.23136
34.40417 | 800.0019 | 3.337294 | 68.2328
34.4125 | 800.002 | 3.337369 | 68.23433
34.42084 | 800.0014 | 3.337448 | 68.23594
34.42916 | 800.001 | 3.33753 | 68.23762
34.4375 | 800.0009 | 3.337612 | 68.2393
34.44584 | 800.0012 | 3.33769 | 68.24089
34.45416 | 800.001 | 3.337768 | 68.24249
34.4625 | 800.0014 | 3.337844 | 68.24404
34.47083 | 800.0019 | 3.33792 | 68.24559
34.47917 | 800.0032 | 3.337997 | 68.24717
34.4875 | 800.0039 | 3.338069 | 68.24864
34.49584 | 800.0044 | 3.338138 | 68.25005
34.50416 | 800.0053 | 3.338209 | 68.2515
34.5125 | 800.0056 | 3.33828 | 68.25295
34.52083 | 800.0062 | 3.338342 | 68.25422
34.52917 | 800.0059 | 3.338406 | 68.25553
34.5375 | 800.0071 | 3.338472 | 68.25688
34.54584 | 800.0071 | 3.33854 | 68.25827
34.55416 | 800.0069 | 3.338607 | 68.25964
34.5625 | 800.0069 | 3.338672 | 68.26097
34.57084 | 800.0066 | 3.338733 | 68.26222
34.57916 | 800.0064 | 3.338796 | 68.2635
34.5875 | 800.0068 | 3.33886 | 68.26481
34.59583 | 800.0069 | 3.33893 | 68.26624
34.60417 | 800.0056 | 3.338999 | 68.26766
34.6125 | 800.0061 | 3.339062 | 68.26894
34.62084 | 800.0046 | 3.339128 | 68.27029
34.62916 | 800.0035 | 3.339188 | 68.27152
34.6375 | 800.0026 | 3.339244 | 68.27266
34.64583 | 800.0015 | 3.339303 | 68.27387
34.65417 | 800.0014 | 3.339362 | 68.27508
34.6625 | 800.0012 | 3.339422 | 68.2763
34.67084 | 800.0007 | 3.339489 | 68.27767
34.67916 | 800.0005 | 3.339555 | 68.27902
34.6875 | 800.0005 | 3.33962 | 68.28035
34.69584 | 800.0005 | 3.339686 | 68.2817
34.70416 | 800.0002 | 3.33975 | 68.28301
34.7125 | 800.0006 | 3.339812 | 68.28428
34.72083 | 800.0014 | 3.339876 | 68.28559
34.72917 | 800.0014 | 3.339941 | 68.28691
34.7375 | 800.0016 | 3.340004 | 68.2882
34.74584 | 800.0031 | 3.340068 | 68.28951
34.75416 | 800.0035 | 3.340133 | 68.29084
34.7625 | 800.0037 | 3.340198 | 68.29217
34.77083 | 800.0038 | 3.340262 | 68.29348
34.77917 | 800.0043 | 3.340317 | 68.2946
34.7875 | 800.0049 | 3.340372 | 68.29573
34.79584 | 800.0048 | 3.340426 | 68.29683
34.80416 | 800.0048 | 3.340479 | 68.29791
34.8125 | 800.004 | 3.340537 | 68.2991
34.82084 | 800.0038 | 3.340598 | 68.30035
34.82916 | 800.0034 | 3.340657 | 68.30155
34.8375 | 800.0025 | 3.340716 | 68.30276
34.84583 | 800.0031 | 3.340772 | 68.30391
34.85417 | 800.0016 | 3.340828 | 68.30505
34.8625 | 800.0012 | 3.340882 | 68.30615
34.87084 | 800.0007 | 3.340928 | 68.30709
34.87916 | 800.0015 | 3.340971 | 68.30797
34.8875 | 800.0022 | 3.341019 | 68.30896
34.89583 | 800.0026 | 3.341072 | 68.31004
34.90417 | 800.0034 | 3.341128 | 68.31118
34.9125 | 800.0044 | 3.341185 | 68.31235
34.92084 | 800.0051 | 3.341237 | 68.31341
34.92916 | 800.0053 | 3.341289 | 68.31448
34.9375 | 800.0053 | 3.341357 | 68.31587
34.94584 | 800.0049 | 3.34143 | 68.31736
34.95416 | 800.0048 | 3.341504 | 68.31887
34.9625 | 800.0042 | 3.341578 | 68.32038
34.97083 | 800.004 | 3.341648 | 68.32182
34.97917 | 800.0042 | 3.341706 | 68.323
34.9875 | 800.004 | 3.34177 | 68.32431
34.99584 | 800.004 | 3.34183 | 68.32554
35.00416 | 800.0048 | 3.341888 | 68.32672
35.0125 | 800.0044 | 3.341946 | 68.32791
35.02083 | 800.0044 | 3.341998 | 68.32897
35.02917 | 800.0048 | 3.34205 | 68.33003
35.0375 | 800.0058 | 3.342111 | 68.33128
35.04584 | 800.0069 | 3.342171 | 68.33251
35.05416 | 800.0076 | 3.342238 | 68.33388
35.0625 | 800.0074 | 3.342305 | 68.33525
35.07084 | 800.0078 | 3.342374 | 68.33666
35.07916 | 800.0085 | 3.342448 | 68.33817
35.0875 | 800.0084 | 3.342523 | 68.33971
35.09583 | 800.0088 | 3.3426 | 68.34128
35.10417 | 800.009 | 3.342671 | 68.34273
35.1125 | 800.01 | 3.342734 | 68.34402
35.12084 | 800.009 | 3.342798 | 68.34533
35.12916 | 800.0088 | 3.342868 | 68.34676
35.1375 | 800.008 | 3.342932 | 68.34807
35.14583 | 800.009 | 3.342995 | 68.34936
35.15417 | 800.0084 | 3.343062 | 68.35073
35.1625 | 800.0088 | 3.343134 | 68.3522
35.17084 | 800.0085 | 3.343204 | 68.35363
35.17916 | 800.0079 | 3.343265 | 68.35488
35.1875 | 800.0081 | 3.343328 | 68.35616
35.19584 | 800.0079 | 3.34339 | 68.35743
35.20416 | 800.0079 | 3.343453 | 68.35872
35.2125 | 800.0084 | 3.343514 | 68.35997
35.22083 | 800.0081 | 3.343572 | 68.36115
35.22917 | 800.0085 | 3.34363 | 68.36234
35.2375 | 800.0089 | 3.343694 | 68.36365
35.24584 | 800.0081 | 3.343762 | 68.36504
35.25416 | 800.008 | 3.343826 | 68.36635
35.2625 | 800.0078 | 3.343887 | 68.36759
35.27083 | 800.0078 | 3.343945 | 68.36878
35.27917 | 800.0078 | 3.344009 | 68.37009
35.2875 | 800.008 | 3.344071 | 68.37135
35.29584 | 800.008 | 3.344132 | 68.3726
35.30416 | 800.009 | 3.344192 | 68.37383
35.3125 | 800.0095 | 3.344257 | 68.37516
35.32084 | 800.0105 | 3.344326 | 68.37657
35.32916 | 800.0106 | 3.344398 | 68.37804
35.3375 | 800.0116 | 3.344469 | 68.37949
35.34583 | 800.0124 | 3.34454 | 68.38094
35.35417 | 800.0132 | 3.344607 | 68.38231
35.3625 | 800.0132 | 3.344669 | 68.38358
35.37084 | 800.0142 | 3.344731 | 68.38485
35.37916 | 800.0142 | 3.344793 | 68.38612
35.3875 | 800.0144 | 3.344856 | 68.3874
35.39583 | 800.0134 | 3.344917 | 68.38865
35.40417 | 800.0147 | 3.344974 | 68.38982
35.4125 | 800.014 | 3.345035 | 68.39106
35.42084 | 800.0144 | 3.345098 | 68.39235
35.42916 | 800.0139 | 3.345161 | 68.39364
35.4375 | 800.0141 | 3.345224 | 68.39493
35.44584 | 800.0141 | 3.345282 | 68.39611
35.45416 | 800.0145 | 3.345339 | 68.39728
35.4625 | 800.0148 | 3.3454 | 68.39853
35.47083 | 800.0147 | 3.345462 | 68.39979
35.47917 | 800.0144 | 3.345532 | 68.40123
35.4875 | 800.0152 | 3.345606 | 68.40274
35.49584 | 800.0145 | 3.34568 | 68.40425
35.50416 | 800.0152 | 3.345756 | 68.40581
35.5125 | 800.0148 | 3.345833 | 68.40738
35.52083 | 800.0145 | 3.345903 | 68.40881
35.52917 | 800.0144 | 3.345978 | 68.41034
35.5375 | 800.0145 | 3.346052 | 68.41186
35.54584 | 800.0144 | 3.346124 | 68.41333
35.55416 | 800.0132 | 3.346189 | 68.41466
35.5625 | 800.0126 | 3.346252 | 68.41595
35.57084 | 800.0128 | 3.34632 | 68.41734
35.57916 | 800.0131 | 3.346384 | 68.41865
35.5875 | 800.0128 | 3.34644 | 68.41979
35.59583 | 800.0124 | 3.346493 | 68.42087
35.60417 | 800.013 | 3.346538 | 68.42179
35.6125 | 800.0138 | 3.346586 | 68.42278
35.62084 | 800.0134 | 3.346634 | 68.42376
35.62916 | 800.0129 | 3.34669 | 68.4249
35.6375 | 800.013 | 3.346748 | 68.42609
35.64583 | 800.0134 | 3.346811 | 68.42738
35.65417 | 800.0132 | 3.34688 | 68.42879
35.6625 | 800.0128 | 3.346949 | 68.4302
35.67084 | 800.012 | 3.347015 | 68.43155
35.67916 | 800.0118 | 3.347081 | 68.4329
35.6875 | 800.0115 | 3.347148 | 68.43427
35.69584 | 800.0116 | 3.347204 | 68.43541
35.70416 | 800.011 | 3.347257 | 68.43649
35.7125 | 800.0106 | 3.347305 | 68.43748
35.72083 | 800.0102 | 3.347358 | 68.43856
35.72917 | 800.01 | 3.34741 | 68.43962
35.7375 | 800.0093 | 3.347462 | 68.44069
35.74584 | 800.0093 | 3.347517 | 68.44181
35.75416 | 800.0088 | 3.347578 | 68.44306
35.7625 | 800.0093 | 3.347638 | 68.44428
-4 | 0 | 0 | 0
35.77083 | 800.0088 | 3.347698 | 68.44551
35.77917 | 800.0082 | 3.34776 | 68.44678
35.7875 | 800.0079 | 3.347825 | 68.44811
35.79584 | 800.0082 | 3.347891 | 68.44946
35.80416 | 800.0092 | 3.347951 | 68.45068
35.8125 | 800.0092 | 3.348011 | 68.45191
35.82084 | 800.0092 | 3.348074 | 68.4532
35.82916 | 800.0097 | 3.348142 | 68.45459
35.8375 | 800.0094 | 3.348216 | 68.4561
35.84583 | 800.0094 | 3.348289 | 68.45759
35.85417 | 800.0095 | 3.348356 | 68.45896
35.8625 | 800.01 | 3.348421 | 68.46029
35.87084 | 800.01 | 3.348486 | 68.46162
35.87916 | 800.0093 | 3.348547 | 68.46287
35.8875 | 800.0095 | 3.348664 | 68.46526
35.89583 | 800.0097 | 3.348796 | 68.46796
35.90417 | 800.0086 | 3.348862 | 68.46931
35.9125 | 800.0056 | 3.348894 | 68.46996
35.92084 | 800.0006 | 3.348912 | 68.47033
35.92916 | 799.9956 | 3.348926 | 68.47062
35.9375 | 799.9895 | 3.348942 | 68.47095
35.94584 | 799.9848 | 3.348956 | 68.47123
35.95416 | 799.9819 | 3.348964 | 68.47139
35.9625 | 799.979 | 3.34897 | 68.47152
35.97083 | 799.9788 | 3.348972 | 68.47156
35.97917 | 799.9792 | 3.348962 | 68.47135
35.9875 | 799.982 | 3.348944 | 68.47099
35.99584 | 799.9853 | 3.348929 | 68.47068
36.00416 | 799.9894 | 3.348916 | 68.47041
36.0125 | 799.9931 | 3.348898 | 68.47005
36.02083 | 799.9986 | 3.348868 | 68.46943
36.02917 | 800.0031 | 3.348831 | 68.46868
36.0375 | 800.0074 | 3.348796 | 68.46796
36.04584 | 800.0124 | 3.34876 | 68.46722
36.05416 | 800.0154 | 3.348716 | 68.46632
36.0625 | 800.02 | 3.34867 | 68.46538
36.07084 | 800.022 | 3.34862 | 68.46436
36.07916 | 800.025 | 3.348574 | 68.46342
36.0875 | 800.0278 | 3.348522 | 68.46236
36.09583 | 800.0288 | 3.348468 | 68.46125
36.10417 | 800.03 | 3.348412 | 68.46011
36.1125 | 800.0314 | 3.348348 | 68.4588
36.12084 | 800.0322 | 3.348285 | 68.45751
36.12916 | 800.0331 | 3.348218 | 68.45614
36.1375 | 800.0342 | 3.348158 | 68.45492
36.14583 | 800.0356 | 3.348104 | 68.45381
36.15417 | 800.0369 | 3.34805 | 68.45271
36.1625 | 800.0374 | 3.347995 | 68.45158
36.17084 | 800.037 | 3.347942 | 68.4505
36.17916 | 800.0378 | 3.34788 | 68.44923
36.1875 | 800.0379 | 3.34781 | 68.4478
36.19584 | 800.0386 | 3.347735 | 68.44627
36.20416 | 800.039 | 3.347661 | 68.44475
36.2125 | 800.0392 | 3.347589 | 68.44328
36.22083 | 800.0387 | 3.347516 | 68.44179
36.22917 | 800.0385 | 3.347437 | 68.44017
36.2375 | 800.0385 | 3.347352 | 68.43844
36.24584 | 800.0396 | 3.347268 | 68.43672
36.25416 | 800.0386 | 3.347183 | 68.43498
36.2625 | 800.0391 | 3.347102 | 68.43333
36.27083 | 800.039 | 3.347017 | 68.43159
36.27917 | 800.0396 | 3.346936 | 68.42993
36.2875 | 800.039 | 3.346862 | 68.42842
36.29584 | 800.0382 | 3.346785 | 68.42684
36.30416 | 800.0388 | 3.346712 | 68.42535
36.3125 | 800.0387 | 3.346644 | 68.42396
36.32084 | 800.0389 | 3.346575 | 68.42255
36.32916 | 800.0376 | 3.346509 | 68.4212
36.3375 | 800.0384 | 3.346438 | 68.41975
36.34583 | 800.037 | 3.346364 | 68.41824
36.35417 | 800.0369 | 3.34629 | 68.41672
36.3625 | 800.036 | 3.346214 | 68.41517
36.37084 | 800.0366 | 3.346136 | 68.41357
36.37916 | 800.036 | 3.346058 | 68.41198
36.3875 | 800.036 | 3.345984 | 68.41047
36.39583 | 800.0361 | 3.345911 | 68.40897
36.40417 | 800.0356 | 3.345833 | 68.40738
36.4125 | 800.0356 | 3.345747 | 68.40562
36.42084 | 800.035 | 3.345664 | 68.40392
36.42916 | 800.0345 | 3.345581 | 68.40223
36.4375 | 800.0344 | 3.345495 | 68.40047
36.44584 | 800.0337 | 3.345412 | 68.39877
36.45416 | 800.034 | 3.345334 | 68.39718
36.4625 | 800.0342 | 3.345261 | 68.39569
36.47083 | 800.0342 | 3.345188 | 68.39419
36.47917 | 800.0337 | 3.345112 | 68.39264
36.4875 | 800.0348 | 3.345037 | 68.39111
36.49584 | 800.0343 | 3.344956 | 68.38945
36.50416 | 800.035 | 3.344876 | 68.38781
36.5125 | 800.0352 | 3.3448 | 68.38626
36.52083 | 800.0351 | 3.34473 | 68.38483
36.52917 | 800.0344 | 3.344666 | 68.38352
36.5375 | 800.0352 | 3.344604 | 68.38225
36.54584 | 800.0335 | 3.344536 | 68.38086
36.55416 | 800.033 | 3.344468 | 68.37947
36.5625 | 800.0328 | 3.344398 | 68.37804
36.57084 | 800.032 | 3.344333 | 68.37671
36.57916 | 800.0313 | 3.344261 | 68.37524
36.5875 | 800.0315 | 3.344193 | 68.37385
36.59583 | 800.032 | 3.344131 | 68.37258
36.60417 | 800.0312 | 3.344072 | 68.37138
36.6125 | 800.0312 | 3.344016 | 68.37023
36.62084 | 800.031 | 3.34396 | 68.36909
36.62916 | 800.0301 | 3.343893 | 68.36772
36.6375 | 800.0303 | 3.34382 | 68.36622
36.64583 | 800.03 | 3.343747 | 68.36473
36.65417 | 800.0301 | 3.343679 | 68.36334
36.6625 | 800.0294 | 3.343617 | 68.36207
36.67084 | 800.0289 | 3.343562 | 68.36095
36.67916 | 800.0289 | 3.343509 | 68.35986
36.6875 | 800.029 | 3.343457 | 68.3588
36.69584 | 800.0286 | 3.343414 | 68.35792
36.70416 | 800.0274 | 3.343372 | 68.35706
36.7125 | 800.028 | 3.343324 | 68.35608
36.72083 | 800.028 | 3.343276 | 68.3551
36.72917 | 800.0275 | 3.343229 | 68.35414
36.7375 | 800.027 | 3.343178 | 68.3531
36.74584 | 800.0269 | 3.343126 | 68.35203
36.75416 | 800.0269 | 3.343072 | 68.35093
36.7625 | 800.0272 | 3.343027 | 68.35001
36.77083 | 800.0272 | 3.342978 | 68.34901
36.77917 | 800.027 | 3.342926 | 68.34794
36.7875 | 800.0276 | 3.342874 | 68.34688
36.79584 | 800.028 | 3.34282 | 68.34578
36.80416 | 800.028 | 3.342768 | 68.34471
36.8125 | 800.0292 | 3.342715 | 68.34363
36.82084 | 800.0303 | 3.342659 | 68.34249
36.82916 | 800.0304 | 3.342604 | 68.34136
36.8375 | 800.0318 | 3.342552 | 68.3403
36.84583 | 800.0322 | 3.342498 | 68.33919
36.85417 | 800.0324 | 3.342446 | 68.33813
36.8625 | 800.032 | 3.342395 | 68.33709
-4 | 1 | 0 | 0
36.87084 | 800.0315 | 3.342345 | 68.33607
36.87916 | 800.0321 | 3.342292 | 68.33498
36.8875 | 800.032 | 3.342247 | 68.33406
36.89583 | 800.0322 | 3.342208 | 68.33326
36.90417 | 800.033 | 3.34216 | 68.33228
36.9125 | 800.0331 | 3.342116 | 68.33138
36.92084 | 800.0328 | 3.34207 | 68.33044
36.92916 | 800.0322 | 3.342017 | 68.32936
36.9375 | 800.0325 | 3.341961 | 68.32821
36.94584 | 800.0326 | 3.3419 | 68.32697
36.95416 | 800.0319 | 3.34184 | 68.32574
36.9625 | 800.032 | 3.341784 | 68.3246
36.97083 | 800.0315 | 3.341728 | 68.32345
36.97917 | 800.0318 | 3.34167 | 68.32227
36.9875 | 800.0302 | 3.341628 | 68.32141
36.99584 | 800.0308 | 3.34158 | 68.32043
37.00416 | 800.0313 | 3.341527 | 68.31934
37.0125 | 800.0308 | 3.341472 | 68.31822
37.02083 | 800.0322 | 3.341434 | 68.31744
37.02917 | 800.0394 | 3.341433 | 68.31742
37.0375 | 800.0576 | 3.341479 | 68.31836
37.04584 | 800.0943 | 3.341653 | 68.32192
37.05416 | 800.1519 | 3.342702 | 68.34336
37.0625 | 800.2305 | 3.346809 | 68.42733
37.07084 | 800.3295 | 3.355532 | 68.60568
37.07916 | 800.4451 | 3.367822 | 68.85696
37.0875 | 800.5657 | 3.380916 | 69.12467
37.09583 | 800.6801 | 3.392666 | 69.36491
37.10417 | 800.78 | 3.40393 | 69.5952
37.1125 | 800.8616 | 3.415088 | 69.82334
37.12084 | 800.9234 | 3.425652 | 70.03932
37.12916 | 800.9659 | 3.435995 | 70.25079
37.1375 | 800.9914 | 3.446614 | 70.4679
37.14583 | 801.002 | 3.45707 | 70.68168
37.15417 | 801.0012 | 3.467191 | 70.88861
37.1625 | 800.9929 | 3.477217 | 71.0936
37.17084 | 800.9798 | 3.487308 | 71.29991
37.17916 | 800.9624 | 3.497516 | 71.50862
37.1875 | 800.9444 | 3.507015 | 71.70283
37.19584 | 800.9242 | 3.516607 | 71.89895
37.20416 | 800.9046 | 3.525894 | 72.08883
37.2125 | 800.8843 | 3.5349 | 72.27296
37.22083 | 800.8624 | 3.544105 | 72.46116
37.22917 | 800.8399 | 3.553049 | 72.64402
37.2375 | 800.8171 | 3.561562 | 72.81808
37.24584 | 800.7926 | 3.569936 | 72.98929
37.25416 | 800.7694 | 3.57834 | 73.16111
37.2625 | 800.7439 | 3.586326 | 73.32439
37.27083 | 800.718 | 3.594391 | 73.48928
37.27917 | 800.6921 | 3.60241 | 73.65324
37.2875 | 800.6674 | 3.60999 | 73.80821
37.29584 | 800.6418 | 3.617489 | 73.96153
37.30416 | 800.615 | 3.624857 | 74.11218
37.3125 | 800.589 | 3.632019 | 74.25861
37.32084 | 800.5615 | 3.63909 | 74.40318
37.32916 | 800.533 | 3.646005 | 74.54456
37.3375 | 800.503 | 3.652732 | 74.6821
37.34583 | 800.4731 | 3.659441 | 74.81927
37.35417 | 800.4422 | 3.665954 | 74.95243
37.3625 | 800.4111 | 3.67226 | 75.08136
37.37084 | 800.3805 | 3.67834 | 75.20567
37.37916 | 800.3501 | 3.684175 | 75.32497
37.3875 | 800.3209 | 3.689866 | 75.44132
37.39583 | 800.2924 | 3.695224 | 75.55087
37.40417 | 800.2659 | 3.700547 | 75.6597
37.4125 | 800.24 | 3.705633 | 75.76369
37.42084 | 800.2156 | 3.71038 | 75.86074
37.42916 | 800.1918 | 3.714994 | 75.95508
37.4375 | 800.1694 | 3.719431 | 76.04579
37.44584 | 800.148 | 3.723684 | 76.13275
37.45416 | 800.1288 | 3.727815 | 76.21721
37.4625 | 800.109 | 3.73195 | 76.30175
37.47083 | 800.09 | 3.735593 | 76.37624
37.47917 | 800.0736 | 3.738996 | 76.44581
37.4875 | 800.0572 | 3.742247 | 76.51228
37.49584 | 800.042 | 3.745362 | 76.57597
37.50416 | 800.0289 | 3.748234 | 76.63469
37.5125 | 800.0164 | 3.750813 | 76.68742
37.52083 | 800.0066 | 3.753272 | 76.73769
37.52917 | 799.9966 | 3.75568 | 76.78693
37.5375 | 799.9888 | 3.758014 | 76.83465
37.54584 | 799.9802 | 3.76027 | 76.88077
37.55416 | 799.9741 | 3.762356 | 76.92342
37.5625 | 799.9675 | 3.764195 | 76.96102
37.57084 | 799.962 | 3.765977 | 76.99745
37.57916 | 799.9575 | 3.767617 | 77.03098
37.5875 | 799.9539 | 3.769226 | 77.06388
37.59583 | 799.9516 | 3.770807 | 77.09621
37.60417 | 799.948 | 3.772336 | 77.12747
37.6125 | 799.9454 | 3.773926 | 77.15997
37.62084 | 799.9434 | 3.775474 | 77.19162
37.62916 | 799.9406 | 3.776976 | 77.22233
37.6375 | 799.938 | 3.778416 | 77.25178
37.64583 | 799.9366 | 3.779817 | 77.28042
37.65417 | 799.9345 | 3.781176 | 77.3082
37.6625 | 799.9338 | 3.782496 | 77.33519
37.67084 | 799.9334 | 3.783875 | 77.36339
37.67916 | 799.9325 | 3.78531 | 77.39273
37.6875 | 799.9324 | 3.786686 | 77.42086
37.69584 | 799.9319 | 3.787976 | 77.44723
37.70416 | 799.9316 | 3.789358 | 77.47549
37.7125 | 799.9316 | 3.790769 | 77.50434
37.72083 | 799.9312 | 3.792189 | 77.53337
37.72917 | 799.9312 | 3.793646 | 77.56316
37.7375 | 799.9299 | 3.795141 | 77.59373
37.74584 | 799.9297 | 3.79669 | 77.6254
37.75416 | 799.9288 | 3.798204 | 77.65635
37.7625 | 799.9274 | 3.799666 | 77.68624
37.77083 | 799.9262 | 3.801122 | 77.71601
37.77917 | 799.9244 | 3.80249 | 77.74398
37.7875 | 799.923 | 3.803839 | 77.77156
37.79584 | 799.9212 | 3.805272 | 77.80086
37.80416 | 799.9206 | 3.806644 | 77.82891
37.8125 | 799.9189 | 3.807932 | 77.85525
37.82084 | 799.9166 | 3.809228 | 77.88174
37.82916 | 799.9149 | 3.810572 | 77.90922
37.8375 | 799.9134 | 3.811961 | 77.93762
37.84583 | 799.9111 | 3.813399 | 77.96702
37.85417 | 799.9082 | 3.814734 | 77.99432
37.8625 | 799.9074 | 3.816082 | 78.02188
37.87084 | 799.9068 | 3.817403 | 78.04889
37.87916 | 799.904 | 3.818675 | 78.07489
37.8875 | 799.903 | 3.819993 | 78.10184
37.89583 | 799.9024 | 3.821228 | 78.12709
37.90417 | 799.9007 | 3.82237 | 78.15044
37.9125 | 799.8997 | 3.823518 | 78.17391
37.92084 | 799.8994 | 3.82466 | 78.19726
37.92916 | 799.9006 | 3.825824 | 78.22106
37.9375 | 799.901 | 3.82708 | 78.24674
37.94584 | 799.9005 | 3.828329 | 78.27227
37.95416 | 799.9006 | 3.829478 | 78.29577
37.9625 | 799.902 | 3.830683 | 78.3204
37.97083 | 799.9025 | 3.831985 | 78.34702
37.97917 | 799.903 | 3.833281 | 78.37352
37.9875 | 799.9042 | 3.834586 | 78.4002
37.99584 | 799.9049 | 3.835803 | 78.42508
38.00416 | 799.9052 | 3.837013 | 78.44982
38.0125 | 799.9075 | 3.838231 | 78.47473
38.02083 | 799.9085 | 3.839416 | 78.49895
38.02917 | 799.9092 | 3.84056 | 78.52234
38.0375 | 799.91 | 3.841721 | 78.54608
38.04584 | 799.9106 | 3.842908 | 78.57035
38.05416 | 799.9111 | 3.844106 | 78.59484
38.0625 | 799.9124 | 3.845328 | 78.61983
38.07084 | 799.9138 | 3.846525 | 78.6443
38.07916 | 799.9145 | 3.847787 | 78.6701
38.0875 | 799.9156 | 3.849004 | 78.69499
38.09583 | 799.9165 | 3.850212 | 78.71968
38.10417 | 799.9175 | 3.851361 | 78.74318
38.1125 | 799.9194 | 3.852476 | 78.76597
38.12084 | 799.9201 | 3.853528 | 78.78748
38.12916 | 799.921 | 3.854619 | 78.80979
38.1375 | 799.9214 | 3.855736 | 78.83262
38.14583 | 799.9224 | 3.85681 | 78.85458
38.15417 | 799.9236 | 3.857894 | 78.87675
38.1625 | 799.925 | 3.85895 | 78.89834
38.17084 | 799.9266 | 3.860027 | 78.92036
38.17916 | 799.9274 | 3.861202 | 78.94438
38.1875 | 799.9282 | 3.862369 | 78.96824
38.19584 | 799.9293 | 3.863477 | 78.99089
38.20416 | 799.9306 | 3.864532 | 79.01246
38.2125 | 799.9311 | 3.86563 | 79.03491
38.22083 | 799.9312 | 3.866676 | 79.0563
38.22917 | 799.9312 | 3.867709 | 79.07742
38.2375 | 799.9312 | 3.868743 | 79.09856
38.24584 | 799.9318 | 3.869734 | 79.11882
38.25416 | 799.9322 | 3.870705 | 79.13867
38.2625 | 799.9332 | 3.87168 | 79.15861
38.27083 | 799.933 | 3.872613 | 79.17768
38.27917 | 799.9334 | 3.873522 | 79.19627
38.2875 | 799.9334 | 3.874475 | 79.21575
38.29584 | 799.9338 | 3.875475 | 79.2362
38.30416 | 799.9332 | 3.876444 | 79.25601
38.3125 | 799.9338 | 3.877435 | 79.27627
38.32084 | 799.9338 | 3.878371 | 79.29541
38.32916 | 799.9338 | 3.87934 | 79.31522
38.3375 | 799.933 | 3.880328 | 79.33542
38.34583 | 799.9334 | 3.881317 | 79.35564
38.35417 | 799.9335 | 3.882338 | 79.37652
38.3625 | 799.932 | 3.883398 | 79.39819
38.37084 | 799.9319 | 3.884478 | 79.42027
38.37916 | 799.9314 | 3.885564 | 79.44247
38.3875 | 799.9312 | 3.88665 | 79.46468
38.39583 | 799.9311 | 3.88766 | 79.48533
38.40417 | 799.9305 | 3.888636 | 79.50528
38.4125 | 799.9312 | 3.889558 | 79.52413
38.42084 | 799.931 | 3.890454 | 79.54245
38.42916 | 799.9309 | 3.891333 | 79.56042
38.4375 | 799.931 | 3.892219 | 79.57854
38.44584 | 799.9302 | 3.89311 | 79.59676
38.45416 | 799.9306 | 3.894056 | 79.6161
38.4625 | 799.9306 | 3.895019 | 79.63579
38.47083 | 799.9308 | 3.895992 | 79.65568
38.47917 | 799.9311 | 3.896953 | 79.67533
38.4875 | 799.9318 | 3.8979 | 79.69469
38.49584 | 799.9328 | 3.898892 | 79.71497
38.50416 | 799.9335 | 3.899915 | 79.73589
38.5125 | 799.934 | 3.900876 | 79.75554
38.52083 | 799.9353 | 3.901794 | 79.77431
38.52917 | 799.9366 | 3.902706 | 79.79295
38.5375 | 799.9376 | 3.903654 | 79.81233
38.54584 | 799.9388 | 3.904613 | 79.83194
38.55416 | 799.9409 | 3.905578 | 79.85167
38.5625 | 799.9424 | 3.906522 | 79.87097
38.57084 | 799.9432 | 3.907512 | 79.89121
38.57916 | 799.9445 | 3.908485 | 79.91111
38.5875 | 799.9452 | 3.909454 | 79.93092
38.59583 | 799.9468 | 3.910394 | 79.95014
38.60417 | 799.9472 | 3.911349 | 79.96966
38.6125 | 799.9478 | 3.912278 | 79.98866
38.62084 | 799.9494 | 3.913191 | 80.00732
38.62916 | 799.9505 | 3.914086 | 80.02562
38.6375 | 799.9518 | 3.914964 | 80.04357
38.64583 | 799.9528 | 3.915846 | 80.06161
38.65417 | 799.9534 | 3.916733 | 80.07974
38.6625 | 799.9545 | 3.91761 | 80.09767
38.67084 | 799.9553 | 3.91848 | 80.11546
38.67916 | 799.9566 | 3.919348 | 80.13321
38.6875 | 799.9584 | 3.920237 | 80.15138
38.69584 | 799.9594 | 3.92113 | 80.16964
38.70416 | 799.9609 | 3.922026 | 80.18796
38.7125 | 799.9619 | 3.92294 | 80.20665
38.72083 | 799.9636 | 3.923846 | 80.22517
38.72917 | 799.9641 | 3.92476 | 80.24386
38.7375 | 799.9644 | 3.925692 | 80.26291
38.74584 | 799.9646 | 3.926652 | 80.28254
38.75416 | 799.9657 | 3.92757 | 80.30131
38.7625 | 799.965 | 3.928472 | 80.31975
38.77083 | 799.9653 | 3.92935 | 80.3377
38.77917 | 799.9655 | 3.930225 | 80.35559
38.7875 | 799.9662 | 3.931098 | 80.37344
38.79584 | 799.9665 | 3.931966 | 80.39119
38.80416 | 799.9675 | 3.932832 | 80.40889
38.8125 | 799.9678 | 3.933697 | 80.42658
38.82084 | 799.9676 | 3.934572 | 80.44447
38.82916 | 799.967 | 3.935453 | 80.46248
38.8375 | 799.9676 | 3.93638 | 80.48144
38.84583 | 799.9676 | 3.937291 | 80.50006
38.85417 | 799.968 | 3.938172 | 80.51807
38.8625 | 799.9684 | 3.939062 | 80.53627
38.87084 | 799.9684 | 3.93996 | 80.55463
38.87916 | 799.9684 | 3.940842 | 80.57266
38.8875 | 799.9685 | 3.941724 | 80.5907
38.89583 | 799.9695 | 3.942598 | 80.60857
38.90417 | 799.9696 | 3.943475 | 80.6265
38.9125 | 799.97 | 3.94436 | 80.64459
38.92084 | 799.9697 | 3.945234 | 80.66246
38.92916 | 799.9697 | 3.9461 | 80.68017
38.9375 | 799.9701 | 3.946956 | 80.69767
38.94584 | 799.9707 | 3.947815 | 80.71523
38.95416 | 799.9706 | 3.948682 | 80.73296
38.9625 | 799.9708 | 3.949554 | 80.75078
38.97083 | 799.9714 | 3.950447 | 80.76904
38.97917 | 799.9718 | 3.951315 | 80.78679
38.9875 | 799.9722 | 3.952182 | 80.80452
38.99584 | 799.9722 | 3.953052 | 80.8223
39.00416 | 799.9726 | 3.953914 | 80.83993
39.0125 | 799.9736 | 3.954766 | 80.85735
39.02083 | 799.9736 | 3.955612 | 80.87464
39.02917 | 799.9738 | 3.95646 | 80.89198
39.0375 | 799.9744 | 3.957308 | 80.90932
39.04584 | 799.9744 | 3.958156 | 80.92666
39.05416 | 799.9744 | 3.959005 | 80.94402
39.0625 | 799.9742 | 3.959852 | 80.96133
39.07084 | 799.9745 | 3.960696 | 80.97859
39.07916 | 799.9747 | 3.961535 | 80.99574
39.0875 | 799.9745 | 3.962374 | 81.0129
39.09583 | 799.9743 | 3.963208 | 81.02995
39.10417 | 799.9739 | 3.964036 | 81.04688
39.1125 | 799.9734 | 3.96486 | 81.06372
39.12084 | 799.9739 | 3.965674 | 81.08037
39.12916 | 799.973 | 3.96649 | 81.09705
39.1375 | 799.9724 | 3.9673 | 81.11361
39.14583 | 799.972 | 3.968102 | 81.13001
39.15417 | 799.9724 | 3.968903 | 81.14639
39.1625 | 799.9726 | 3.969704 | 81.16276
39.17084 | 799.9726 | 3.9705 | 81.17904
39.17916 | 799.9728 | 3.971292 | 81.19523
39.1875 | 799.9728 | 3.972086 | 81.21146
39.19584 | 799.9722 | 3.97288 | 81.2277
39.20416 | 799.9719 | 3.973675 | 81.24395
39.2125 | 799.972 | 3.974468 | 81.26017
39.22083 | 799.9721 | 3.975259 | 81.27634
39.22917 | 799.9722 | 3.976044 | 81.29239
39.2375 | 799.9726 | 3.976832 | 81.3085
39.24584 | 799.9732 | 3.97762 | 81.32461
39.25416 | 799.9732 | 3.978406 | 81.34068
39.2625 | 799.9738 | 3.97919 | 81.35671
39.27083 | 799.9747 | 3.97997 | 81.37266
39.27917 | 799.9745 | 3.980752 | 81.38865
39.2875 | 799.9753 | 3.981538 | 81.40472
39.29584 | 799.975 | 3.982322 | 81.42074
39.30416 | 799.975 | 3.9831 | 81.43665
39.3125 | 799.9751 | 3.983874 | 81.45248
39.32084 | 799.9753 | 3.984641 | 81.46816
39.32916 | 799.9756 | 3.9854 | 81.48368
39.3375 | 799.9755 | 3.98616 | 81.49921
39.34583 | 799.975 | 3.986924 | 81.51483
39.35417 | 799.975 | 3.987684 | 81.53037
39.3625 | 799.9745 | 3.988441 | 81.54585
39.37084 | 799.9741 | 3.989196 | 81.56129
39.37916 | 799.9744 | 3.989946 | 81.57662
39.3875 | 799.9742 | 3.990695 | 81.59194
39.39583 | 799.9737 | 3.991447 | 81.60731
39.40417 | 799.9736 | 3.992204 | 81.62279
39.4125 | 799.9747 | 3.992962 | 81.63829
39.42084 | 799.9751 | 3.993713 | 81.65364
39.42916 | 799.976 | 3.99446 | 81.66891
39.4375 | 799.9764 | 3.995202 | 81.68408
39.44584 | 799.9771 | 3.995944 | 81.69925
39.45416 | 799.978 | 3.996686 | 81.71442
39.4625 | 799.9788 | 3.997428 | 81.72959
39.47083 | 799.9802 | 3.998169 | 81.74475
39.47917 | 799.9808 | 3.998906 | 81.75981
39.4875 | 799.9814 | 3.99965 | 81.77502
39.49584 | 799.9824 | 4.000396 | 81.79028
39.50416 | 799.9835 | 4.001139 | 81.80547
39.5125 | 799.9844 | 4.001884 | 81.8207
39.52083 | 799.9852 | 4.002625 | 81.83585
39.52917 | 799.9853 | 4.00336 | 81.85088
39.5375 | 799.9864 | 4.004093 | 81.86586
39.54584 | 799.987 | 4.004828 | 81.88089
39.55416 | 799.9862 | 4.005562 | 81.8959
39.5625 | 799.9868 | 4.006291 | 81.9108
39.57084 | 799.9855 | 4.007014 | 81.92559
39.57916 | 799.9863 | 4.007738 | 81.94039
39.5875 | 799.9858 | 4.00846 | 81.95515
39.59583 | 799.9861 | 4.009174 | 81.96975
39.60417 | 799.9856 | 4.009883 | 81.98424
39.6125 | 799.9864 | 4.010598 | 81.99886
39.62084 | 799.9858 | 4.011316 | 82.01354
39.62916 | 799.9853 | 4.012031 | 82.02816
39.6375 | 799.9856 | 4.012745 | 82.04276
39.64583 | 799.985 | 4.01345 | 82.05717
39.65417 | 799.9853 | 4.014152 | 82.07153
39.6625 | 799.9853 | 4.01485 | 82.0858
39.67084 | 799.986 | 4.01555 | 82.10011
39.67916 | 799.9868 | 4.01625 | 82.11442
39.6875 | 799.9869 | 4.01695 | 82.12873
39.69584 | 799.9869 | 4.017646 | 82.14296
39.70416 | 799.9882 | 4.018342 | 82.15719
39.7125 | 799.988 | 4.01904 | 82.17146
39.72083 | 799.9879 | 4.019737 | 82.18571
39.72917 | 799.9884 | 4.020428 | 82.19984
39.7375 | 799.9884 | 4.021117 | 82.21393
39.74584 | 799.9884 | 4.0218 | 82.22789
39.75416 | 799.9884 | 4.02249 | 82.242
39.7625 | 799.9888 | 4.023183 | 82.25617
39.77083 | 799.9902 | 4.023875 | 82.27032
39.77917 | 799.9906 | 4.024566 | 82.28445
39.7875 | 799.9907 | 4.025257 | 82.29857
39.79584 | 799.9918 | 4.025948 | 82.3127
39.80416 | 799.9918 | 4.02663 | 82.32665
39.8125 | 799.9918 | 4.02731 | 82.34055
39.82084 | 799.9912 | 4.027981 | 82.35427
39.82916 | 799.9912 | 4.028646 | 82.36786
39.8375 | 799.9914 | 4.029316 | 82.38156
39.84583 | 799.9919 | 4.029988 | 82.3953
39.85417 | 799.9919 | 4.030659 | 82.40902
39.8625 | 799.9924 | 4.031328 | 82.4227
39.87084 | 799.9932 | 4.031997 | 82.43638
39.87916 | 799.9934 | 4.032664 | 82.45001
39.8875 | 799.9936 | 4.033333 | 82.46369
39.89583 | 799.9936 | 4.034 | 82.47733
39.90417 | 799.9932 | 4.034656 | 82.49074
39.9125 | 799.9936 | 4.035309 | 82.50409
39.92084 | 799.9931 | 4.03597 | 82.51761
39.92916 | 799.9928 | 4.036633 | 82.53116
39.9375 | 799.9926 | 4.037294 | 82.54468
39.94584 | 799.9922 | 4.037953 | 82.55815
39.95416 | 799.9926 | 4.03861 | 82.57158
39.9625 | 799.9911 | 4.039267 | 82.58502
39.97083 | 799.99 | 4.039922 | 82.59841
39.97917 | 799.99 | 4.040569 | 82.61164
39.9875 | 799.9894 | 4.041211 | 82.62476
39.99584 | 799.9888 | 4.041852 | 82.63787
40.00416 | 799.9892 | 4.04249 | 82.65091
40.0125 | 799.9892 | 4.043125 | 82.6639
40.02083 | 799.9894 | 4.043762 | 82.67692
40.02917 | 799.9894 | 4.044403 | 82.69002
40.0375 | 799.9894 | 4.045044 | 82.70313
40.04584 | 799.99 | 4.045684 | 82.71622
40.05416 | 799.9898 | 4.046332 | 82.72946
40.0625 | 799.99 | 4.046976 | 82.74263
40.07084 | 799.9905 | 4.047622 | 82.75584
40.07916 | 799.9906 | 4.048264 | 82.76896
40.0875 | 799.9907 | 4.048898 | 82.78193
40.09583 | 799.9895 | 4.049534 | 82.79493
40.10417 | 799.99 | 4.050164 | 82.80781
40.1125 | 799.99 | 4.05079 | 82.82061
40.12084 | 799.9912 | 4.05141 | 82.83329
40.12916 | 799.9912 | 4.052024 | 82.84584
40.1375 | 799.9915 | 4.052634 | 82.85831
40.14583 | 799.9921 | 4.053244 | 82.87078
40.15417 | 799.9922 | 4.05385 | 82.88317
40.1625 | 799.9928 | 4.05446 | 82.89565
40.17084 | 799.9928 | 4.055068 | 82.90808
40.17916 | 799.9931 | 4.055671 | 82.9204
40.1875 | 799.9928 | 4.056274 | 82.93273
40.19584 | 799.9932 | 4.056878 | 82.94508
40.20416 | 799.9934 | 4.057482 | 82.95743
40.2125 | 799.9932 | 4.058087 | 82.9698
40.22083 | 799.9937 | 4.05869 | 82.98213
40.22917 | 799.9946 | 4.059295 | 82.9945
40.2375 | 799.9938 | 4.059894 | 83.00675
40.24584 | 799.9947 | 4.060492 | 83.01897
40.25416 | 799.9944 | 4.061084 | 83.03108
40.2625 | 799.9947 | 4.061674 | 83.04314
40.27083 | 799.995 | 4.062269 | 83.0553
40.27917 | 799.9949 | 4.06286 | 83.06739
40.2875 | 799.9947 | 4.063444 | 83.07933
40.29584 | 799.9956 | 4.064026 | 83.09123
40.30416 | 799.9962 | 4.064607 | 83.10311
40.3125 | 799.9962 | 4.065188 | 83.11499
40.32084 | 799.9956 | 4.065766 | 83.1268
40.32916 | 799.9963 | 4.066343 | 83.1386
40.3375 | 799.9961 | 4.066916 | 83.15032
40.34583 | 799.9949 | 4.067484 | 83.16193
40.35417 | 799.9947 | 4.06805 | 83.1735
40.3625 | 799.9951 | 4.068614 | 83.18503
40.37084 | 799.9953 | 4.069176 | 83.19652
40.37916 | 799.9951 | 4.069736 | 83.20797
40.3875 | 799.9944 | 4.070296 | 83.21942
40.39583 | 799.9949 | 4.07086 | 83.23095
40.40417 | 799.995 | 4.071428 | 83.24257
40.4125 | 799.9954 | 4.071996 | 83.25418
40.42084 | 799.9959 | 4.072561 | 83.26573
40.42916 | 799.9951 | 4.07312 | 83.27716
40.4375 | 799.9944 | 4.073671 | 83.28842
40.44584 | 799.9942 | 4.074222 | 83.29969
40.45416 | 799.9936 | 4.074772 | 83.31094
40.4625 | 799.9924 | 4.07532 | 83.32214
40.47083 | 799.9916 | 4.07587 | 83.33338
40.47917 | 799.9911 | 4.07642 | 83.34463
40.4875 | 799.9899 | 4.076969 | 83.35585
40.49584 | 799.9894 | 4.077508 | 83.36687
40.50416 | 799.9882 | 4.078048 | 83.37791
40.5125 | 799.9878 | 4.078586 | 83.38891
40.52083 | 799.9864 | 4.079133 | 83.4001
40.52917 | 799.9862 | 4.079678 | 83.41124
40.5375 | 799.9856 | 4.080227 | 83.42247
40.54584 | 799.9844 | 4.080783 | 83.43383
40.55416 | 799.9849 | 4.081335 | 83.44512
40.5625 | 799.9847 | 4.081884 | 83.45634
40.57084 | 799.984 | 4.082434 | 83.46759
40.57916 | 799.9849 | 4.082987 | 83.4789
40.5875 | 799.9844 | 4.083541 | 83.49022
40.59583 | 799.9837 | 4.084094 | 83.50153
40.60417 | 799.985 | 4.084644 | 83.51277
40.6125 | 799.9846 | 4.085187 | 83.52388
40.62084 | 799.985 | 4.085728 | 83.53494
40.62916 | 799.9853 | 4.086276 | 83.54614
40.6375 | 799.9847 | 4.086822 | 83.5573
40.64583 | 799.9839 | 4.087367 | 83.56845
40.65417 | 799.985 | 4.087906 | 83.57947
40.6625 | 799.9855 | 4.088444 | 83.59047
40.67084 | 799.9848 | 4.088988 | 83.60159
40.67916 | 799.9848 | 4.08955 | 83.61308
40.6875 | 799.985 | 4.090117 | 83.62467
40.69584 | 799.9859 | 4.090674 | 83.63606
40.70416 | 799.986 | 4.091222 | 83.64726
40.7125 | 799.9862 | 4.091769 | 83.65845
40.72083 | 799.9866 | 4.092312 | 83.66955
40.72917 | 799.9875 | 4.092858 | 83.68071
40.7375 | 799.9874 | 4.093403 | 83.69186
40.74584 | 799.9868 | 4.093955 | 83.70314
40.75416 | 799.9874 | 4.094509 | 83.71447
40.7625 | 799.9871 | 4.095062 | 83.72578
40.77083 | 799.9876 | 4.095615 | 83.73708
40.77917 | 799.988 | 4.096162 | 83.74827
40.7875 | 799.9874 | 4.0967 | 83.75927
40.79584 | 799.9882 | 4.097224 | 83.76998
40.80416 | 799.99 | 4.097744 | 83.78061
40.8125 | 799.99 | 4.098256 | 83.79108
40.82084 | 799.991 | 4.09876 | 83.80138
40.82916 | 799.992 | 4.099257 | 83.81154
40.8375 | 799.9922 | 4.099764 | 83.82191
40.84583 | 799.9931 | 4.100275 | 83.83236
40.85417 | 799.9922 | 4.100787 | 83.84283
40.8625 | 799.9918 | 4.101306 | 83.85344
40.87084 | 799.9906 | 4.101825 | 83.86405
40.87916 | 799.99 | 4.102337 | 83.87452
40.8875 | 799.9898 | 4.102837 | 83.88474
40.89583 | 799.9892 | 4.10334 | 83.89502
40.90417 | 799.9888 | 4.103844 | 83.90533
40.9125 | 799.9876 | 4.104348 | 83.91563
40.92084 | 799.987 | 4.10485 | 83.9259
40.92916 | 799.9858 | 4.105347 | 83.93606
40.9375 | 799.9858 | 4.105834 | 83.94601
40.94584 | 799.9864 | 4.106326 | 83.95607
40.95416 | 799.9859 | 4.106822 | 83.96621
40.9625 | 799.9862 | 4.107316 | 83.97632
40.97083 | 799.9859 | 4.107812 | 83.98646
40.97917 | 799.986 | 4.108317 | 83.99678
40.9875 | 799.9861 | 4.108824 | 84.00715
40.99584 | 799.9859 | 4.109317 | 84.01723
41.00416 | 799.9868 | 4.109805 | 84.0272
41.0125 | 799.9876 | 4.11029 | 84.03712
41.02083 | 799.9882 | 4.110772 | 84.04697
41.02917 | 799.9891 | 4.111247 | 84.05669
41.0375 | 799.9894 | 4.111731 | 84.06658
41.04584 | 799.9908 | 4.112238 | 84.07695
41.05416 | 799.9922 | 4.112754 | 84.0875
41.0625 | 799.9928 | 4.113262 | 84.09788
41.07084 | 799.9936 | 4.11375 | 84.10786
41.07916 | 799.9942 | 4.114238 | 84.11784
41.0875 | 799.9944 | 4.114722 | 84.12773
41.09583 | 799.9938 | 4.1152 | 84.13751
41.10417 | 799.9942 | 4.11568 | 84.14732
41.1125 | 799.9944 | 4.116158 | 84.15709
41.12084 | 799.9944 | 4.116631 | 84.16677
41.12916 | 799.9938 | 4.117102 | 84.1764
41.1375 | 799.9939 | 4.11757 | 84.18596
41.14583 | 799.9937 | 4.118038 | 84.19553
41.15417 | 799.9936 | 4.118506 | 84.2051
41.1625 | 799.9939 | 4.11899 | 84.215
41.17084 | 799.994 | 4.119475 | 84.22491
41.17916 | 799.9937 | 4.119958 | 84.23479
41.1875 | 799.9938 | 4.120446 | 84.24477
41.19584 | 799.9934 | 4.120933 | 84.25472
41.20416 | 799.9932 | 4.121412 | 84.26452
41.2125 | 799.9932 | 4.121894 | 84.27437
41.22083 | 799.9931 | 4.122382 | 84.28435
41.22917 | 799.9928 | 4.122861 | 84.29414
41.2375 | 799.9919 | 4.123342 | 84.30398
41.24584 | 799.991 | 4.12383 | 84.31395
41.25416 | 799.9906 | 4.124317 | 84.32391
41.2625 | 799.9899 | 4.124803 | 84.33385
41.27083 | 799.9892 | 4.125288 | 84.34376
41.27917 | 799.9891 | 4.12577 | 84.35362
41.2875 | 799.9889 | 4.126258 | 84.36359
41.29584 | 799.988 | 4.126742 | 84.37349
41.30416 | 799.988 | 4.127225 | 84.38337
41.3125 | 799.9882 | 4.127704 | 84.39316
41.32084 | 799.9888 | 4.128178 | 84.40285
41.32916 | 799.989 | 4.128646 | 84.41242
41.3375 | 799.99 | 4.129113 | 84.42197
41.34583 | 799.9902 | 4.129583 | 84.43158
41.35417 | 799.9913 | 4.130058 | 84.44129
41.3625 | 799.9913 | 4.130534 | 84.45102
41.37084 | 799.9902 | 4.131006 | 84.46067
41.37916 | 799.9891 | 4.131474 | 84.47024
41.3875 | 799.9891 | 4.131942 | 84.47981
41.39583 | 799.9888 | 4.132412 | 84.48942
41.40417 | 799.9888 | 4.132881 | 84.49901
41.4125 | 799.9887 | 4.133348 | 84.50855
41.42084 | 799.9884 | 4.133814 | 84.51808
41.42916 | 799.9885 | 4.134289 | 84.52779
41.4375 | 799.9884 | 4.134763 | 84.53748
41.44584 | 799.9901 | 4.135235 | 84.54713
41.45416 | 799.9907 | 4.135702 | 84.55668
41.4625 | 799.9913 | 4.136171 | 84.56627
41.47083 | 799.9914 | 4.13664 | 84.57586
41.47917 | 799.9916 | 4.137107 | 84.58541
41.4875 | 799.9916 | 4.137567 | 84.59481
41.49584 | 799.9915 | 4.13802 | 84.60408
41.50416 | 799.9912 | 4.138474 | 84.61336
41.5125 | 799.9912 | 4.138926 | 84.6226
41.52083 | 799.9919 | 4.139384 | 84.63196
41.52917 | 799.9916 | 4.139844 | 84.64137
41.5375 | 799.9918 | 4.14031 | 84.6509
41.54584 | 799.9911 | 4.140777 | 84.66044
41.55416 | 799.9912 | 4.141244 | 84.66999
41.5625 | 799.9912 | 4.141711 | 84.67954
41.57084 | 799.9906 | 4.142174 | 84.68901
41.57916 | 799.9912 | 4.14264 | 84.69853
41.5875 | 799.9911 | 4.143102 | 84.70798
41.59583 | 799.991 | 4.143559 | 84.71732
41.60417 | 799.991 | 4.144011 | 84.72656
41.6125 | 799.9912 | 4.144459 | 84.73572
41.62084 | 799.991 | 4.144906 | 84.74486
41.62916 | 799.9918 | 4.145362 | 84.75419
41.6375 | 799.9911 | 4.145822 | 84.76359
41.64583 | 799.9906 | 4.146292 | 84.7732
41.65417 | 799.9905 | 4.146756 | 84.78269
41.6625 | 799.9906 | 4.147221 | 84.79219
41.67084 | 799.9895 | 4.14769 | 84.80178
41.67916 | 799.9893 | 4.148148 | 84.81115
41.6875 | 799.9889 | 4.148597 | 84.82033
41.69584 | 799.9884 | 4.149048 | 84.82955
41.70416 | 799.9878 | 4.1495 | 84.83879
41.7125 | 799.9878 | 4.149954 | 84.84807
41.72083 | 799.9872 | 4.150411 | 84.85742
41.72917 | 799.9876 | 4.150875 | 84.8669
41.7375 | 799.9869 | 4.151338 | 84.87637
41.74584 | 799.9871 | 4.151797 | 84.88575
41.75416 | 799.9868 | 4.152253 | 84.89508
41.7625 | 799.9869 | 4.152706 | 84.90434
41.77083 | 799.9878 | 4.153155 | 84.91352
41.77917 | 799.9885 | 4.153602 | 84.92266
41.7875 | 799.9895 | 4.154054 | 84.9319
41.79584 | 799.9903 | 4.154504 | 84.9411
41.80416 | 799.9918 | 4.154952 | 84.95026
41.8125 | 799.992 | 4.155398 | 84.95938
41.82084 | 799.9934 | 4.155844 | 84.9685
41.82916 | 799.9946 | 4.15629 | 84.97762
41.8375 | 799.996 | 4.156736 | 84.98673
41.84583 | 799.9962 | 4.157183 | 84.99587
41.85417 | 799.9975 | 4.157622 | 85.00485
41.8625 | 799.9985 | 4.158056 | 85.01372
41.87084 | 799.9995 | 4.158492 | 85.02264
41.87916 | 800 | 4.158931 | 85.03161
41.8875 | 799.9999 | 4.159375 | 85.04069
41.89583 | 800.0006 | 4.15982 | 85.04979
41.90417 | 800.001 | 4.160264 | 85.05887
41.9125 | 800.0009 | 4.160708 | 85.06794
41.92084 | 800.0019 | 4.161145 | 85.07688
41.92916 | 800.0012 | 4.161576 | 85.08569
41.9375 | 800.0007 | 4.162006 | 85.09448
41.94584 | 800.0003 | 4.162447 | 85.1035
41.95416 | 799.9997 | 4.162898 | 85.11272
41.9625 | 799.9998 | 4.163348 | 85.12192
41.97083 | 799.9993 | 4.163794 | 85.13104
41.97917 | 799.9991 | 4.164233 | 85.14001
41.9875 | 799.9986 | 4.164674 | 85.14903
41.99584 | 799.998 | 4.165112 | 85.15799
42.00416 | 799.998 | 4.165554 | 85.16702
42.0125 | 799.9974 | 4.166 | 85.17614
42.02083 | 799.9969 | 4.16644 | 85.18514
42.02917 | 799.9976 | 4.166877 | 85.19407
42.0375 | 799.9974 | 4.16731 | 85.20293
42.04584 | 799.998 | 4.16774 | 85.21172
42.05416 | 799.998 | 4.168166 | 85.22043
42.0625 | 799.9975 | 4.168596 | 85.22922
42.07084 | 799.9984 | 4.169028 | 85.23805
42.07916 | 799.9991 | 4.16946 | 85.24688
42.0875 | 799.9992 | 4.169888 | 85.25563
42.09583 | 799.9998 | 4.170316 | 85.26438
42.10417 | 800.0001 | 4.17075 | 85.27326
42.1125 | 799.9993 | 4.171186 | 85.28217
42.12084 | 799.9986 | 4.171622 | 85.29109
42.12916 | 799.9986 | 4.172056 | 85.29996
42.1375 | 799.9988 | 4.172495 | 85.30894
42.14583 | 800 | 4.172925 | 85.31773
42.15417 | 799.9991 | 4.17335 | 85.32642
42.1625 | 799.9993 | 4.173772 | 85.33504
42.17084 | 799.9993 | 4.174198 | 85.34375
42.17916 | 799.9986 | 4.174621 | 85.3524
42.1875 | 799.9986 | 4.175041 | 85.36099
42.19584 | 799.997 | 4.175455 | 85.36945
42.20416 | 799.9962 | 4.175865 | 85.37784
42.2125 | 799.9958 | 4.176278 | 85.38628
42.22083 | 799.9949 | 4.1767 | 85.39491
42.22917 | 799.9936 | 4.177124 | 85.40358
42.2375 | 799.9934 | 4.177549 | 85.41227
42.24584 | 799.993 | 4.17797 | 85.42087
42.25416 | 799.9931 | 4.178391 | 85.42948
42.2625 | 799.9934 | 4.178818 | 85.43821
42.27083 | 799.9924 | 4.179246 | 85.44696
42.27917 | 799.9934 | 4.179668 | 85.45559
42.2875 | 799.9942 | 4.180081 | 85.46404
42.29584 | 799.9947 | 4.180492 | 85.47244
42.30416 | 799.9949 | 4.1809 | 85.48078
42.3125 | 799.9952 | 4.181316 | 85.48929
42.32084 | 799.996 | 4.181736 | 85.49787
42.32916 | 799.9962 | 4.182162 | 85.50658
42.3375 | 799.9962 | 4.18259 | 85.51533
42.34583 | 799.9975 | 4.183016 | 85.52404
42.35417 | 799.9978 | 4.183447 | 85.53285
42.3625 | 799.9982 | 4.183882 | 85.54175
42.37084 | 799.9992 | 4.18431 | 85.5505
42.37916 | 799.9993 | 4.184732 | 85.55913
42.3875 | 799.9993 | 4.185154 | 85.56776
42.39583 | 799.999 | 4.185576 | 85.57638
42.40417 | 799.9985 | 4.186008 | 85.58522
42.4125 | 799.9982 | 4.186434 | 85.59393
42.42084 | 799.9982 | 4.186856 | 85.60255
42.42916 | 799.999 | 4.187279 | 85.6112
42.4375 | 800.0001 | 4.187703 | 85.61987
42.44584 | 799.9992 | 4.188123 | 85.62846
42.45416 | 799.9985 | 4.188537 | 85.63692
42.4625 | 799.9988 | 4.18895 | 85.64537
42.47083 | 799.9985 | 4.189367 | 85.65389
42.47917 | 799.998 | 4.189791 | 85.66256
42.4875 | 799.9971 | 4.190213 | 85.67119
42.49584 | 799.9964 | 4.190635 | 85.67982
42.50416 | 799.996 | 4.191055 | 85.6884
42.5125 | 799.995 | 4.191475 | 85.69699
42.52083 | 799.9956 | 4.191891 | 85.7055
42.52917 | 799.9955 | 4.192305 | 85.71396
42.5375 | 799.9962 | 4.192715 | 85.72234
42.54584 | 799.9951 | 4.19313 | 85.73083
42.55416 | 799.995 | 4.19355 | 85.73942
42.5625 | 799.9956 | 4.193974 | 85.74809
42.57084 | 799.9955 | 4.194392 | 85.75663
42.57916 | 799.9947 | 4.194809 | 85.76516
42.5875 | 799.9954 | 4.19522 | 85.77356
42.59583 | 799.9944 | 4.19563 | 85.78194
42.60417 | 799.9955 | 4.19604 | 85.79033
42.6125 | 799.9947 | 4.196454 | 85.79879
42.62084 | 799.9944 | 4.196866 | 85.80721
42.62916 | 799.9951 | 4.19728 | 85.81568
42.6375 | 799.9959 | 4.19769 | 85.82406
42.64583 | 799.9947 | 4.198098 | 85.8324
42.65417 | 799.9959 | 4.198507 | 85.84076
42.6625 | 799.9966 | 4.198913 | 85.84907
42.67084 | 799.9976 | 4.199321 | 85.85741
42.67916 | 799.9976 | 4.199731 | 85.86579
42.6875 | 799.9981 | 4.200146 | 85.87428
42.69584 | 799.9984 | 4.200561 | 85.88276
42.70416 | 799.9984 | 4.200974 | 85.8912
42.7125 | 799.9995 | 4.201384 | 85.89959
42.72083 | 799.9995 | 4.201793 | 85.90795
42.72917 | 799.9991 | 4.202198 | 85.91623
42.7375 | 799.9997 | 4.202603 | 85.92451
42.74584 | 799.999 | 4.203 | 85.93263
42.75416 | 799.9993 | 4.203394 | 85.94068
42.7625 | 799.9993 | 4.20379 | 85.94878
42.77083 | 800.0002 | 4.204188 | 85.95692
42.77917 | 800.0007 | 4.204592 | 85.96518
42.7875 | 800.001 | 4.205 | 85.97352
42.79584 | 800.0014 | 4.20541 | 85.9819
42.80416 | 800.0015 | 4.205816 | 85.9902
42.8125 | 800.002 | 4.206215 | 85.99836
42.82084 | 800.0018 | 4.206617 | 86.00658
42.82916 | 800.0016 | 4.207016 | 86.01474
42.8375 | 800.001 | 4.207411 | 86.02281
42.84583 | 800.0012 | 4.207806 | 86.03089
42.85417 | 800.0019 | 4.208208 | 86.03911
42.8625 | 800.0018 | 4.20861 | 86.04733
42.87084 | 800.0026 | 4.209012 | 86.05555
42.87916 | 800.0028 | 4.209416 | 86.06381
42.8875 | 800.003 | 4.209817 | 86.072
42.89583 | 800.0034 | 4.210217 | 86.08018
42.90417 | 800.0036 | 4.21062 | 86.08842
42.9125 | 800.0039 | 4.21102 | 86.0966
42.92084 | 800.0038 | 4.21143 | 86.10498
42.92916 | 800.0039 | 4.21184 | 86.11337
42.9375 | 800.0043 | 4.212254 | 86.12183
42.94584 | 800.0051 | 4.212668 | 86.13029
42.95416 | 800.0051 | 4.21308 | 86.13872
42.9625 | 800.0054 | 4.213492 | 86.14714
42.97083 | 800.0056 | 4.213903 | 86.15554
42.97917 | 800.0062 | 4.214318 | 86.16403
42.9875 | 800.0058 | 4.214735 | 86.17256
42.99584 | 800.0056 | 4.215156 | 86.18116
43.00416 | 800.005 | 4.215563 | 86.18948
43.0125 | 800.0044 | 4.21597 | 86.19781
43.02083 | 800.0047 | 4.216378 | 86.20615
43.02917 | 800.0034 | 4.216789 | 86.21455
43.0375 | 800.0032 | 4.217201 | 86.22297
43.04584 | 800.0024 | 4.217616 | 86.23146
43.05416 | 800.0014 | 4.21803 | 86.23992
43.0625 | 800.0011 | 4.218443 | 86.24837
43.07084 | 800.0011 | 4.21885 | 86.25669
43.07916 | 800.001 | 4.219254 | 86.26495
43.0875 | 800.0001 | 4.21966 | 86.27325
43.09583 | 800.0001 | 4.220066 | 86.28155
43.10417 | 799.9998 | 4.220476 | 86.28993
43.1125 | 799.9998 | 4.22088 | 86.29819
43.12084 | 799.999 | 4.221284 | 86.30645
43.12916 | 799.9986 | 4.221688 | 86.31471
43.1375 | 799.998 | 4.222088 | 86.32289
43.14583 | 799.9984 | 4.222482 | 86.33095
43.15417 | 799.9995 | 4.222874 | 86.33896
43.1625 | 800 | 4.223268 | 86.34702
43.17084 | 800 | 4.22365 | 86.35483
43.17916 | 800.0005 | 4.224026 | 86.36251
43.1875 | 800.0012 | 4.224406 | 86.37028
43.19584 | 800.0016 | 4.224783 | 86.37799
43.20416 | 800.0022 | 4.225158 | 86.38566
43.2125 | 800.0035 | 4.225524 | 86.39314
43.22083 | 800.004 | 4.225888 | 86.40058
43.22917 | 800.0041 | 4.22625 | 86.40799
43.2375 | 800.0045 | 4.226616 | 86.41547
43.24584 | 800.0041 | 4.22699 | 86.42312
43.25416 | 800.0046 | 4.227366 | 86.4308
43.2625 | 800.0038 | 4.22774 | 86.43845
43.27083 | 800.0037 | 4.228113 | 86.44608
43.27917 | 800.0038 | 4.228485 | 86.45368
43.2875 | 800.0037 | 4.228856 | 86.46127
43.29584 | 800.004 | 4.229231 | 86.46893
43.30416 | 800.0043 | 4.22961 | 86.47668
43.3125 | 800.0051 | 4.229989 | 86.48443
43.32084 | 800.0049 | 4.230362 | 86.49206
43.32916 | 800.0058 | 4.230739 | 86.49977
43.3375 | 800.0053 | 4.23111 | 86.50735
43.34583 | 800.0054 | 4.231484 | 86.515
43.35417 | 800.0056 | 4.231856 | 86.5226
43.3625 | 800.0054 | 4.232227 | 86.53019
43.37084 | 800.0055 | 4.2326 | 86.53781
43.37916 | 800.006 | 4.23297 | 86.54538
43.3875 | 800.0059 | 4.233348 | 86.55311
43.39583 | 800.0058 | 4.233725 | 86.56082
43.40417 | 800.0053 | 4.234096 | 86.5684
43.4125 | 800.0054 | 4.234461 | 86.57586
43.42084 | 800.0048 | 4.23483 | 86.58341
43.42916 | 800.0048 | 4.235202 | 86.59101
43.4375 | 800.0053 | 4.235576 | 86.59866
43.44584 | 800.0056 | 4.23595 | 86.60631
43.45416 | 800.0058 | 4.236326 | 86.61399
43.4625 | 800.0066 | 4.236703 | 86.6217
43.47083 | 800.007 | 4.237072 | 86.62925
43.47917 | 800.0074 | 4.237438 | 86.63673
43.4875 | 800.0092 | 4.2378 | 86.64413
43.49584 | 800.009 | 4.238166 | 86.65161
43.50416 | 800.0092 | 4.238528 | 86.65902
43.5125 | 800.0088 | 4.238893 | 86.66648
43.52083 | 800.0084 | 4.239258 | 86.67394
43.52917 | 800.0088 | 4.239619 | 86.68132
43.5375 | 800.0074 | 4.239976 | 86.68862
43.54584 | 800.0076 | 4.240336 | 86.69598
43.55416 | 800.0074 | 4.240689 | 86.7032
43.5625 | 800.0064 | 4.241046 | 86.7105
43.57084 | 800.0069 | 4.241402 | 86.71778
43.57916 | 800.0084 | 4.241758 | 86.72506
43.5875 | 800.0071 | 4.242111 | 86.73227
43.59583 | 800.007 | 4.242463 | 86.73947
43.60417 | 800.0054 | 4.242819 | 86.74675
43.6125 | 800.0049 | 4.243175 | 86.75403
43.62084 | 800.0034 | 4.243532 | 86.76133
43.62916 | 800.003 | 4.243889 | 86.76862
43.6375 | 800.0024 | 4.24424 | 86.7758
43.64583 | 800.0032 | 4.244592 | 86.783
43.65417 | 800.0026 | 4.244945 | 86.79022
43.6625 | 800.0018 | 4.2453 | 86.79747
43.67084 | 800.0014 | 4.245656 | 86.80475
43.67916 | 800.0007 | 4.246007 | 86.81193
43.6875 | 800.0015 | 4.246358 | 86.8191
43.69584 | 800 | 4.246704 | 86.82618
43.70416 | 799.9982 | 4.24705 | 86.83325
43.7125 | 799.9981 | 4.247398 | 86.84037
43.72083 | 799.9972 | 4.247746 | 86.84748
43.72917 | 799.9963 | 4.248091 | 86.85454
43.7375 | 799.9956 | 4.24844 | 86.86167
43.74584 | 799.9949 | 4.248793 | 86.86889
43.75416 | 799.9949 | 4.249142 | 86.87602
43.7625 | 799.9944 | 4.24949 | 86.88314
43.77083 | 799.9938 | 4.249838 | 86.89026
43.77917 | 799.9949 | 4.250183 | 86.89731
43.7875 | 799.9954 | 4.250528 | 86.90436
43.79584 | 799.996 | 4.250878 | 86.91152
43.80416 | 799.9961 | 4.251233 | 86.91878
43.8125 | 799.9963 | 4.251586 | 86.92599
43.82084 | 799.9969 | 4.251936 | 86.93315
43.82916 | 799.9976 | 4.252288 | 86.94035
43.8375 | 799.9974 | 4.252646 | 86.94767
43.84583 | 799.9981 | 4.252998 | 86.95486
43.85417 | 799.9986 | 4.253358 | 86.96222
43.8625 | 799.9984 | 4.253713 | 86.96948
43.87084 | 799.9982 | 4.254068 | 86.97674
43.87916 | 799.9986 | 4.254428 | 86.9841
43.8875 | 799.999 | 4.254789 | 86.99148
43.89583 | 799.9982 | 4.255148 | 86.99882
43.90417 | 799.9986 | 4.255502 | 87.00606
43.9125 | 799.9988 | 4.25585 | 87.01317
43.92084 | 799.999 | 4.2562 | 87.02033
43.92916 | 799.9991 | 4.256547 | 87.02742
43.9375 | 799.9991 | 4.256889 | 87.03442
43.94584 | 799.9985 | 4.25723 | 87.04139
43.95416 | 799.9991 | 4.257572 | 87.04838
43.9625 | 799.9989 | 4.257916 | 87.05541
43.97083 | 799.9984 | 4.258262 | 87.06249
43.97917 | 799.9978 | 4.258603 | 87.06946
43.9875 | 799.9978 | 4.258944 | 87.07643
43.99584 | 799.9968 | 4.259277 | 87.08324
44.00416 | 799.9972 | 4.25961 | 87.09005
44.0125 | 799.9966 | 4.259944 | 87.09688
44.02083 | 799.9975 | 4.260278 | 87.10371
44.02917 | 799.9962 | 4.260611 | 87.11051
44.0375 | 799.9976 | 4.260947 | 87.11738
44.04584 | 799.997 | 4.261286 | 87.12432
44.05416 | 799.9978 | 4.261619 | 87.13112
44.0625 | 799.9988 | 4.26195 | 87.13789
44.07084 | 799.9992 | 4.262286 | 87.14476
44.07916 | 800 | 4.262621 | 87.15161
44.0875 | 800.0005 | 4.262961 | 87.15856
44.09583 | 800.0005 | 4.263301 | 87.16551
44.10417 | 800.0006 | 4.263638 | 87.1724
44.1125 | 800.0007 | 4.263972 | 87.17923
44.12084 | 800.0014 | 4.264302 | 87.18598
44.12916 | 800.0025 | 4.264633 | 87.19275
44.1375 | 800.0028 | 4.264961 | 87.19945
44.14583 | 800.0032 | 4.265286 | 87.2061
44.15417 | 800.0042 | 4.265614 | 87.2128
44.1625 | 800.0039 | 4.265942 | 87.21951
44.17084 | 800.005 | 4.266266 | 87.22613
44.17916 | 800.0053 | 4.266597 | 87.2329
44.1875 | 800.005 | 4.266936 | 87.23983
44.19584 | 800.0044 | 4.267274 | 87.24674
44.20416 | 800.0049 | 4.267608 | 87.25357
44.2125 | 800.0045 | 4.267936 | 87.26028
44.22083 | 800.0039 | 4.268265 | 87.26701
44.22917 | 800.004 | 4.268596 | 87.27377
44.2375 | 800.004 | 4.26893 | 87.2806
44.24584 | 800.0039 | 4.269266 | 87.28747
44.25416 | 800.0051 | 4.269598 | 87.29426
44.2625 | 800.005 | 4.269934 | 87.30113
44.27083 | 800.005 | 4.270266 | 87.30792
44.27917 | 800.005 | 4.270602 | 87.31479
44.2875 | 800.0049 | 4.27093 | 87.32149
44.29584 | 800.005 | 4.271263 | 87.3283
44.30416 | 800.0056 | 4.271594 | 87.33507
44.3125 | 800.0054 | 4.27192 | 87.34173
44.32084 | 800.0051 | 4.272242 | 87.34832
44.32916 | 800.0049 | 4.272568 | 87.35498
44.3375 | 800.006 | 4.272892 | 87.36161
44.34583 | 800.0062 | 4.27322 | 87.36831
44.35417 | 800.0071 | 4.273547 | 87.375
44.3625 | 800.0068 | 4.273872 | 87.38164
44.37084 | 800.0063 | 4.2742 | 87.38835
44.37916 | 800.0066 | 4.274529 | 87.39508
44.3875 | 800.006 | 4.274854 | 87.40172
44.39583 | 800.006 | 4.275184 | 87.40847
44.40417 | 800.004 | 4.275512 | 87.41517
44.4125 | 800.0026 | 4.27584 | 87.42188
44.42084 | 800.0025 | 4.276168 | 87.42859
44.42916 | 800.0012 | 4.276498 | 87.43533
44.4375 | 800.0007 | 4.276828 | 87.44208
44.44584 | 799.9998 | 4.277154 | 87.44875
44.45416 | 799.9992 | 4.277484 | 87.45549
44.4625 | 799.999 | 4.27781 | 87.46216
44.47083 | 799.9995 | 4.278139 | 87.46888
44.47917 | 799.9992 | 4.278472 | 87.47569
44.4875 | 799.9996 | 4.278804 | 87.48248
44.49584 | 800.0007 | 4.27913 | 87.48915
44.50416 | 800.001 | 4.279456 | 87.49581
44.5125 | 800.0015 | 4.279772 | 87.50227
44.52083 | 800.0015 | 4.280088 | 87.50873
44.52917 | 800.0022 | 4.280404 | 87.51519
44.5375 | 800.002 | 4.280722 | 87.5217
44.54584 | 800.0035 | 4.281042 | 87.52824
44.55416 | 800.0042 | 4.281364 | 87.53482
44.5625 | 800.0047 | 4.281692 | 87.54153
44.57084 | 800.0045 | 4.282018 | 87.54819
44.57916 | 800.0044 | 4.282346 | 87.5549
44.5875 | 800.0046 | 4.282672 | 87.56156
44.59583 | 800.004 | 4.282997 | 87.56821
44.60417 | 800.0044 | 4.283318 | 87.57477
44.6125 | 800.0046 | 4.283642 | 87.5814
44.62084 | 800.0056 | 4.283963 | 87.58796
44.62916 | 800.0059 | 4.284288 | 87.5946
44.6375 | 800.0058 | 4.284611 | 87.60121
44.64583 | 800.0058 | 4.284925 | 87.60763
44.65417 | 800.0054 | 4.285238 | 87.61403
44.6625 | 800.0058 | 4.285553 | 87.62047
44.67084 | 800.0054 | 4.285863 | 87.62681
44.67916 | 800.005 | 4.286166 | 87.633
44.6875 | 800.0051 | 4.286466 | 87.63913
44.69584 | 800.0051 | 4.28678 | 87.64555
44.70416 | 800.0066 | 4.287098 | 87.65206
44.7125 | 800.0058 | 4.287414 | 87.65852
44.72083 | 800.0066 | 4.287728 | 87.66494
44.72917 | 800.0064 | 4.288044 | 87.6714
44.7375 | 800.0071 | 4.288358 | 87.67782
44.74584 | 800.0079 | 4.28867 | 87.6842
44.75416 | 800.0074 | 4.288986 | 87.69066
44.7625 | 800.0085 | 4.289304 | 87.69716
44.77083 | 800.0078 | 4.289624 | 87.7037
44.77917 | 800.0084 | 4.289946 | 87.71028
44.7875 | 800.0072 | 4.290265 | 87.71681
44.79584 | 800.0076 | 4.290585 | 87.72335
44.80416 | 800.0072 | 4.2909 | 87.72979
44.8125 | 800.0078 | 4.291212 | 87.73617
44.82084 | 800.0075 | 4.291526 | 87.74259
44.82916 | 800.0072 | 4.29184 | 87.74901
44.8375 | 800.0071 | 4.292153 | 87.75541
44.84583 | 800.0072 | 4.292469 | 87.76187
44.85417 | 800.0078 | 4.292775 | 87.76813
44.8625 | 800.0078 | 4.293083 | 87.77442
44.87084 | 800.0078 | 4.293391 | 87.78072
44.87916 | 800.007 | 4.293698 | 87.787
44.8875 | 800.0081 | 4.294 | 87.79317
44.89583 | 800.0074 | 4.2943 | 87.7993
44.90417 | 800.0066 | 4.294603 | 87.8055
44.9125 | 800.0069 | 4.294902 | 87.81161
44.92084 | 800.007 | 4.295196 | 87.81762
44.92916 | 800.0068 | 4.295492 | 87.82368
44.9375 | 800.006 | 4.295782 | 87.82961
44.94584 | 800.006 | 4.29608 | 87.8357
44.95416 | 800.006 | 4.296381 | 87.84185
44.9625 | 800.0056 | 4.296686 | 87.84809
44.97083 | 800.005 | 4.296994 | 87.85439
44.97917 | 800.0034 | 4.2973 | 87.86064
44.9875 | 800.0019 | 4.297606 | 87.8669
44.99584 | 800.0012 | 4.297915 | 87.87322
45.00416 | 800 | 4.29822 | 87.87945
45.0125 | 799.9994 | 4.298522 | 87.88563
45.02083 | 799.999 | 4.298813 | 87.89158
45.02917 | 799.9978 | 4.299094 | 87.89732
45.0375 | 799.9972 | 4.299382 | 87.90321
45.04584 | 799.997 | 4.299676 | 87.90922
45.05416 | 799.9975 | 4.29997 | 87.91523
45.0625 | 799.9969 | 4.300266 | 87.92128
45.07084 | 799.9966 | 4.300568 | 87.92746
45.07916 | 799.9975 | 4.300872 | 87.93367
45.0875 | 799.9978 | 4.301176 | 87.93989
45.09583 | 799.997 | 4.30148 | 87.9461
45.10417 | 799.9974 | 4.301784 | 87.95232
45.1125 | 799.9975 | 4.30209 | 87.95858
45.12084 | 799.9976 | 4.302396 | 87.96483
45.12916 | 799.9981 | 4.302702 | 87.97109
45.1375 | 799.9986 | 4.303016 | 87.97751
45.14583 | 799.9992 | 4.303332 | 87.98397
45.15417 | 799.9997 | 4.303643 | 87.99033
45.1625 | 800 | 4.303948 | 87.99656
45.17084 | 800.001 | 4.304258 | 88.0029
45.17916 | 800.0024 | 4.304575 | 88.00938
45.1875 | 800.0034 | 4.30489 | 88.01582
45.19584 | 800.0051 | 4.305203 | 88.02222
45.20416 | 800.0056 | 4.305509 | 88.02848
45.2125 | 800.005 | 4.30581 | 88.03463
45.22083 | 800.0061 | 4.306114 | 88.04085
45.22917 | 800.0066 | 4.306422 | 88.04715
45.2375 | 800.0074 | 4.306724 | 88.05332
45.24584 | 800.0074 | 4.307022 | 88.05941
45.25416 | 800.008 | 4.307312 | 88.06534
45.2625 | 800.008 | 4.307602 | 88.07127
45.27083 | 800.0075 | 4.30789 | 88.07716
45.27917 | 800.007 | 4.308179 | 88.08307
45.2875 | 800.006 | 4.308471 | 88.08904
45.29584 | 800.0064 | 4.308766 | 88.09507
45.30416 | 800.0062 | 4.309062 | 88.10112
45.3125 | 800.0042 | 4.309353 | 88.10707
45.32084 | 800.0047 | 4.30964 | 88.11294
45.32916 | 800.0044 | 4.309933 | 88.11893
45.3375 | 800.0044 | 4.310226 | 88.12492
45.34583 | 800.0049 | 4.310524 | 88.13101
45.35417 | 800.005 | 4.310826 | 88.13719
45.3625 | 800.0047 | 4.311131 | 88.14342
45.37084 | 800.0048 | 4.311432 | 88.14958
45.37916 | 800.0053 | 4.311728 | 88.15563
45.3875 | 800.005 | 4.312021 | 88.16162
45.39583 | 800.0059 | 4.31231 | 88.16753
45.40417 | 800.0066 | 4.312603 | 88.17352
45.4125 | 800.0066 | 4.3129 | 88.17959
45.42084 | 800.0062 | 4.313196 | 88.18564
45.42916 | 800.0055 | 4.313484 | 88.19153
45.4375 | 800.0059 | 4.31377 | 88.19738
45.44584 | 800.0066 | 4.314059 | 88.20329
45.45416 | 800.0059 | 4.314348 | 88.2092
45.4625 | 800.0069 | 4.314633 | 88.21502
45.47083 | 800.0064 | 4.314918 | 88.22085
45.47917 | 800.0059 | 4.315206 | 88.22674
45.4875 | 800.0059 | 4.315493 | 88.23261
45.49584 | 800.0058 | 4.315781 | 88.2385
45.50416 | 800.0054 | 4.316066 | 88.24432
45.5125 | 800.0049 | 4.316352 | 88.25017
45.52083 | 800.0044 | 4.316638 | 88.25602
45.52917 | 800.0044 | 4.316926 | 88.26191
45.5375 | 800.0039 | 4.317219 | 88.2679
45.54584 | 800.0042 | 4.317512 | 88.27389
45.55416 | 800.0038 | 4.3178 | 88.27978
45.5625 | 800.0025 | 4.318092 | 88.28575
45.57084 | 800.0026 | 4.318382 | 88.29167
45.57916 | 800.002 | 4.318672 | 88.2976
45.5875 | 800.003 | 4.318964 | 88.30357
45.59583 | 800.0034 | 4.319254 | 88.3095
45.60417 | 800.0038 | 4.31954 | 88.31535
45.6125 | 800.0035 | 4.319826 | 88.3212
45.62084 | 800.0041 | 4.32011 | 88.327
45.62916 | 800.0043 | 4.32039 | 88.33273
45.6375 | 800.0042 | 4.32067 | 88.33845
45.64583 | 800.0034 | 4.320952 | 88.34422
45.65417 | 800.0024 | 4.321228 | 88.34986
45.6625 | 800.0032 | 4.321502 | 88.35546
45.67084 | 800.004 | 4.321777 | 88.36109
45.67916 | 800.0041 | 4.322056 | 88.36679
45.6875 | 800.0046 | 4.322343 | 88.37266
45.69584 | 800.006 | 4.32263 | 88.37853
45.70416 | 800.0056 | 4.322916 | 88.38437
45.7125 | 800.0047 | 4.323197 | 88.39012
45.72083 | 800.0036 | 4.323482 | 88.39595
45.72917 | 800.003 | 4.32377 | 88.40184
45.7375 | 800.0018 | 4.324063 | 88.40783
45.74584 | 800.002 | 4.32436 | 88.4139
45.75416 | 800.0008 | 4.324658 | 88.41999
45.7625 | 800.0004 | 4.324958 | 88.42612
45.77083 | 800.0014 | 4.32526 | 88.4323
45.77917 | 800.0018 | 4.325554 | 88.43831
45.7875 | 800.0026 | 4.325848 | 88.44432
45.79584 | 800.0034 | 4.326138 | 88.45025
45.80416 | 800.0044 | 4.326426 | 88.45614
45.8125 | 800.0055 | 4.326713 | 88.46201
45.82084 | 800.006 | 4.327008 | 88.46804
45.82916 | 800.0061 | 4.3273 | 88.47401
45.8375 | 800.0059 | 4.327588 | 88.4799
45.84583 | 800.0056 | 4.327877 | 88.4858
45.85417 | 800.0056 | 4.328168 | 88.49175
45.8625 | 800.007 | 4.328467 | 88.49787
45.87084 | 800.0071 | 4.328764 | 88.50394
45.87916 | 800.0074 | 4.329057 | 88.50993
45.8875 | 800.0078 | 4.329348 | 88.51588
45.89583 | 800.0071 | 4.329642 | 88.52189
45.90417 | 800.0066 | 4.329935 | 88.52788
45.9125 | 800.007 | 4.330226 | 88.53383
45.92084 | 800.0072 | 4.330512 | 88.53968
45.92916 | 800.0075 | 4.3308 | 88.54557
45.9375 | 800.009 | 4.331082 | 88.55133
45.94584 | 800.0095 | 4.331362 | 88.55706
45.95416 | 800.0094 | 4.331645 | 88.56284
45.9625 | 800.0099 | 4.331924 | 88.56855
45.97083 | 800.01 | 4.3322 | 88.57419
45.97917 | 800.0105 | 4.332486 | 88.58004
45.9875 | 800.0111 | 4.332779 | 88.58603
45.99584 | 800.0112 | 4.33307 | 88.59198
46.00416 | 800.011 | 4.333363 | 88.59797
46.0125 | 800.0112 | 4.333653 | 88.6039
46.02083 | 800.0116 | 4.333936 | 88.60968
46.02917 | 800.0113 | 4.334224 | 88.61557
46.0375 | 800.0109 | 4.334507 | 88.62136
46.04584 | 800.0108 | 4.334782 | 88.62698
46.05416 | 800.01 | 4.335057 | 88.6326
46.0625 | 800.0108 | 4.335334 | 88.63827
46.07084 | 800.01 | 4.335617 | 88.64405
46.07916 | 800.0094 | 4.335906 | 88.64996
46.0875 | 800.0094 | 4.336196 | 88.65589
46.09583 | 800.0094 | 4.336486 | 88.66182
46.10417 | 800.0087 | 4.336774 | 88.66771
46.1125 | 800.0085 | 4.33706 | 88.67356
46.12084 | 800.0076 | 4.337344 | 88.67936
46.12916 | 800.0076 | 4.337636 | 88.68533
46.1375 | 800.0068 | 4.337925 | 88.69124
46.14583 | 800.0064 | 4.338204 | 88.69695
46.15417 | 800.0061 | 4.338488 | 88.70275
46.1625 | 800.0054 | 4.338772 | 88.70856
46.17084 | 800.005 | 4.339062 | 88.71449
46.17916 | 800.0051 | 4.339348 | 88.72034
46.1875 | 800.0039 | 4.339634 | 88.72618
46.19584 | 800.0039 | 4.339918 | 88.73199
46.20416 | 800.0046 | 4.340203 | 88.73782
46.2125 | 800.0041 | 4.340489 | 88.74366
46.22083 | 800.0044 | 4.34078 | 88.74961
46.22917 | 800.004 | 4.341064 | 88.75542
46.2375 | 800.0046 | 4.341339 | 88.76104
46.24584 | 800.0049 | 4.341617 | 88.76673
46.25416 | 800.0051 | 4.341904 | 88.77259
46.2625 | 800.006 | 4.342182 | 88.77828
46.27083 | 800.0056 | 4.342464 | 88.78404
46.27917 | 800.0074 | 4.342738 | 88.78965
46.2875 | 800.0078 | 4.34301 | 88.79521
46.29584 | 800.0082 | 4.343281 | 88.80075
46.30416 | 800.0084 | 4.343551 | 88.80627
46.3125 | 800.0088 | 4.343816 | 88.81169
46.32084 | 800.0093 | 4.344088 | 88.81725
46.32916 | 800.0095 | 4.344361 | 88.82283
46.3375 | 800.009 | 4.344638 | 88.82849
46.34583 | 800.0088 | 4.344912 | 88.83409
46.35417 | 800.0086 | 4.345188 | 88.83974
46.3625 | 800.009 | 4.345466 | 88.84542
46.37084 | 800.0086 | 4.34574 | 88.85102
46.37916 | 800.0082 | 4.346019 | 88.85673
46.3875 | 800.0078 | 4.34631 | 88.86268
46.39583 | 800.0076 | 4.346594 | 88.86848
46.40417 | 800.0064 | 4.346871 | 88.87415
46.4125 | 800.0041 | 4.347152 | 88.87989
46.42084 | 800.0046 | 4.347437 | 88.88572
46.42916 | 800.0034 | 4.347724 | 88.89159
46.4375 | 800.0046 | 4.348012 | 88.89748
46.44584 | 800.003 | 4.348308 | 88.90353
46.45416 | 800.003 | 4.3486 | 88.9095
46.4625 | 800.0026 | 4.34889 | 88.91543
46.47083 | 800.0036 | 4.349176 | 88.92127
46.47917 | 800.0044 | 4.349463 | 88.92714
46.4875 | 800.0047 | 4.349754 | 88.93309
46.49584 | 800.0054 | 4.350042 | 88.93898
46.50416 | 800.006 | 4.350324 | 88.94475
46.5125 | 800.0058 | 4.35061 | 88.95059
46.52083 | 800.006 | 4.350898 | 88.95648
46.52917 | 800.0066 | 4.351186 | 88.96237
46.5375 | 800.0069 | 4.351472 | 88.96822
46.54584 | 800.0066 | 4.35175 | 88.9739
46.55416 | 800.0074 | 4.352027 | 88.97956
46.5625 | 800.0068 | 4.352306 | 88.98527
46.57084 | 800.0074 | 4.352587 | 88.99101
46.57916 | 800.0069 | 4.352876 | 88.99692
46.5875 | 800.0072 | 4.353168 | 89.00289
46.59583 | 800.007 | 4.35345 | 89.00866
46.60417 | 800.0068 | 4.353728 | 89.01434
46.6125 | 800.0081 | 4.354007 | 89.02005
46.62084 | 800.0074 | 4.35429 | 89.02583
46.62916 | 800.0079 | 4.354584 | 89.03184
46.6375 | 800.0075 | 4.354881 | 89.03792
46.64583 | 800.0079 | 4.355172 | 89.04387
46.65417 | 800.0081 | 4.355461 | 89.04977
46.6625 | 800.009 | 4.355748 | 89.05564
46.67084 | 800.0092 | 4.356028 | 89.06137
46.67916 | 800.0076 | 4.356308 | 89.06709
46.6875 | 800.0069 | 4.356592 | 89.0729
46.69584 | 800.0066 | 4.356876 | 89.07871
46.70416 | 800.0063 | 4.357153 | 89.08437
46.7125 | 800.0063 | 4.357429 | 89.09001
46.72083 | 800.0063 | 4.357702 | 89.09559
46.72917 | 800.0056 | 4.357978 | 89.10124
46.7375 | 800.0058 | 4.358256 | 89.10692
46.74584 | 800.0054 | 4.358531 | 89.11254
46.75416 | 800.0056 | 4.358807 | 89.11819
46.7625 | 800.0053 | 4.35908 | 89.12377
46.77083 | 800.0043 | 4.359348 | 89.12925
46.77917 | 800.0038 | 4.359619 | 89.13479
46.7875 | 800.0038 | 4.35989 | 89.14033
46.79584 | 800.0043 | 4.360166 | 89.14597
46.80416 | 800.0041 | 4.360444 | 89.15166
46.8125 | 800.0047 | 4.360726 | 89.15742
46.82084 | 800.004 | 4.361007 | 89.16317
46.82916 | 800.0044 | 4.361287 | 89.16889
46.8375 | 800.0038 | 4.361559 | 89.17445
46.84583 | 800.0034 | 4.36182 | 89.17979
46.85417 | 800.0037 | 4.36208 | 89.1851
46.8625 | 800.0032 | 4.362336 | 89.19034
46.87084 | 800.002 | 4.362589 | 89.19551
46.87916 | 800.001 | 4.362842 | 89.20068
46.8875 | 800.0012 | 4.363098 | 89.20592
46.89583 | 800.001 | 4.363361 | 89.21129
46.90417 | 800.0012 | 4.363626 | 89.21671
46.9125 | 800.0016 | 4.363888 | 89.22207
46.92084 | 800.0022 | 4.364148 | 89.22739
46.92916 | 800.0022 | 4.36441 | 89.23274
46.9375 | 800.0029 | 4.36467 | 89.23806
46.94584 | 800.0029 | 4.36494 | 89.24358
46.95416 | 800.0041 | 4.365215 | 89.2492
46.9625 | 800.004 | 4.365484 | 89.2547
46.97083 | 800.0049 | 4.365752 | 89.26018
46.97917 | 800.0055 | 4.366016 | 89.26558
46.9875 | 800.005 | 4.366282 | 89.27102
46.99584 | 800.0051 | 4.36655 | 89.2765
47.00416 | 800.005 | 4.366814 | 89.28189
47.0125 | 800.0044 | 4.367074 | 89.28721
47.02083 | 800.005 | 4.367332 | 89.29248
47.02917 | 800.0047 | 4.367596 | 89.29788
47.0375 | 800.0051 | 4.367856 | 89.3032
47.04584 | 800.0041 | 4.368113 | 89.30845
47.05416 | 800.0043 | 4.368368 | 89.31367
47.0625 | 800.005 | 4.368626 | 89.31894
47.07084 | 800.0034 | 4.368884 | 89.32422
47.07916 | 800.0032 | 4.369133 | 89.32931
47.0875 | 800.0028 | 4.369383 | 89.33442
47.09583 | 800.0032 | 4.369633 | 89.33953
47.10417 | 800.0029 | 4.36988 | 89.34458
47.1125 | 800.0032 | 4.370132 | 89.34973
47.12084 | 800.003 | 4.370389 | 89.35499
47.12916 | 800.0026 | 4.370642 | 89.36016
47.1375 | 800.0031 | 4.370896 | 89.36535
47.14583 | 800.0032 | 4.371156 | 89.37067
47.15417 | 800.002 | 4.371412 | 89.3759
47.1625 | 800.0015 | 4.371666 | 89.38109
47.17084 | 800.0012 | 4.371916 | 89.38621
47.17916 | 800.0024 | 4.372162 | 89.39124
47.1875 | 800.002 | 4.372421 | 89.39653
47.19584 | 800.0034 | 4.37268 | 89.40183
47.20416 | 800.0031 | 4.372934 | 89.40702
47.2125 | 800.0038 | 4.37319 | 89.41225
47.22083 | 800.0044 | 4.373448 | 89.41753
47.22917 | 800.0046 | 4.373706 | 89.4228
47.2375 | 800.0056 | 4.37396 | 89.428
47.24584 | 800.0062 | 4.37421 | 89.43311
47.25416 | 800.0051 | 4.37446 | 89.43822
47.2625 | 800.0061 | 4.374703 | 89.44319
47.27083 | 800.0054 | 4.374944 | 89.44812
47.27917 | 800.0053 | 4.375186 | 89.45306
47.2875 | 800.0051 | 4.375436 | 89.45817
47.29584 | 800.0049 | 4.375686 | 89.46329
47.30416 | 800.0047 | 4.375935 | 89.46838
47.3125 | 800.0044 | 4.376183 | 89.47345
47.32084 | 800.0055 | 4.376426 | 89.47842
47.32916 | 800.0051 | 4.376674 | 89.48349
47.3375 | 800.0058 | 4.376928 | 89.48868
47.34583 | 800.005 | 4.377184 | 89.49391
47.35417 | 800.0059 | 4.377439 | 89.49913
47.3625 | 800.0054 | 4.377688 | 89.50422
47.37084 | 800.0062 | 4.377937 | 89.50931
47.37916 | 800.0063 | 4.378186 | 89.5144
47.3875 | 800.0071 | 4.378426 | 89.51931
47.39583 | 800.0069 | 4.378662 | 89.52413
47.40417 | 800.0074 | 4.378902 | 89.52904
47.4125 | 800.0078 | 4.379141 | 89.53393
47.42084 | 800.0078 | 4.379382 | 89.53885
47.42916 | 800.008 | 4.379626 | 89.54384
47.4375 | 800.0074 | 4.379871 | 89.54885
47.44584 | 800.0063 | 4.380108 | 89.5537
47.45416 | 800.0072 | 4.380347 | 89.55858
47.4625 | 800.0071 | 4.380598 | 89.56371
47.47083 | 800.0066 | 4.380855 | 89.56897
47.47917 | 800.0069 | 4.381109 | 89.57416
47.4875 | 800.0063 | 4.381366 | 89.57942
47.49584 | 800.006 | 4.38162 | 89.58461
47.50416 | 800.0054 | 4.381873 | 89.58978
47.5125 | 800.0047 | 4.38213 | 89.59504
47.52083 | 800.0038 | 4.382389 | 89.60033
47.52917 | 800.003 | 4.382648 | 89.60563
47.5375 | 800.003 | 4.382904 | 89.61086
47.54584 | 800.0038 | 4.383161 | 89.61612
47.55416 | 800.0038 | 4.383422 | 89.62145
47.5625 | 800.0038 | 4.383678 | 89.62669
47.57084 | 800.003 | 4.383931 | 89.63186
47.57916 | 800.0043 | 4.384181 | 89.63697
47.5875 | 800.0044 | 4.384426 | 89.64198
47.59583 | 800.0053 | 4.38467 | 89.64697
47.60417 | 800.0055 | 4.384907 | 89.65181
47.6125 | 800.0056 | 4.385146 | 89.6567
47.62084 | 800.0051 | 4.38539 | 89.66169
47.62916 | 800.0054 | 4.38564 | 89.6668
47.6375 | 800.005 | 4.385884 | 89.67179
47.64583 | 800.0044 | 4.386131 | 89.67684
47.65417 | 800.0046 | 4.386374 | 89.68181
47.6625 | 800.0049 | 4.386619 | 89.68682
47.67084 | 800.0046 | 4.386865 | 89.69185
47.67916 | 800.0043 | 4.387116 | 89.69698
47.6875 | 800.0043 | 4.38736 | 89.70197
47.69584 | 800.0045 | 4.387602 | 89.70692
47.70416 | 800.0048 | 4.387846 | 89.7119
47.7125 | 800.0056 | 4.388086 | 89.71681
47.72083 | 800.0056 | 4.388316 | 89.72151
47.72917 | 800.0053 | 4.38854 | 89.72609
47.7375 | 800.005 | 4.388764 | 89.73067
47.74584 | 800.0058 | 4.388988 | 89.73525
47.75416 | 800.0062 | 4.389214 | 89.73987
47.7625 | 800.0058 | 4.389448 | 89.74466
47.77083 | 800.005 | 4.389687 | 89.74954
47.77917 | 800.0045 | 4.38993 | 89.75451
47.7875 | 800.0034 | 4.390172 | 89.75946
47.79584 | 800.0022 | 4.390417 | 89.76447
47.80416 | 800.0015 | 4.390664 | 89.76952
47.8125 | 800.0022 | 4.390912 | 89.77459
47.82084 | 800.002 | 4.391156 | 89.77958
47.82916 | 800.0015 | 4.391402 | 89.78461
47.8375 | 800.0019 | 4.39165 | 89.78968
47.84583 | 800.0015 | 4.391904 | 89.79487
47.85417 | 800.0019 | 4.392163 | 89.80017
47.8625 | 800.0032 | 4.392422 | 89.80546
47.87084 | 800.002 | 4.39267 | 89.81053
47.87916 | 800.0018 | 4.392914 | 89.81552
47.8875 | 800.0018 | 4.393161 | 89.82057
47.89583 | 800.0022 | 4.393414 | 89.82574
47.90417 | 800.002 | 4.393666 | 89.8309
47.9125 | 800.0022 | 4.393921 | 89.83611
47.92084 | 800.0019 | 4.394171 | 89.84122
47.92916 | 800.002 | 4.394414 | 89.84619
47.9375 | 800.0028 | 4.394654 | 89.8511
47.94584 | 800.0024 | 4.394893 | 89.85598
47.95416 | 800.0024 | 4.395136 | 89.86095
47.9625 | 800.0018 | 4.395378 | 89.8659
47.97083 | 800.0016 | 4.395622 | 89.87089
47.97917 | 800.0014 | 4.395863 | 89.87582
47.9875 | 800.0012 | 4.39611 | 89.88087
47.99584 | 800.0007 | 4.39636 | 89.88598
48.00416 | 799.9995 | 4.396606 | 89.89101
48.0125 | 799.999 | 4.396852 | 89.89604
48.02083 | 799.9985 | 4.3971 | 89.90111
48.02917 | 799.9984 | 4.397348 | 89.90618
48.0375 | 799.9978 | 4.3976 | 89.91133
48.04584 | 799.998 | 4.397854 | 89.91652
48.05416 | 799.9981 | 4.398111 | 89.92178
48.0625 | 799.9988 | 4.398362 | 89.92691
48.07084 | 799.9985 | 4.398611 | 89.932
48.07916 | 799.999 | 4.39885 | 89.93689
48.0875 | 799.9995 | 4.399088 | 89.94175
48.09583 | 799.9995 | 4.399324 | 89.94658
48.10417 | 799.9995 | 4.399563 | 89.95146
48.1125 | 800 | 4.399803 | 89.95637
48.12084 | 799.9992 | 4.400035 | 89.96111
48.12916 | 799.9986 | 4.400266 | 89.96584
48.1375 | 799.9981 | 4.400496 | 89.97054
48.14583 | 799.997 | 4.400736 | 89.97545
48.15417 | 799.9962 | 4.400979 | 89.98042
48.1625 | 799.9956 | 4.401221 | 89.98536
48.17084 | 799.995 | 4.401458 | 89.99021
48.17916 | 799.995 | 4.40169 | 89.99495
48.1875 | 799.9956 | 4.401924 | 89.99974
48.19584 | 799.996 | 4.40216 | 90.00456
48.20416 | 799.9978 | 4.402398 | 90.00943
48.2125 | 799.9976 | 4.402632 | 90.01421
48.22083 | 799.9989 | 4.40286 | 90.01887
48.22917 | 799.9988 | 4.403084 | 90.02345
48.2375 | 799.9989 | 4.403309 | 90.02805
48.24584 | 800 | 4.403537 | 90.03271
48.25416 | 800.0009 | 4.40377 | 90.03748
48.2625 | 800.0005 | 4.404002 | 90.04222
48.27083 | 800.0018 | 4.404226 | 90.0468
48.27917 | 800.0022 | 4.404455 | 90.05148
48.2875 | 800.0025 | 4.404687 | 90.05623
48.29584 | 800.003 | 4.404922 | 90.06103
48.30416 | 800.0038 | 4.405162 | 90.06594
48.3125 | 800.0034 | 4.405396 | 90.07072
48.32084 | 800.004 | 4.405628 | 90.07547
48.32916 | 800.004 | 4.405865 | 90.08031
48.3375 | 800.0048 | 4.4061 | 90.08512
48.34583 | 800.0051 | 4.406333 | 90.08988
48.35417 | 800.0051 | 4.406565 | 90.09462
48.3625 | 800.0055 | 4.406795 | 90.09933
48.37084 | 800.0056 | 4.40702 | 90.10393
48.37916 | 800.004 | 4.407246 | 90.10855
48.3875 | 800.0047 | 4.407471 | 90.11315
48.39583 | 800.0037 | 4.4077 | 90.11783
48.40417 | 800.004 | 4.407922 | 90.12237
48.4125 | 800.0043 | 4.408144 | 90.12691
48.42084 | 800.0044 | 4.408364 | 90.13141
48.42916 | 800.0037 | 4.40859 | 90.13603
48.4375 | 800.0034 | 4.40882 | 90.14073
48.44584 | 800.003 | 4.409049 | 90.14541
48.45416 | 800.0024 | 4.409279 | 90.15011
48.4625 | 800.003 | 4.409512 | 90.15488
48.47083 | 800.0022 | 4.409746 | 90.15966
48.47917 | 800.0026 | 4.409978 | 90.1644
48.4875 | 800.0022 | 4.410206 | 90.16907
48.49584 | 800.0024 | 4.410437 | 90.17379
48.50416 | 800.0015 | 4.410666 | 90.17847
48.5125 | 800.0008 | 4.410882 | 90.18289
48.52083 | 800.0014 | 4.411098 | 90.1873
48.52917 | 800.0005 | 4.411316 | 90.19176
48.5375 | 800 | 4.411536 | 90.19626
48.54584 | 799.9999 | 4.411762 | 90.20088
48.55416 | 799.9991 | 4.411996 | 90.20566
48.5625 | 799.9992 | 4.412228 | 90.21041
48.57084 | 799.9988 | 4.41246 | 90.21515
48.57916 | 799.9989 | 4.412695 | 90.21996
48.5875 | 799.9985 | 4.412935 | 90.22486
48.59583 | 799.999 | 4.413172 | 90.22971
48.60417 | 799.9988 | 4.413403 | 90.23443
48.6125 | 799.9984 | 4.413628 | 90.23903
48.62084 | 800 | 4.413856 | 90.24369
48.62916 | 800.0006 | 4.414086 | 90.24839
48.6375 | 800.002 | 4.414311 | 90.253
48.64583 | 800.0019 | 4.414537 | 90.25762
48.65417 | 800.003 | 4.414768 | 90.26234
48.6625 | 800.0024 | 4.415 | 90.26708
48.67084 | 800.0035 | 4.415234 | 90.27187
48.67916 | 800.0032 | 4.415465 | 90.27659
48.6875 | 800.0031 | 4.415694 | 90.28127
48.69584 | 800.0032 | 4.415921 | 90.28591
48.70416 | 800.0032 | 4.416148 | 90.29055
48.7125 | 800.003 | 4.416381 | 90.29532
48.72083 | 800.0032 | 4.416614 | 90.30008
48.72917 | 800.0025 | 4.416841 | 90.30472
48.7375 | 800.0026 | 4.417062 | 90.30924
48.74584 | 800.0019 | 4.417288 | 90.31386
48.75416 | 800.0032 | 4.417519 | 90.31858
48.7625 | 800.0022 | 4.417756 | 90.32343
48.77083 | 800.0024 | 4.41799 | 90.32821
48.77917 | 800.0014 | 4.418226 | 90.33304
48.7875 | 800.002 | 4.418462 | 90.33786
48.79584 | 800.0012 | 4.418697 | 90.34267
48.80416 | 800.0011 | 4.418926 | 90.34735
48.8125 | 800.0008 | 4.41915 | 90.35193
48.82084 | 800.001 | 4.419373 | 90.35649
48.82916 | 800.0008 | 4.419596 | 90.36105
48.8375 | 800.0002 | 4.419812 | 90.36547
48.84583 | 800 | 4.420023 | 90.36978
48.85417 | 799.998 | 4.42023 | 90.37401
48.8625 | 799.9974 | 4.42044 | 90.37831
48.87084 | 799.997 | 4.420656 | 90.38272
48.87916 | 799.9953 | 4.420872 | 90.38714
48.8875 | 799.9947 | 4.421086 | 90.39151
48.89583 | 799.994 | 4.421297 | 90.39583
48.90417 | 799.9937 | 4.421504 | 90.40006
48.9125 | 799.9939 | 4.421716 | 90.40439
48.92084 | 799.9926 | 4.421937 | 90.40891
48.92916 | 799.9924 | 4.422164 | 90.41355
48.9375 | 799.9926 | 4.42239 | 90.41817
48.94584 | 799.9921 | 4.422617 | 90.42282
48.95416 | 799.9926 | 4.422842 | 90.42742
48.9625 | 799.993 | 4.423062 | 90.43191
48.97083 | 799.9936 | 4.423281 | 90.43639
48.97917 | 799.9932 | 4.423497 | 90.44081
48.9875 | 799.9945 | 4.423716 | 90.44529
48.99584 | 799.9947 | 4.423936 | 90.44978
49.00416 | 799.9944 | 4.424156 | 90.45428
49.0125 | 799.9959 | 4.424384 | 90.45894
49.02083 | 799.997 | 4.424617 | 90.46371
49.02917 | 799.9972 | 4.42484 | 90.46827
49.0375 | 799.9984 | 4.425054 | 90.47264
49.04584 | 800.0003 | 4.425272 | 90.4771
49.05416 | 800.0012 | 4.425489 | 90.48154
49.0625 | 800.0018 | 4.425706 | 90.48597
49.07084 | 800.0011 | 4.425922 | 90.49039
49.07916 | 800.002 | 4.426133 | 90.4947
49.0875 | 800.0025 | 4.42635 | 90.49914
49.09583 | 800.003 | 4.42657 | 90.50364
49.10417 | 800.003 | 4.426787 | 90.50807
49.1125 | 800.0029 | 4.427002 | 90.51247
49.12084 | 800.0022 | 4.427213 | 90.51678
49.12916 | 800.0022 | 4.427428 | 90.52118
49.1375 | 800.0012 | 4.42765 | 90.52572
49.14583 | 800.002 | 4.427879 | 90.5304
49.15417 | 800.0002 | 4.428116 | 90.53525
49.1625 | 799.9994 | 4.42835 | 90.54003
49.17084 | 799.9985 | 4.42858 | 90.54473
49.17916 | 799.9978 | 4.428809 | 90.54941
49.1875 | 799.9972 | 4.429042 | 90.55418
49.19584 | 799.997 | 4.429271 | 90.55886
49.20416 | 799.9968 | 4.429492 | 90.56338
49.2125 | 799.9957 | 4.429709 | 90.56782
49.22083 | 799.9955 | 4.429922 | 90.57217
49.22917 | 799.9949 | 4.430146 | 90.57675
49.2375 | 799.9944 | 4.430374 | 90.58141
49.24584 | 799.9937 | 4.430596 | 90.58595
49.25416 | 799.9939 | 4.430816 | 90.59045
49.2625 | 799.9946 | 4.431037 | 90.59497
49.27083 | 799.9944 | 4.431254 | 90.5994
49.27917 | 799.9954 | 4.431466 | 90.60374
49.2875 | 799.9954 | 4.431679 | 90.60809
49.29584 | 799.9955 | 4.431894 | 90.61249
49.30416 | 799.9971 | 4.432112 | 90.61695
49.3125 | 799.9978 | 4.43233 | 90.6214
49.32084 | 799.9984 | 4.43255 | 90.6259
49.32916 | 799.9984 | 4.432766 | 90.63032
49.3375 | 799.999 | 4.432983 | 90.63475
49.34583 | 800 | 4.433204 | 90.63927
49.35417 | 800 | 4.433426 | 90.64381
49.3625 | 800 | 4.433647 | 90.64833
49.37084 | 800.0001 | 4.433869 | 90.65287
49.37916 | 800.0015 | 4.43409 | 90.65739
49.3875 | 800.0022 | 4.434312 | 90.66193
49.39583 | 800.0038 | 4.434533 | 90.66645
49.40417 | 800.0029 | 4.43475 | 90.67088
49.4125 | 800.0022 | 4.434968 | 90.67534
49.42084 | 800.0022 | 4.435175 | 90.67957
49.42916 | 800.0026 | 4.435391 | 90.68399
49.4375 | 800.003 | 4.435606 | 90.68838
49.44584 | 800.004 | 4.43582 | 90.69276
49.45416 | 800.0039 | 4.436033 | 90.69711
49.4625 | 800.0044 | 4.43625 | 90.70155
49.47083 | 800.0038 | 4.43647 | 90.70605
49.47917 | 800.004 | 4.436697 | 90.71069
49.4875 | 800.004 | 4.436924 | 90.71533
49.49584 | 800.0043 | 4.43715 | 90.71995
49.50416 | 800.0044 | 4.43738 | 90.72465
49.5125 | 800.0056 | 4.437604 | 90.72923
49.52083 | 800.0054 | 4.437826 | 90.73377
49.52917 | 800.006 | 4.438049 | 90.73833
49.5375 | 800.0063 | 4.438276 | 90.74297
49.54584 | 800.0054 | 4.43851 | 90.74776
49.55416 | 800.0051 | 4.438744 | 90.75254
49.5625 | 800.0053 | 4.438982 | 90.75741
49.57084 | 800.0051 | 4.43922 | 90.76227
49.57916 | 800.0051 | 4.439453 | 90.76704
49.5875 | 800.0051 | 4.439684 | 90.77176
49.59583 | 800.0051 | 4.439916 | 90.7765
49.60417 | 800.0054 | 4.440143 | 90.78114
49.6125 | 800.0044 | 4.440363 | 90.78564
49.62084 | 800.0053 | 4.440578 | 90.79004
49.62916 | 800.0045 | 4.440787 | 90.79431
49.6375 | 800.0044 | 4.440992 | 90.7985
49.64583 | 800.0049 | 4.441196 | 90.80267
49.65417 | 800.005 | 4.441396 | 90.80676
49.6625 | 800.0044 | 4.441598 | 90.81089
49.67084 | 800.0045 | 4.441809 | 90.81521
49.67916 | 800.005 | 4.442019 | 90.8195
49.6875 | 800.004 | 4.442236 | 90.82394
49.69584 | 800.0044 | 4.442461 | 90.82854
49.70416 | 800.0034 | 4.442685 | 90.83312
49.7125 | 800.0038 | 4.442904 | 90.83759
49.72083 | 800.0039 | 4.443123 | 90.84207
49.72917 | 800.0034 | 4.443344 | 90.84659
49.7375 | 800.0032 | 4.443568 | 90.85117
49.74584 | 800.003 | 4.443798 | 90.85587
49.75416 | 800.0028 | 4.444023 | 90.86047
49.7625 | 800.0028 | 4.444241 | 90.86493
49.77083 | 800.0032 | 4.444459 | 90.86939
49.77917 | 800.0024 | 4.444678 | 90.87387
49.7875 | 800.0025 | 4.444892 | 90.87824
49.79584 | 800.0032 | 4.445102 | 90.88253
49.80416 | 800.0026 | 4.445308 | 90.88675
49.8125 | 800.0018 | 4.445514 | 90.89096
49.82084 | 800.0015 | 4.445717 | 90.89511
49.82916 | 800.0019 | 4.445922 | 90.8993
49.8375 | 800.0007 | 4.446131 | 90.90357
49.84583 | 800.0001 | 4.44634 | 90.90785
49.85417 | 800.0001 | 4.446552 | 90.91218
49.8625 | 799.9996 | 4.44676 | 90.91643
49.87084 | 799.9993 | 4.446964 | 90.9206
49.87916 | 799.9989 | 4.447175 | 90.92492
49.8875 | 799.9998 | 4.447396 | 90.92944
49.89583 | 799.999 | 4.447621 | 90.93404
49.90417 | 799.9988 | 4.447855 | 90.93882
49.9125 | 799.9982 | 4.448093 | 90.94369
49.92084 | 799.9978 | 4.44833 | 90.94853
49.92916 | 799.9974 | 4.448563 | 90.9533
49.9375 | 799.9965 | 4.448788 | 90.9579
49.94584 | 799.9968 | 4.449008 | 90.96239
49.95416 | 799.9964 | 4.449228 | 90.96689
49.9625 | 799.9968 | 4.449446 | 90.97135
49.97083 | 799.9966 | 4.449656 | 90.97564
49.97917 | 799.9972 | 4.449866 | 90.97994
49.9875 | 799.9966 | 4.450078 | 90.98427
49.99584 | 799.9978 | 4.450298 | 90.98877
50.00416 | 799.9978 | 4.450519 | 90.99329
50.0125 | 799.9984 | 4.450733 | 90.99766
50.02083 | 799.9978 | 4.450944 | 91.00198
50.02917 | 799.9982 | 4.451146 | 91.00611
50.0375 | 799.9978 | 4.451342 | 91.01011
50.04584 | 799.9982 | 4.451537 | 91.0141
50.05416 | 799.9989 | 4.451736 | 91.01817
50.0625 | 799.999 | 4.451934 | 91.02222
50.07084 | 799.9998 | 4.452133 | 91.02629
50.07916 | 800.001 | 4.45234 | 91.03052
50.0875 | 800.0012 | 4.45255 | 91.03481
50.09583 | 800.0011 | 4.45276 | 91.03911
50.10417 | 800.0016 | 4.452965 | 91.0433
50.1125 | 800.002 | 4.453174 | 91.04757
50.12084 | 800.0019 | 4.453384 | 91.05186
50.12916 | 800.0016 | 4.453597 | 91.05622
50.1375 | 800.0022 | 4.453804 | 91.06045
50.14583 | 800.0018 | 4.454016 | 91.06479
50.15417 | 800.0008 | 4.45423 | 91.06916
50.1625 | 800.0012 | 4.454443 | 91.07352
50.17084 | 800.002 | 4.454657 | 91.07789
50.17916 | 800.0026 | 4.454872 | 91.08229
50.1875 | 800.0025 | 4.455082 | 91.08658
50.19584 | 800.0032 | 4.455289 | 91.09081
50.20416 | 800.004 | 4.45549 | 91.09492
50.2125 | 800.004 | 4.455694 | 91.09909
50.22083 | 800.0044 | 4.455894 | 91.10318
50.22917 | 800.005 | 4.456098 | 91.10735
50.2375 | 800.0051 | 4.4563 | 91.11148
50.24584 | 800.0048 | 4.456497 | 91.11551
50.25416 | 800.0044 | 4.4567 | 91.11966
50.2625 | 800.0045 | 4.456912 | 91.124
50.27083 | 800.0055 | 4.457119 | 91.12823
50.27917 | 800.0058 | 4.457322 | 91.13238
50.2875 | 800.0061 | 4.457529 | 91.13661
50.29584 | 800.0066 | 4.457734 | 91.1408
50.30416 | 800.0074 | 4.457944 | 91.1451
50.3125 | 800.007 | 4.458152 | 91.14935
50.32084 | 800.0066 | 4.458359 | 91.15358
50.32916 | 800.0074 | 4.458574 | 91.15798
50.3375 | 800.007 | 4.458796 | 91.16252
50.34583 | 800.0064 | 4.459024 | 91.16718
50.35417 | 800.0051 | 4.459253 | 91.17186
50.3625 | 800.0051 | 4.459473 | 91.17636
50.37084 | 800.0046 | 4.459692 | 91.18083
50.37916 | 800.0044 | 4.459908 | 91.18525
50.3875 | 800.0049 | 4.460114 | 91.18946
50.39583 | 800.0059 | 4.460326 | 91.1938
50.40417 | 800.0051 | 4.460538 | 91.19813
50.4125 | 800.0051 | 4.460746 | 91.20238
50.42084 | 800.0049 | 4.460956 | 91.20668
50.42916 | 800.0061 | 4.461166 | 91.21097
50.4375 | 800.0047 | 4.461383 | 91.21541
50.44584 | 800.0051 | 4.4616 | 91.21984
50.45416 | 800.005 | 4.461816 | 91.22426
50.4625 | 800.0039 | 4.46203 | 91.22864
50.47083 | 800.0044 | 4.462241 | 91.23295
50.47917 | 800.0038 | 4.462455 | 91.23733
50.4875 | 800.0034 | 4.462674 | 91.2418
50.49584 | 800.0036 | 4.462889 | 91.2462
50.50416 | 800.0029 | 4.463098 | 91.25047
50.5125 | 800.0024 | 4.463306 | 91.25472
50.52083 | 800.0032 | 4.463516 | 91.25902
50.52917 | 800.003 | 4.46373 | 91.26339
50.5375 | 800.0035 | 4.463946 | 91.26781
50.54584 | 800.0042 | 4.46416 | 91.27219
50.55416 | 800.005 | 4.464369 | 91.27646
50.5625 | 800.0056 | 4.46458 | 91.28077
50.57084 | 800.0055 | 4.464789 | 91.28505
50.57916 | 800.0064 | 4.465 | 91.28936
50.5875 | 800.0059 | 4.46521 | 91.29365
50.59583 | 800.0066 | 4.465416 | 91.29786
50.60417 | 800.0058 | 4.46562 | 91.30204
50.6125 | 800.006 | 4.46583 | 91.30633
50.62084 | 800.0071 | 4.466041 | 91.31064
50.62916 | 800.0069 | 4.466252 | 91.31496
50.6375 | 800.0072 | 4.466462 | 91.31925
50.64583 | 800.0072 | 4.466675 | 91.32361
50.65417 | 800.0079 | 4.466885 | 91.3279
50.6625 | 800.0078 | 4.467102 | 91.33234
50.67084 | 800.0076 | 4.467324 | 91.33687
50.67916 | 800.0081 | 4.467544 | 91.34137
50.6875 | 800.0079 | 4.467761 | 91.34581
50.69584 | 800.0072 | 4.467984 | 91.35037
50.70416 | 800.0056 | 4.468201 | 91.35481
50.7125 | 800.0058 | 4.468416 | 91.3592
50.72083 | 800.0053 | 4.468626 | 91.3635
50.72917 | 800.005 | 4.468829 | 91.36765
50.7375 | 800.0042 | 4.469031 | 91.37178
50.74584 | 800.0046 | 4.469236 | 91.37597
50.75416 | 800.0039 | 4.469441 | 91.38016
50.7625 | 800.0034 | 4.469641 | 91.38425
50.77083 | 800.0037 | 4.469838 | 91.38828
50.77917 | 800.0038 | 4.470033 | 91.39226
50.7875 | 800.0038 | 4.470232 | 91.39633
50.79584 | 800.0045 | 4.470434 | 91.40046
50.80416 | 800.0041 | 4.470638 | 91.40463
50.8125 | 800.0044 | 4.470844 | 91.40884
50.82084 | 800.0049 | 4.471047 | 91.41299
50.82916 | 800.0047 | 4.471252 | 91.41719
50.8375 | 800.0049 | 4.471459 | 91.42142
50.84583 | 800.0056 | 4.471663 | 91.42559
50.85417 | 800.0061 | 4.471866 | 91.42974
50.8625 | 800.0056 | 4.472074 | 91.43399
50.87084 | 800.0056 | 4.472283 | 91.43826
50.87916 | 800.0051 | 4.472488 | 91.44246
50.8875 | 800.0053 | 4.47269 | 91.44659
50.89583 | 800.0053 | 4.472891 | 91.4507
50.90417 | 800.0047 | 4.473094 | 91.45485
50.9125 | 800.005 | 4.473289 | 91.45883
50.92084 | 800.004 | 4.473484 | 91.46282
50.92916 | 800.0038 | 4.473678 | 91.46679
50.9375 | 800.0036 | 4.473874 | 91.47079
50.94584 | 800.0036 | 4.47407 | 91.4748
50.95416 | 800.0024 | 4.474267 | 91.47883
50.9625 | 800.0015 | 4.474467 | 91.48292
50.97083 | 800.0015 | 4.474668 | 91.48703
50.97917 | 800.0008 | 4.474868 | 91.49112
50.9875 | 800.0005 | 4.47507 | 91.49525
50.99584 | 800 | 4.47527 | 91.49934
51.00416 | 799.9988 | 4.47547 | 91.50342
51.0125 | 799.9982 | 4.475678 | 91.50768
51.02083 | 799.9988 | 4.475889 | 91.51199
51.02917 | 799.9978 | 4.476094 | 91.51618
51.0375 | 799.9986 | 4.476304 | 91.52048
51.04584 | 799.999 | 4.476512 | 91.52473
51.05416 | 800.0003 | 4.476724 | 91.52906
51.0625 | 800.0012 | 4.476938 | 91.53344
51.07084 | 800.0016 | 4.477147 | 91.53771
51.07916 | 800.0012 | 4.477356 | 91.54198
51.0875 | 800.001 | 4.477559 | 91.54614
51.09583 | 800.0012 | 4.477763 | 91.55031
51.10417 | 800.0016 | 4.477965 | 91.55444
51.1125 | 800.002 | 4.47817 | 91.55863
51.12084 | 800.0022 | 4.478374 | 91.5628
51.12916 | 800.003 | 4.478582 | 91.56705
51.1375 | 800.0028 | 4.478796 | 91.57143
51.14583 | 800.0032 | 4.479012 | 91.57584
51.15417 | 800.0028 | 4.479228 | 91.58026
51.1625 | 800.002 | 4.47945 | 91.5848
51.17084 | 800.0028 | 4.479664 | 91.58917
51.17916 | 800.0022 | 4.479878 | 91.59355
51.1875 | 800.0024 | 4.48009 | 91.59788
51.19584 | 800.0016 | 4.480299 | 91.60216
51.20417 | 800.0019 | 4.480506 | 91.60639
51.2125 | 800.0024 | 4.480712 | 91.6106
51.22083 | 800.0028 | 4.480914 | 91.61473
51.22917 | 800.0034 | 4.481116 | 91.61886
51.2375 | 800.004 | 4.481312 | 91.62287
51.24584 | 800.0045 | 4.48151 | 91.62692
51.25416 | 800.0051 | 4.481705 | 91.6309
51.2625 | 800.0043 | 4.4819 | 91.63489
51.27083 | 800.0056 | 4.482093 | 91.63884
51.27917 | 800.0045 | 4.482284 | 91.64274
51.2875 | 800.0044 | 4.482468 | 91.6465
51.29583 | 800.0035 | 4.482652 | 91.65026
51.30416 | 800.0032 | 4.48284 | 91.65411
51.3125 | 800.0022 | 4.483031 | 91.65801
51.32084 | 800.0015 | 4.483226 | 91.662
51.32917 | 800.001 | 4.483425 | 91.66607
51.3375 | 800.0004 | 4.483626 | 91.67018
51.34583 | 799.9991 | 4.483825 | 91.67425
51.35417 | 799.9984 | 4.484022 | 91.67827
51.3625 | 799.9978 | 4.484218 | 91.68228
51.37084 | 799.9968 | 4.484413 | 91.68627
51.37916 | 799.9956 | 4.484608 | 91.69026
51.3875 | 799.9953 | 4.484802 | 91.69422
51.39583 | 799.9954 | 4.484994 | 91.69815
51.40417 | 799.9946 | 4.485188 | 91.70211
51.4125 | 799.9937 | 4.485389 | 91.70622
51.42083 | 799.9941 | 4.485591 | 91.71035
51.42916 | 799.9931 | 4.485787 | 91.71436
51.4375 | 799.9928 | 4.485981 | 91.71833
51.44584 | 799.9934 | 4.486172 | 91.72223
51.45417 | 799.9928 | 4.486362 | 91.72612
51.4625 | 799.9922 | 4.486552 | 91.73
51.47083 | 799.9932 | 4.486748 | 91.73401
51.47917 | 799.9932 | 4.486943 | 91.738
51.4875 | 799.9942 | 4.487146 | 91.74215
51.49584 | 799.9949 | 4.487351 | 91.74634
51.50416 | 799.9945 | 4.487561 | 91.75063
51.5125 | 799.9962 | 4.487768 | 91.75486
51.52083 | 799.997 | 4.487974 | 91.75908
51.52917 | 799.9992 | 4.48818 | 91.76329
51.5375 | 799.9993 | 4.48838 | 91.76738
51.54583 | 800 | 4.488581 | 91.77149
51.55416 | 800.0012 | 4.488778 | 91.77551
51.5625 | 800.0015 | 4.488967 | 91.77938
51.57084 | 800.0016 | 4.489164 | 91.78341
51.57917 | 800.0026 | 4.489355 | 91.78731
51.5875 | 800.0034 | 4.489543 | 91.79115
51.59583 | 800.0042 | 4.489735 | 91.79508
51.60417 | 800.0047 | 4.489932 | 91.79911
51.6125 | 800.0055 | 4.490137 | 91.8033
51.62084 | 800.006 | 4.490344 | 91.80753
51.62916 | 800.0063 | 4.490546 | 91.81166
51.6375 | 800.0068 | 4.490739 | 91.81561
51.64583 | 800.0071 | 4.490926 | 91.81943
51.65417 | 800.0078 | 4.491116 | 91.82332
51.6625 | 800.0079 | 4.491309 | 91.82726
51.67083 | 800.0088 | 4.4915 | 91.83117
51.67916 | 800.0085 | 4.491692 | 91.83509
51.6875 | 800.0085 | 4.491882 | 91.83898
51.69584 | 800.0095 | 4.492079 | 91.843
51.70417 | 800.01 | 4.492278 | 91.84707
51.7125 | 800.0106 | 4.49248 | 91.8512
51.72083 | 800.0112 | 4.492685 | 91.85539
51.72917 | 800.0116 | 4.492888 | 91.85954
51.7375 | 800.012 | 4.493088 | 91.86363
51.74584 | 800.013 | 4.493286 | 91.86768
51.75416 | 800.0126 | 4.493481 | 91.87167
51.7625 | 800.0122 | 4.493678 | 91.8757
51.77083 | 800.0124 | 4.493872 | 91.87966
51.77917 | 800.0116 | 4.49407 | 91.88371
51.7875 | 800.0112 | 4.494272 | 91.88784
51.79583 | 800.0099 | 4.494468 | 91.89185
51.80416 | 800.0103 | 4.494656 | 91.89569
51.8125 | 800.0097 | 4.494842 | 91.8995
51.82084 | 800.009 | 4.495029 | 91.90332
51.82917 | 800.0089 | 4.495216 | 91.90714
51.8375 | 800.0082 | 4.495404 | 91.91099
51.84583 | 800.0081 | 4.495594 | 91.91487
51.85417 | 800.0078 | 4.495787 | 91.91882
51.8625 | 800.0075 | 4.495974 | 91.92264
51.87084 | 800.0076 | 4.496157 | 91.92638
51.87916 | 800.0071 | 4.496338 | 91.93008
51.8875 | 800.0074 | 4.496511 | 91.93362
51.89583 | 800.0071 | 4.496692 | 91.93732
51.90417 | 800.0084 | 4.496864 | 91.94084
51.9125 | 800.0074 | 4.497034 | 91.94431
51.92083 | 800.0066 | 4.497198 | 91.94767
51.92916 | 800.0071 | 4.497364 | 91.95106
51.9375 | 800.0071 | 4.497546 | 91.95478
51.94584 | 800.008 | 4.497748 | 91.95891
51.95417 | 800.0085 | 4.497959 | 91.96322
51.9625 | 800.0082 | 4.498168 | 91.9675
51.97083 | 800.0086 | 4.49837 | 91.97163
51.97917 | 800.0093 | 4.498569 | 91.9757
51.9875 | 800.0085 | 4.49877 | 91.97981
51.99584 | 800.0088 | 4.498969 | 91.98387
52.00416 | 800.0085 | 4.499164 | 91.98786
52.0125 | 800.0081 | 4.499363 | 91.99193
52.02083 | 800.0076 | 4.499567 | 91.9961
52.02917 | 800.0079 | 4.499768 | 92.00021
52.0375 | 800.0066 | 4.499975 | 92.00444
52.04583 | 800.0078 | 4.50018 | 92.00863
52.05416 | 800.0072 | 4.500386 | 92.01285
52.0625 | 800.0072 | 4.500586 | 92.01693
52.07084 | 800.0074 | 4.500776 | 92.02082
52.07917 | 800.0074 | 4.50097 | 92.02479
52.0875 | 800.0071 | 4.50117 | 92.02887
52.09583 | 800.0061 | 4.501375 | 92.03307
52.10417 | 800.005 | 4.501584 | 92.03734
52.1125 | 800.0044 | 4.501791 | 92.04157
52.12084 | 800.0044 | 4.501992 | 92.04568
52.12916 | 800.0039 | 4.502194 | 92.04981
52.1375 | 800.0034 | 4.5024 | 92.05402
52.14583 | 800.0028 | 4.502602 | 92.05815
52.15417 | 800.0034 | 4.502803 | 92.06226
52.1625 | 800.0029 | 4.503009 | 92.06647
52.17083 | 800.0019 | 4.503217 | 92.07073
52.17916 | 800.0015 | 4.503425 | 92.07498
52.1875 | 800.0026 | 4.503625 | 92.07907
52.19584 | 800.0024 | 4.503817 | 92.08299
52.20417 | 800.0024 | 4.504012 | 92.08698
52.2125 | 800.0025 | 4.504209 | 92.09101
52.22083 | 800.0032 | 4.504402 | 92.09495
52.22917 | 800.002 | 4.504594 | 92.09888
52.2375 | 800.002 | 4.504791 | 92.10291
52.24584 | 800.0004 | 4.504988 | 92.10694
52.25416 | 800 | 4.505188 | 92.11103
52.2625 | 799.9995 | 4.505384 | 92.11503
52.27083 | 799.999 | 4.505574 | 92.11892
52.27917 | 799.998 | 4.505767 | 92.12286
52.2875 | 799.998 | 4.505961 | 92.12683
52.29583 | 799.9975 | 4.506154 | 92.13078
52.30416 | 799.9976 | 4.506347 | 92.13472
52.3125 | 799.997 | 4.506536 | 92.13859
52.32084 | 799.9972 | 4.506728 | 92.14251
52.32917 | 799.9978 | 4.506917 | 92.14638
52.3375 | 799.9981 | 4.50711 | 92.15032
52.34583 | 799.9984 | 4.507315 | 92.15451
52.35417 | 799.9989 | 4.507519 | 92.15868
52.3625 | 799.9981 | 4.507719 | 92.16277
52.37084 | 799.9986 | 4.507916 | 92.1668
52.37916 | 799.9988 | 4.508107 | 92.17071
52.3875 | 799.9988 | 4.508292 | 92.17449
52.39583 | 799.999 | 4.508476 | 92.17825
52.40417 | 799.9995 | 4.50866 | 92.18201
52.4125 | 800.0004 | 4.508839 | 92.18567
52.42083 | 800.0004 | 4.509022 | 92.18941
52.42916 | 800.0006 | 4.509198 | 92.19301
52.4375 | 800.0022 | 4.509379 | 92.19671
52.44584 | 800.0012 | 4.509556 | 92.20033
52.45418 | 800.0008 | 4.509738 | 92.20405
52.4625 | 800.0004 | 4.509914 | 92.20765
52.47082 | 800.002 | 4.510086 | 92.21117
52.47918 | 800.003 | 4.510263 | 92.21479
52.4875 | 800.0025 | 4.510436 | 92.21832
52.49584 | 800.0029 | 4.510606 | 92.2218
52.50416 | 800.0022 | 4.510788 | 92.22552
52.5125 | 800.0026 | 4.51097 | 92.22924
52.52082 | 800.0025 | 4.511154 | 92.233
52.52918 | 800.0012 | 4.511338 | 92.23677
52.5375 | 800.0011 | 4.511519 | 92.24047
52.54582 | 800.0012 | 4.511705 | 92.24427
52.55416 | 800.001 | 4.511892 | 92.24809
52.5625 | 800.0008 | 4.512084 | 92.25202
52.57084 | 800.001 | 4.51228 | 92.25602
52.57918 | 799.9997 | 4.512481 | 92.26013
52.5875 | 799.9996 | 4.512688 | 92.26437
52.59582 | 799.9995 | 4.512896 | 92.26862
52.60418 | 799.9991 | 4.513098 | 92.27275
52.6125 | 799.9986 | 4.5133 | 92.27688
52.62084 | 799.9982 | 4.513502 | 92.28101
52.62916 | 799.9985 | 4.513703 | 92.28512
52.6375 | 799.9988 | 4.513895 | 92.28904
52.64582 | 799.9985 | 4.514082 | 92.29287
52.65418 | 799.9982 | 4.514264 | 92.29659
52.6625 | 799.9982 | 4.51444 | 92.30019
52.67082 | 799.9978 | 4.514622 | 92.30391
52.67916 | 799.9976 | 4.514804 | 92.30763
52.6875 | 799.9988 | 4.514988 | 92.31139
52.69584 | 799.9982 | 4.515166 | 92.31503
52.70418 | 799.999 | 4.515347 | 92.31873
52.7125 | 799.9999 | 4.515526 | 92.32239
52.72082 | 800 | 4.515704 | 92.32603
52.72918 | 800.0012 | 4.515883 | 92.32969
52.7375 | 800.0014 | 4.516068 | 92.33347
52.74584 | 800.0015 | 4.516256 | 92.33731633
52.75416 | 800.0015 | 4.516447 | 92.34122
52.7625 | 800.002 | 4.516641 | 92.34519
52.77082 | 800.0022 | 4.516839 | 92.34924
52.77918 | 800.0026 | 4.517037 | 92.35328
52.7875 | 800.0018 | 4.517235 | 92.35733
52.79582 | 800.0012 | 4.517434 | 92.3614
52.80416 | 800 | 4.517636 | 92.36553
52.8125 | 799.9997 | 4.51784 | 92.3697
52.82084 | 799.9998 | 4.518046 | 92.37391
52.82918 | 799.9978 | 4.51825 | 92.37808
52.8375 | 799.9975 | 4.518454 | 92.38226
52.84582 | 799.9968 | 4.518658 | 92.38643
52.85418 | 799.9962 | 4.518863 | 92.39062
52.8625 | 799.9956 | 4.519059 | 92.39463
52.87084 | 799.9947 | 4.519252 | 92.39857
52.87916 | 799.9939 | 4.519443 | 92.40248
52.8875 | 799.9934 | 4.519633 | 92.40636
52.89582 | 799.9926 | 4.519818 | 92.41014
52.90418 | 799.9926 | 4.52 | 92.41386
52.9125 | 799.9931 | 4.520182 | 92.41759
52.92082 | 799.9929 | 4.520356 | 92.42114
52.92916 | 799.9949 | 4.52053 | 92.4247
52.9375 | 799.9952 | 4.520706 | 92.4283
52.94584 | 799.9966 | 4.52088 | 92.43186
52.95418 | 799.9965 | 4.521054 | 92.43541
52.9625 | 799.9976 | 4.52123 | 92.43901
52.97082 | 799.9976 | 4.521402 | 92.44253
52.97918 | 799.999 | 4.521575 | 92.44607
52.9875 | 799.9981 | 4.521744 | 92.44952
52.99584 | 799.9982 | 4.521916 | 92.45304
53.00416 | 799.9986 | 4.522094 | 92.45668
53.0125 | 799.9986 | 4.522266 | 92.46019
53.02082 | 799.9981 | 4.522441 | 92.46377
53.02918 | 799.9976 | 4.522619 | 92.46741
53.0375 | 799.9962 | 4.5228 | 92.47111
53.04582 | 799.9958 | 4.522984 | 92.47487
53.05416 | 799.995 | 4.52317 | 92.47868
53.0625 | 799.9949 | 4.523358 | 92.48252
53.07084 | 799.9939 | 4.523547 | 92.48638
53.07918 | 799.9937 | 4.523736 | 92.49025
53.0875 | 799.9926 | 4.523926 | 92.49413
53.09582 | 799.9924 | 4.524112 | 92.49794
53.10418 | 799.9916 | 4.524292 | 92.50162
53.1125 | 799.9919 | 4.524472 | 92.5053
53.12084 | 799.9913 | 4.524642 | 92.50877
53.12916 | 799.9914 | 4.52482 | 92.51241
53.1375 | 799.991 | 4.525 | 92.51609
53.14582 | 799.9903 | 4.525176 | 92.51969
53.15418 | 799.9902 | 4.525348 | 92.52321
53.1625 | 799.9903 | 4.525518 | 92.52668
53.17082 | 799.9892 | 4.525691 | 92.53022
53.17916 | 799.9892 | 4.525863 | 92.53374
53.1875 | 799.9888 | 4.526039 | 92.53734
53.19584 | 799.9884 | 4.526216 | 92.54095
53.20418 | 799.9882 | 4.526384 | 92.54439
53.2125 | 799.9872 | 4.526557 | 92.54793
53.22082 | 799.9874 | 4.52673 | 92.55146
53.22918 | 799.9876 | 4.526903 | 92.555
53.2375 | 799.9876 | 4.527082 | 92.55866
53.24584 | 799.9888 | 4.527268 | 92.56246
53.25416 | 799.9894 | 4.527446 | 92.5661
53.2625 | 799.9906 | 4.527627 | 92.5698
53.27082 | 799.9915 | 4.52781 | 92.57354
53.27918 | 799.9921 | 4.527984 | 92.5771
53.2875 | 799.993 | 4.528161 | 92.58072
53.29582 | 799.9941 | 4.528333 | 92.58424
53.30416 | 799.9939 | 4.528504 | 92.58773
53.3125 | 799.9953 | 4.528678 | 92.59129
53.32084 | 799.9955 | 4.528856 | 92.59493
53.32918 | 799.9972 | 4.529035 | 92.59859
53.3375 | 799.9976 | 4.529218 | 92.60233
53.34582 | 799.9985 | 4.529397 | 92.60599
53.35418 | 799.9985 | 4.52957 | 92.60953
53.3625 | 799.9985 | 4.529746 | 92.61313
53.37084 | 799.9995 | 4.529916 | 92.6166
53.37916 | 799.9992 | 4.530078 | 92.61991
53.3875 | 799.9988 | 4.530236 | 92.62315
53.39582 | 799.9984 | 4.530396 | 92.62642
53.40418 | 799.9988 | 4.530554 | 92.62965
53.4125 | 799.998 | 4.530713 | 92.6329
53.42082 | 799.9984 | 4.530883 | 92.63637
53.42916 | 799.9975 | 4.531056 | 92.63991
53.4375 | 799.9984 | 4.53123 | 92.64347
53.44584 | 799.9982 | 4.531404 | 92.64703
53.45418 | 799.9985 | 4.531579 | 92.6506
53.4625 | 799.9988 | 4.53176 | 92.6543
53.47082 | 799.9986 | 4.531944 | 92.65807
53.47918 | 799.9985 | 4.532126 | 92.66179
53.4875 | 799.9978 | 4.532308 | 92.66551
53.49584 | 799.9972 | 4.532482 | 92.66907
53.50416 | 799.996 | 4.532648 | 92.67246
53.5125 | 799.9955 | 4.532811 | 92.67579
53.52082 | 799.9947 | 4.532974 | 92.67912
53.52918 | 799.9934 | 4.533133 | 92.68238
53.5375 | 799.993 | 4.533291 | 92.68561
53.54582 | 799.9929 | 4.533448 | 92.68882
53.55416 | 799.9926 | 4.53361 | 92.69213
53.5625 | 799.9915 | 4.53377 | 92.6954
53.57084 | 799.9913 | 4.533935 | 92.69877
53.57918 | 799.991 | 4.534102 | 92.70219
53.5875 | 799.9908 | 4.534275 | 92.70572
53.59582 | 799.9901 | 4.534454 | 92.70938
53.60418 | 799.99 | 4.534628 | 92.71294
53.6125 | 799.99 | 4.5348 | 92.71646
53.62084 | 799.9897 | 4.534976 | 92.72006
53.62916 | 799.9907 | 4.535153 | 92.72368
53.6375 | 799.9905 | 4.535331 | 92.72732
53.64582 | 799.991 | 4.535504 | 92.73085
53.65418 | 799.9918 | 4.535674 | 92.73433
53.6625 | 799.9922 | 4.53584 | 92.73772
53.67082 | 799.9938 | 4.536004 | 92.74107
53.67916 | 799.995 | 4.536166 | 92.74439
53.6875 | 799.996 | 4.53633 | 92.74774
53.69584 | 799.9962 | 4.536498 | 92.75118
53.70418 | 799.9964 | 4.53667 | 92.75469
53.7125 | 799.9976 | 4.53685 | 92.75837
53.72082 | 799.9966 | 4.537034 | 92.76213
53.72918 | 799.9966 | 4.53722 | 92.76594
53.7375 | 799.9968 | 4.537392 | 92.76945
53.74584 | 799.997 | 4.537562 | 92.77293
53.75416 | 799.997 | 4.537734 | 92.77645
53.7625 | 799.9971 | 4.537903 | 92.7799
53.77082 | 799.9976 | 4.538074 | 92.7834
53.77918 | 799.9978 | 4.538246 | 92.78691
53.7875 | 799.9975 | 4.538418 | 92.79043
53.79582 | 799.9978 | 4.53858 | 92.79374
53.80416 | 799.9976 | 4.538739 | 92.79699
53.8125 | 799.998 | 4.538896 | 92.8002
53.82084 | 799.9972 | 4.53906 | 92.80356
53.82918 | 799.9968 | 4.539226 | 92.80695
53.8375 | 799.9966 | 4.53939 | 92.8103
53.84582 | 799.9968 | 4.53956 | 92.81378
53.85418 | 799.9956 | 4.539732 | 92.8173
53.8625 | 799.9949 | 4.539904 | 92.82081
53.87084 | 799.9953 | 4.540072 | 92.82425
53.87916 | 799.9951 | 4.540243 | 92.82774
53.8875 | 799.995 | 4.540419 | 92.83134
53.89582 | 799.9946 | 4.540588 | 92.8348
53.90418 | 799.995 | 4.54075 | 92.83811
53.9125 | 799.9956 | 4.540912 | 92.84142
53.92082 | 799.9956 | 4.54108 | 92.84486
53.92916 | 799.9953 | 4.541252 | 92.84837
53.9375 | 799.9954 | 4.541424 | 92.85189
53.94584 | 799.9963 | 4.541602 | 92.85553
53.95418 | 799.9966 | 4.541783 | 92.85923
53.9625 | 799.9972 | 4.541963 | 92.86291
53.97082 | 799.9972 | 4.542141 | 92.86655
53.97918 | 799.9978 | 4.542317 | 92.87015
53.9875 | 799.9976 | 4.542486 | 92.8736
53.99584 | 799.998 | 4.54266 | 92.87716
54.00416 | 799.9976 | 4.54284 | 92.88084
54.0125 | 799.9978 | 4.54301 | 92.88432
54.02082 | 799.998 | 4.543175 | 92.88769
54.02918 | 799.9986 | 4.54334 | 92.89106
54.0375 | 799.9994 | 4.54351 | 92.89454
54.04582 | 799.9992 | 4.543688 | 92.89818
54.05416 | 799.9991 | 4.543856 | 92.90161
54.0625 | 799.9997 | 4.544012 | 92.9048
54.07084 | 800 | 4.544172 | 92.90807
54.07918 | 800.0011 | 4.544328 | 92.91126
54.0875 | 800.0011 | 4.544482 | 92.91441
54.09582 | 800.002 | 4.544634 | 92.91752
54.10418 | 800.003 | 4.544791 | 92.92073
54.1125 | 800.0036 | 4.54495 | 92.92398
54.12084 | 800.0038 | 4.545104 | 92.92713
54.12916 | 800.004 | 4.545262 | 92.93036
54.1375 | 800.0041 | 4.545414 | 92.93347
54.14582 | 800.0046 | 4.545563 | 92.93651
54.15418 | 800.0049 | 4.545707 | 92.93946
54.1625 | 800.0062 | 4.545846 | 92.9423
54.17082 | 800.0072 | 4.54599 | 92.94524
54.17916 | 800.0072 | 4.546146 | 92.94843
54.1875 | 800.0082 | 4.546303 | 92.95164
54.19584 | 800.0085 | 4.546455 | 92.95475
54.20418 | 800.0086 | 4.546607 | 92.95786
54.2125 | 800.009 | 4.546758 | 92.96095
54.22082 | 800.0094 | 4.546906 | 92.96397
54.22918 | 800.0095 | 4.547059 | 92.9671
54.2375 | 800.0099 | 4.54722 | 92.97039
54.24584 | 800.0102 | 4.547379 | 92.97364
54.25416 | 800.01 | 4.547531 | 92.97675
54.2625 | 800.0113 | 4.547687 | 92.97994
54.27082 | 800.0106 | 4.547846 | 92.98319
54.27918 | 800.011 | 4.548007 | 92.98648
54.2875 | 800.0107 | 4.548172 | 92.98986
54.29582 | 800.0116 | 4.548336 | 92.99321
54.30416 | 800.0113 | 4.548502 | 92.9966
54.3125 | 800.0118 | 4.548671 | 93.00006
54.32084 | 800.0105 | 4.54884 | 93.00351
54.32918 | 800.0106 | 4.549012 | 93.00703
54.3375 | 800.0102 | 4.549183 | 93.01053
54.34582 | 800.0097 | 4.549346 | 93.01386
54.35418 | 800.0099 | 4.549509 | 93.01719
54.3625 | 800.009 | 4.549672 | 93.02052
54.37084 | 800.0093 | 4.54983 | 93.02376
54.37916 | 800.009 | 4.549991 | 93.02705
54.3875 | 800.0086 | 4.550152 | 93.03034
54.39582 | 800.0082 | 4.55032 | 93.03377
54.40418 | 800.009 | 4.550479 | 93.03702
54.4125 | 800.0098 | 4.550636 | 93.04023
54.42082 | 800.0101 | 4.5508 | 93.04359
54.42916 | 800.0112 | 4.550958 | 93.04682
54.4375 | 800.0105 | 4.551117 | 93.05007
54.44584 | 800.0103 | 4.551278 | 93.05336
54.45418 | 800.01 | 4.551445 | 93.05677
54.4625 | 800.0102 | 4.551612 | 93.06019
54.47082 | 800.0099 | 4.551779 | 93.0636
54.47918 | 800.0099 | 4.551944 | 93.06698
54.4875 | 800.0109 | 4.55211 | 93.07037
54.49584 | 800.0103 | 4.552281 | 93.07387
54.50416 | 800.0092 | 4.552444 | 93.0772
54.5125 | 800.0084 | 4.552609 | 93.08057
54.52082 | 800.0082 | 4.55277 | 93.08386
54.52918 | 800.008 | 4.552928 | 93.0871
54.5375 | 800.0078 | 4.553085 | 93.09031
54.54582 | 800.008 | 4.55324 | 93.09347
54.55416 | 800.0082 | 4.553395 | 93.09664
54.5625 | 800.0078 | 4.553546 | 93.09973
54.57084 | 800.008 | 4.553696 | 93.1028
54.57918 | 800.0076 | 4.553852 | 93.10599
54.5875 | 800.0085 | 4.554011 | 93.10924
54.59582 | 800.0082 | 4.554169 | 93.11247
54.60418 | 800.0082 | 4.554324 | 93.11564
54.6125 | 800.0089 | 4.554484 | 93.11891
54.62084 | 800.0084 | 4.554642 | 93.12214
54.62916 | 800.0082 | 4.554799 | 93.12535
54.6375 | 800.0074 | 4.554949 | 93.12842
54.64582 | 800.0079 | 4.555102 | 93.13154
54.65418 | 800.0078 | 4.555257 | 93.13471
54.6625 | 800.0072 | 4.555417 | 93.13798
54.67082 | 800.0069 | 4.555574 | 93.14119
54.67916 | 800.0068 | 4.555731 | 93.1444
54.6875 | 800.0063 | 4.555888 | 93.14761
54.69584 | 800.0056 | 4.556045 | 93.15082
54.70418 | 800.0058 | 4.556201 | 93.15401
54.7125 | 800.0061 | 4.556357 | 93.1572
54.72082 | 800.0062 | 4.556507 | 93.16027
54.72918 | 800.0056 | 4.556664 | 93.16348
54.7375 | 800.0058 | 4.55682 | 93.16667
54.74584 | 800.0061 | 4.556978 | 93.1699
54.75416 | 800.0054 | 4.55714 | 93.17321
54.7625 | 800.0051 | 4.557303 | 93.17654
54.77082 | 800.005 | 4.557461 | 93.17978
54.77918 | 800.0045 | 4.557628 | 93.18319
54.7875 | 800.0044 | 4.557793 | 93.18656
54.79582 | 800.0046 | 4.557957 | 93.18992
54.80416 | 800.0054 | 4.55812 | 93.19325
54.8125 | 800.0055 | 4.558276 | 93.19644
54.82084 | 800.0058 | 4.558429 | 93.19957
54.82918 | 800.0054 | 4.558575 | 93.20255
54.8375 | 800.0059 | 4.558726 | 93.20564
54.84582 | 800.005 | 4.558877 | 93.20873
54.85418 | 800.0044 | 4.559033 | 93.21192
54.8625 | 800.0037 | 4.559189 | 93.2151
54.87084 | 800.003 | 4.559346 | 93.21831
54.87916 | 800.0024 | 4.5595 | 93.22146
54.8875 | 800.002 | 4.559653 | 93.22459
54.89582 | 800.0014 | 4.559805 | 93.2277
54.90418 | 800.0007 | 4.559958 | 93.23083
54.9125 | 800 | 4.560116 | 93.23406
54.92082 | 799.9993 | 4.560272 | 93.23725
54.92916 | 799.9992 | 4.56043 | 93.24048
54.9375 | 799.9997 | 4.560594 | 93.24383
54.94584 | 799.9994 | 4.560748 | 93.24698
54.95418 | 799.9995 | 4.560891 | 93.2499
54.9625 | 799.9998 | 4.56103 | 93.25275
54.97082 | 799.9997 | 4.561171 | 93.25563
54.97918 | 799.9991 | 4.56131 | 93.25847
54.9875 | 799.9988 | 4.56145 | 93.26133
54.99584 | 799.9986 | 4.561592 | 93.26424
55.00416 | 799.9996 | 4.561739 | 93.26724
55.0125 | 799.9986 | 4.561886 | 93.27025
55.02082 | 799.9986 | 4.56203 | 93.27319
55.02918 | 799.9978 | 4.562168 | 93.27601
55.0375 | 799.9986 | 4.562309 | 93.2789
55.04582 | 799.9985 | 4.56245 | 93.28178
55.05416 | 799.9985 | 4.562585 | 93.28454
55.0625 | 799.9981 | 4.562726 | 93.28742
55.07084 | 799.9981 | 4.562869 | 93.29034
55.07918 | 799.9981 | 4.563016 | 93.29335
55.0875 | 799.998 | 4.563168 | 93.29646
55.09582 | 799.9976 | 4.56332 | 93.29957
55.10418 | 799.9976 | 4.56347 | 93.30263
55.1125 | 799.9966 | 4.563622 | 93.30574
55.12084 | 799.9978 | 4.56377 | 93.30877
55.12916 | 799.9976 | 4.563908 | 93.31159
55.1375 | 799.9984 | 4.564048 | 93.31445
55.14582 | 799.9981 | 4.564196 | 93.31748
55.15418 | 799.9982 | 4.564343 | 93.32048
55.1625 | 799.998 | 4.564489 | 93.32347
55.17082 | 799.999 | 4.56464 | 93.32655
55.17916 | 799.9984 | 4.564794 | 93.3297
55.1875 | 799.9988 | 4.564948 | 93.33285
55.19584 | 799.9992 | 4.565102 | 93.336
55.20418 | 799.9992 | 4.565258 | 93.33919
55.2125 | 799.999 | 4.565408 | 93.34226
55.22082 | 799.999 | 4.565556 | 93.34528
55.22918 | 799.9999 | 4.565705 | 93.34833
55.2375 | 800.0003 | 4.56585 | 93.35129
55.24584 | 800.0006 | 4.565994 | 93.35424
55.25416 | 800.0006 | 4.566134 | 93.3571
55.2625 | 800 | 4.566277 | 93.36002
55.27082 | 799.9995 | 4.566428 | 93.36311
55.27918 | 799.9998 | 4.56658 | 93.36622
55.2875 | 799.999 | 4.566732 | 93.36933
55.29582 | 799.9988 | 4.56688 | 93.37235
55.30416 | 799.9985 | 4.567028 | 93.37538
55.3125 | 799.9982 | 4.567179 | 93.37846
55.32084 | 799.9982 | 4.567329 | 93.38153
55.32918 | 799.9975 | 4.567471 | 93.38443
55.3375 | 799.9978 | 4.567605 | 93.38717
55.34582 | 799.9978 | 4.567744 | 93.39002
55.35418 | 799.9982 | 4.567889 | 93.39298
55.3625 | 799.997 | 4.568032 | 93.3959
55.37084 | 799.9971 | 4.568176 | 93.39885
55.37916 | 799.9966 | 4.568321 | 93.40181
55.3875 | 799.9962 | 4.568465 | 93.40476
55.39582 | 799.9954 | 4.568608 | 93.40768
55.40418 | 799.9944 | 4.568752 | 93.41063
55.4125 | 799.9937 | 4.568902 | 93.41369
55.42082 | 799.9944 | 4.569058 | 93.41688
55.42916 | 799.9947 | 4.569203 | 93.41985
55.4375 | 799.9949 | 4.569348 | 93.42281
55.44584 | 799.9954 | 4.569497 | 93.42586
55.45418 | 799.996 | 4.56965 | 93.42899
55.4625 | 799.997 | 4.569798 | 93.43201
55.47082 | 799.9966 | 4.56994 | 93.43491
55.47918 | 799.9978 | 4.570079 | 93.43776
55.4875 | 799.998 | 4.570219 | 93.44062
55.49584 | 799.9978 | 4.570359 | 93.44348
55.50416 | 799.998 | 4.5705 | 93.44636
55.5125 | 799.998 | 4.570648 | 93.44939
55.52082 | 799.9982 | 4.570791 | 93.45231
55.52918 | 799.9978 | 4.57093 | 93.45516
55.5375 | 799.9974 | 4.57108 | 93.45822
55.54582 | 799.9975 | 4.571231 | 93.46131
55.55416 | 799.9976 | 4.571379 | 93.46434
55.5625 | 799.9966 | 4.57153 | 93.46742
55.57084 | 799.9971 | 4.57168 | 93.47049
55.57918 | 799.9972 | 4.571822 | 93.47339
55.5875 | 799.9975 | 4.571962 | 93.47626
55.59582 | 799.997 | 4.572096 | 93.479
55.60418 | 799.9972 | 4.572231 | 93.48176
55.6125 | 799.9972 | 4.572366 | 93.48452
55.62084 | 799.9963 | 4.5725 | 93.48726
55.62916 | 799.9966 | 4.572639 | 93.4901
55.6375 | 799.9966 | 4.572781 | 93.493
55.64582 | 799.9968 | 4.572926 | 93.49597
55.65418 | 799.9976 | 4.573067 | 93.49885
55.6625 | 799.9976 | 4.573211 | 93.50179
55.67082 | 799.9976 | 4.57335 | 93.50463
55.67916 | 799.9986 | 4.573487 | 93.50744
55.6875 | 799.9993 | 4.573626 | 93.51028
55.69584 | 799.999 | 4.573762 | 93.51306
55.70418 | 799.9994 | 4.5739 | 93.51588
55.7125 | 799.9976 | 4.574036 | 93.51866
55.72082 | 799.9972 | 4.57418 | 93.5216
55.72918 | 799.997 | 4.574326 | 93.52459
55.7375 | 799.9962 | 4.574472 | 93.52757
55.74584 | 799.9965 | 4.574616 | 93.53052
55.75416 | 799.9962 | 4.574758 | 93.53342
55.7625 | 799.9957 | 4.574898 | 93.53628
55.77082 | 799.9957 | 4.575034 | 93.53906
55.77918 | 799.996 | 4.575169 | 93.54182
55.7875 | 799.996 | 4.575305 | 93.54461
55.79582 | 799.9949 | 4.575437 | 93.5473
55.80416 | 799.996 | 4.575574 | 93.55011
55.8125 | 799.9962 | 4.575708 | 93.55284
55.82084 | 799.9953 | 4.57584 | 93.55554
55.82918 | 799.9953 | 4.575973 | 93.55826
55.8375 | 799.9942 | 4.576105 | 93.56096
55.84582 | 799.9944 | 4.576234 | 93.5636
55.85418 | 799.9946 | 4.576356 | 93.56609
55.8625 | 799.9949 | 4.57648 | 93.56863
55.87084 | 799.9951 | 4.576606 | 93.5712
55.87916 | 799.9954 | 4.576737 | 93.57388
55.8875 | 799.9962 | 4.57687 | 93.5766
55.89582 | 799.9962 | 4.577003 | 93.57932
55.90418 | 799.9966 | 4.577141 | 93.58214
55.9125 | 799.996 | 4.577289 | 93.58517
55.92082 | 799.9951 | 4.577434 | 93.58813
55.92916 | 799.9955 | 4.57758 | 93.59112
55.9375 | 799.9956 | 4.577724 | 93.59406
55.94584 | 799.9947 | 4.577868 | 93.59701
55.95418 | 799.9942 | 4.578012 | 93.59995
55.9625 | 799.994 | 4.578156 | 93.6029
55.97082 | 799.994 | 4.578303 | 93.6059
55.97918 | 799.9944 | 4.578458 | 93.60907
55.9875 | 799.9944 | 4.578613 | 93.61224
55.99584 | 799.996 | 4.578764 | 93.61533
56.00416 | 799.9962 | 4.578912 | 93.61835
56.0125 | 799.998 | 4.57906 | 93.62138
56.02082 | 799.9974 | 4.579205 | 93.62434
56.02918 | 799.9986 | 4.579348 | 93.62727
56.0375 | 799.9996 | 4.579494 | 93.63025
56.04582 | 800 | 4.579636 | 93.63315
56.05416 | 800.0008 | 4.57978 | 93.6361
56.0625 | 800.0012 | 4.579922 | 93.639
56.07084 | 800.0019 | 4.58007 | 93.64203
56.07918 | 800.0025 | 4.580216 | 93.64501
56.0875 | 800.0039 | 4.580362 | 93.648
56.09582 | 800.004 | 4.58051 | 93.65102
56.10418 | 800.0046 | 4.580661 | 93.65411
56.1125 | 800.0053 | 4.580807 | 93.6571
56.12084 | 800.0059 | 4.580948 | 93.65998
56.12916 | 800.0058 | 4.581084 | 93.66276
56.1375 | 800.0074 | 4.581213 | 93.6654
56.14582 | 800.0074 | 4.581338 | 93.66795
56.15418 | 800.0081 | 4.58147 | 93.67065
56.1625 | 800.0085 | 4.581602 | 93.67335
56.17082 | 800.0082 | 4.581734 | 93.67605
56.17916 | 800.0086 | 4.581872 | 93.67887
56.1875 | 800.009 | 4.58201 | 93.68169
56.19584 | 800.0086 | 4.582146 | 93.68447
56.20418 | 800.0082 | 4.58228 | 93.68721
56.2125 | 800.0085 | 4.582413 | 93.68993
56.22082 | 800.0071 | 4.582542 | 93.69257
56.22918 | 800.0068 | 4.582676 | 93.69531
56.2375 | 800.0062 | 4.58281 | 93.69805
56.24584 | 800.0053 | 4.582954 | 93.70099
56.25416 | 800.005 | 4.583094 | 93.70386
56.2625 | 800.0044 | 4.58324 | 93.70684
56.27082 | 800.0034 | 4.583382 | 93.70974
56.27918 | 800.0032 | 4.583528 | 93.71273
56.2875 | 800.0038 | 4.583676 | 93.71575
56.29582 | 800.0035 | 4.583826 | 93.71882
56.30416 | 800.0032 | 4.583972 | 93.72181
56.3125 | 800.0032 | 4.584112 | 93.72467
56.32084 | 800.0035 | 4.58425 | 93.72749
56.32918 | 800.0029 | 4.58439 | 93.73035
56.3375 | 800.0025 | 4.584528 | 93.73317
56.34582 | 800.002 | 4.58466 | 93.73587
56.35418 | 800.0019 | 4.584783 | 93.73839
56.3625 | 800.0026 | 4.584907 | 93.74092
56.37084 | 800.0032 | 4.585029 | 93.74342
56.37916 | 800.0018 | 4.585148 | 93.74585
56.3875 | 800.0018 | 4.585266 | 93.74826
56.39582 | 800.001 | 4.585391 | 93.75082
56.40418 | 800.0011 | 4.58552 | 93.75346
56.4125 | 800 | 4.585652 | 93.75616
56.42082 | 800 | 4.585783 | 93.75883
56.42916 | 800 | 4.585922 | 93.76168
56.4375 | 800 | 4.586062 | 93.76454
56.44584 | 800 | 4.586208 | 93.76752
56.45418 | 800.0002 | 4.586354 | 93.77051
56.4625 | 799.9993 | 4.586502 | 93.77353
56.47082 | 799.9993 | 4.586647 | 93.7765
56.47918 | 799.9996 | 4.586796 | 93.77955
56.4875 | 799.999 | 4.586941 | 93.78251
56.49584 | 800 | 4.587082 | 93.78539
56.50416 | 799.9991 | 4.587222 | 93.78825
56.5125 | 799.9993 | 4.58736 | 93.79108
56.52082 | 800 | 4.587502 | 93.79398
56.52918 | 800.0004 | 4.58765 | 93.79701
56.5375 | 800.0016 | 4.587798 | 93.80003
56.54582 | 800.002 | 4.587946 | 93.80306
56.55416 | 800.0037 | 4.58809 | 93.806
56.5625 | 800.0034 | 4.588234 | 93.80895
56.57084 | 800.0044 | 4.588379 | 93.81191
56.57918 | 800.0048 | 4.588524 | 93.81487
56.5875 | 800.0046 | 4.588676 | 93.81798
56.59582 | 800.0044 | 4.588831 | 93.82115
56.60418 | 800.0047 | 4.588982 | 93.82424
56.6125 | 800.005 | 4.589139 | 93.82745
56.62084 | 800.0044 | 4.589288 | 93.8305
56.62916 | 800.0048 | 4.589434 | 93.83348
56.6375 | 800.0046 | 4.589584 | 93.83655
56.64582 | 800.0051 | 4.589731 | 93.83955
56.65418 | 800.0046 | 4.589875 | 93.8425
56.6625 | 800.0051 | 4.590015 | 93.84536
56.67082 | 800.0053 | 4.590152 | 93.84816
56.67916 | 800.0047 | 4.590282 | 93.85082
56.6875 | 800.0045 | 4.590408 | 93.85339
56.69584 | 800.0046 | 4.590526 | 93.85581
56.70418 | 800.004 | 4.590641 | 93.85816
56.7125 | 800.0038 | 4.590762 | 93.86063
56.72082 | 800.004 | 4.590886 | 93.86317
56.72918 | 800.0036 | 4.591009 | 93.86568
56.7375 | 800.003 | 4.591125 | 93.86805
56.74584 | 800.0024 | 4.591233 | 93.87026
56.75416 | 800.0022 | 4.591342 | 93.87249
56.7625 | 800.0022 | 4.591448 | 93.87466
56.77082 | 800.0016 | 4.591557 | 93.87689
56.77918 | 800.0024 | 4.591666 | 93.87911
56.7875 | 800.0019 | 4.591771 | 93.88126
56.79582 | 800.0014 | 4.59188 | 93.88349
56.80416 | 800.0011 | 4.592002 | 93.88598
56.8125 | 800.0005 | 4.592128 | 93.88856
56.82084 | 800.0004 | 4.592256 | 93.89118
56.82918 | 800.0001 | 4.592385 | 93.89382
56.8375 | 800 | 4.592508 | 93.89633
56.84582 | 799.9994 | 4.592626 | 93.89874
56.85418 | 800.0002 | 4.592744 | 93.90116
56.8625 | 799.9996 | 4.592862 | 93.90357
56.87084 | 799.9998 | 4.592978 | 93.90594
56.87916 | 800 | 4.593096 | 93.90835
56.8875 | 800 | 4.593222 | 93.91093
56.89582 | 799.9988 | 4.593352 | 93.91359
56.90418 | 799.9996 | 4.593478 | 93.91616
56.9125 | 800 | 4.59361 | 93.91886
56.92082 | 800.0005 | 4.593734 | 93.9214
56.92916 | 800.0002 | 4.593866 | 93.9241
56.9375 | 800.0001 | 4.594 | 93.92683
56.94584 | 800.0005 | 4.594132 | 93.92953
56.95418 | 800.001 | 4.594261 | 93.93217
56.9625 | 800.0024 | 4.594389 | 93.93479
-4 | 0 | 0 | 0
56.97082 | 800.0025 | 4.594516 | 93.93738
56.97918 | 800.0024 | 4.594633 | 93.93978
56.9875 | 800.002 | 4.594752 | 93.94221
56.99584 | 800.0032 | 4.594874 | 93.9447
57.00416 | 800.0026 | 4.595 | 93.94728
57.0125 | 800.004 | 4.595122 | 93.94977
-4 | 1 | 0 | 0
57.02082 | 800.0047 | 4.595234 | 93.95206
57.02918 | 800.0053 | 4.595352 | 93.95448
57.0375 | 800.0051 | 4.595468 | 93.95685
57.04582 | 800.0056 | 4.59559 | 93.95934
57.05416 | 800.0061 | 4.595711 | 93.96182
57.0625 | 800.0063 | 4.595837 | 93.96439
-4 | 0 | 0 | 0

## ProcessedData
Time /min | Time reset /s | Mass % | Conversion
15.80417 | 0 | 97.43194 | 0
15.8125 | 0.4998 | 97.43143 | 0.001745259
15.82083 | 0.9996 | 97.42912 | 0.009633831
15.82916 | 1.4994 | 97.41029 | 0.07392918
15.8375 | 1.9998 | 97.30998 | 0.4164188
15.84584 | 2.5002 | 97.0651 | 1.252538
15.85417 | 3 | 96.75456 | 2.312887
15.8625 | 3.4998 | 96.48694 | 3.226635
15.87083 | 3.9996 | 96.24724 | 4.045092
15.87917 | 4.5 | 96.0095 | 4.856847
15.8875 | 4.9998 | 95.76787 | 5.681866
15.89583 | 5.4996 | 95.52257 | 6.519451
15.90416 | 5.9994 | 95.28066 | 7.345447
15.9125 | 6.4998 | 95.04786 | 8.140308
15.92084 | 7.0002 | 94.81981 | 8.918972
15.92917 | 7.5 | 94.60563 | 9.650306
15.9375 | 7.9998 | 94.40426 | 10.33787
15.94583 | 8.4996 | 94.21604 | 10.98054
15.95416 | 8.9994 | 94.03665 | 11.59306
15.9625 | 9.4998 | 93.8722 | 12.15454
15.97084 | 10.0002 | 93.71156 | 12.70304
15.97917 | 10.5 | 93.56568 | 13.20114
15.9875 | 10.9998 | 93.44142 | 13.62545
15.99583 | 11.4996 | 93.30983 | 14.07475
16.00417 | 12 | 93.1853 | 14.49996
16.0125 | 12.4998 | 93.0671 | 14.90354
16.02084 | 13.0002 | 92.95324 | 15.29231
16.02917 | 13.5 | 92.84758 | 15.65309
16.0375 | 13.9998 | 92.74259 | 16.01157
16.04584 | 14.5002 | 92.6348 | 16.37961
16.05417 | 15 | 92.52362 | 16.75924
16.0625 | 15.4998 | 92.41914 | 17.11597
16.07083 | 15.9996 | 92.31301 | 17.47835
16.07916 | 16.4994 | 92.20963 | 17.83131
16.0875 | 16.9998 | 92.10673 | 18.18267
16.09583 | 17.4996 | 92.0034 | 18.53549
16.10416 | 17.9994 | 91.90354 | 18.87644
16.1125 | 18.4998 | 91.80148 | 19.22494
16.12083 | 18.9996 | 91.70289 | 19.56156
16.12917 | 19.5 | 91.60813 | 19.88513
16.1375 | 19.9998 | 91.51508 | 20.20284
16.14584 | 20.5002 | 91.41988 | 20.52788
16.15417 | 21 | 91.3287 | 20.83923
16.1625 | 21.4998 | 91.23992 | 21.14235
16.17084 | 22.0002 | 91.14882 | 21.45342
16.17917 | 22.5 | 91.05475 | 21.77462
16.1875 | 22.9998 | 90.9635 | 22.08619
16.19583 | 23.4996 | 90.87325 | 22.39433
16.20416 | 23.9994 | 90.77947 | 22.71455
16.2125 | 24.4998 | 90.68448 | 23.03889
16.22083 | 24.9996 | 90.59276 | 23.35206
16.22916 | 25.4994 | 90.50805 | 23.64128
16.2375 | 25.9998 | 90.42194 | 23.93532
16.24583 | 26.4996 | 90.33876 | 24.21931
16.25417 | 27 | 90.2569 | 24.49883
16.2625 | 27.4998 | 90.17585 | 24.77556
16.27084 | 28.0002 | 90.09428 | 25.0541
16.27917 | 28.5 | 90.0138 | 25.32888
16.2875 | 28.9998 | 89.93404 | 25.60121
16.29584 | 29.5002 | 89.85243 | 25.87989
16.30417 | 30 | 89.77594 | 26.14105
16.3125 | 30.4998 | 89.70555 | 26.38141
16.32083 | 30.9996 | 89.63777 | 26.61283
16.32916 | 31.4994 | 89.56688 | 26.85486
16.3375 | 31.9998 | 89.49316 | 27.1066
16.34583 | 32.4996 | 89.42103 | 27.35289
16.35416 | 32.9994 | 89.35272 | 27.58612
16.3625 | 33.4998 | 89.28889 | 27.80407
16.37083 | 33.9996 | 89.22661 | 28.01672
16.37917 | 34.5 | 89.16462 | 28.22838
16.3875 | 34.9998 | 89.10571 | 28.4295
16.39584 | 35.5002 | 89.04967 | 28.62085
16.40417 | 36 | 88.99359 | 28.81234
16.4125 | 36.4998 | 88.93994 | 28.99553
16.42084 | 37.0002 | 88.88656 | 29.1778
16.42917 | 37.5 | 88.83322 | 29.35994
16.4375 | 37.9998 | 88.78265 | 29.53258
16.44583 | 38.4996 | 88.73571 | 29.69286
16.45416 | 38.9994 | 88.68885 | 29.85287
16.4625 | 39.4998 | 88.64371 | 30.00701
16.47083 | 39.9996 | 88.59918 | 30.15906
16.47916 | 40.4994 | 88.55313 | 30.31627
16.4875 | 40.9998 | 88.50827 | 30.46943
16.49583 | 41.4996 | 88.46452 | 30.61883
16.50417 | 42 | 88.42191 | 30.76431
16.5125 | 42.4998 | 88.37975 | 30.90826
16.52084 | 43.0002 | 88.33901 | 31.04739
16.52917 | 43.5 | 88.29979 | 31.18129
16.5375 | 43.9998 | 88.26109 | 31.31344
16.54584 | 44.5002 | 88.22204 | 31.44678
16.55417 | 45 | 88.18438 | 31.57537
16.5625 | 45.4998 | 88.14598 | 31.70647
16.57083 | 45.9996 | 88.10578 | 31.84372
16.57916 | 46.4994 | 88.06522 | 31.98222
16.5875 | 46.9998 | 88.02504 | 32.1194
16.59583 | 47.4996 | 87.98483 | 32.25672
16.60416 | 47.9994 | 87.94451 | 32.39438
16.6125 | 48.4998 | 87.90362 | 32.534
16.62083 | 48.9996 | 87.86244 | 32.6746
16.62917 | 49.5 | 87.82045 | 32.81799
16.6375 | 49.9998 | 87.77726 | 32.96543
16.64584 | 50.5002 | 87.73376 | 33.11399
16.65417 | 51 | 87.69045 | 33.26185
16.6625 | 51.4998 | 87.64703 | 33.41012
16.67084 | 52.0002 | 87.60585 | 33.55072
16.67917 | 52.5 | 87.5634 | 33.69565
16.6875 | 52.9998 | 87.51943 | 33.84581
16.69583 | 53.4996 | 87.47402 | 34.00086
16.70416 | 53.9994 | 87.42836 | 34.15675
16.7125 | 54.4998 | 87.38211 | 34.31466
16.72083 | 54.9996 | 87.33527 | 34.47459
16.72916 | 55.4994 | 87.2898 | 34.62985
16.7375 | 55.9998 | 87.24425 | 34.78539
16.74583 | 56.4996 | 87.19851 | 34.94155
16.75417 | 57 | 87.15151 | 35.10205
16.7625 | 57.4998 | 87.1043 | 35.26324
16.77084 | 58.0002 | 87.05709 | 35.42443
16.77917 | 58.5 | 87.00908 | 35.58835
16.7875 | 58.9998 | 86.96206 | 35.74891
16.79584 | 59.5002 | 86.9172 | 35.90208
16.80417 | 60 | 86.87261 | 36.05433
16.8125 | 60.4998 | 86.82708 | 36.2098
16.82083 | 60.9996 | 86.78001 | 36.3705
16.82916 | 61.4994 | 86.73319 | 36.53037
16.8375 | 61.9998 | 86.68699 | 36.68814
16.84583 | 62.4996 | 86.64164 | 36.84298
16.85416 | 62.9994 | 86.59837 | 36.9907
16.8625 | 63.4998 | 86.5556 | 37.13674
16.87083 | 63.9996 | 86.50985 | 37.29298
16.87917 | 64.5 | 86.46282 | 37.45354
16.8875 | 64.9998 | 86.41434 | 37.61906
16.89584 | 65.5002 | 86.36918 | 37.77327
16.90417 | 66 | 86.32277 | 37.93174
16.9125 | 66.4998 | 86.27505 | 38.09468
16.92084 | 67.0002 | 86.23074 | 38.24596
16.92917 | 67.5 | 86.18832 | 38.39082
16.9375 | 67.9998 | 86.14446 | 38.54056
16.94583 | 68.4996 | 86.09879 | 38.69651
16.95416 | 68.9994 | 86.05387 | 38.84989
16.9625 | 69.4998 | 86.01073 | 38.99719
16.97083 | 69.9996 | 85.96616 | 39.14937
16.97916 | 70.4994 | 85.92058 | 39.30498
16.9875 | 70.9998 | 85.87567 | 39.45836
16.99583 | 71.4996 | 85.83208 | 39.60719
17.00417 | 72 | 85.78994 | 39.75107
17.0125 | 72.4998 | 85.74657 | 39.89914
17.02084 | 73.0002 | 85.702 | 40.05132
17.02917 | 73.5 | 85.65753 | 40.20316
17.0375 | 73.9998 | 85.61292 | 40.35549
17.04584 | 74.5002 | 85.56902 | 40.50537
17.05417 | 75 | 85.5257 | 40.6533
17.0625 | 75.4998 | 85.48123 | 40.80514
17.07083 | 75.9996 | 85.43647 | 40.95795
17.07916 | 76.4994 | 85.39305 | 41.10623
17.0875 | 76.9998 | 85.35017 | 41.25262
17.09583 | 77.4996 | 85.3075 | 41.39832
17.10416 | 77.9994 | 85.26557 | 41.5415
17.1125 | 78.4998 | 85.22351 | 41.6851
17.12083 | 78.9996 | 85.18138 | 41.82898
17.12917 | 79.5 | 85.13934 | 41.97251
17.1375 | 79.9998 | 85.09784 | 42.11422
17.14584 | 80.5002 | 85.05678 | 42.2544
17.15417 | 81 | 85.01544 | 42.39556
17.1625 | 81.4998 | 84.97543 | 42.53218
17.17084 | 82.0002 | 84.93462 | 42.67152
17.17917 | 82.5 | 84.89228 | 42.81609
17.1875 | 82.9998 | 84.84997 | 42.96053
17.19583 | 83.4996 | 84.80873 | 43.10134
17.20416 | 83.9994 | 84.76815 | 43.23991
17.2125 | 84.4998 | 84.72904 | 43.37346
17.22083 | 84.9996 | 84.68876 | 43.51099
17.22916 | 85.4994 | 84.64889 | 43.64712
17.2375 | 85.9998 | 84.60923 | 43.78255
17.24583 | 86.4996 | 84.56977 | 43.91728
17.25417 | 87 | 84.52859 | 44.05788
17.2625 | 87.4998 | 84.487 | 44.19988
17.27084 | 88.0002 | 84.44689 | 44.33684
17.27917 | 88.5 | 84.40657 | 44.47451
17.2875 | 88.9998 | 84.36441 | 44.61846
17.29584 | 89.5002 | 84.32299 | 44.75989
17.30417 | 90 | 84.28085 | 44.90377
17.3125 | 90.4998 | 84.23916 | 45.04612
17.32083 | 90.9996 | 84.19893 | 45.1835
17.32916 | 91.4994 | 84.15832 | 45.32215
17.3375 | 91.9998 | 84.12029 | 45.45199
17.34583 | 92.4996 | 84.08339 | 45.578
17.35416 | 92.9994 | 84.04595 | 45.70582
17.3625 | 93.4998 | 84.00852 | 45.83365
17.37083 | 93.9996 | 83.97071 | 45.96273
17.37917 | 94.5 | 83.93232 | 46.09383
17.3875 | 94.9998 | 83.89421 | 46.22396
17.39584 | 95.5002 | 83.85699 | 46.35101
17.40417 | 96 | 83.82132 | 46.47283
17.4125 | 96.4998 | 83.78486 | 46.5973
17.42084 | 97.0002 | 83.74941 | 46.71835
17.42917 | 97.5 | 83.71253 | 46.84429
17.4375 | 97.9998 | 83.6738 | 46.97651
17.44583 | 98.4996 | 83.63385 | 47.11292
17.45416 | 98.9994 | 83.59566 | 47.24333
17.4625 | 99.4998 | 83.55751 | 47.37359
17.47083 | 99.9996 | 83.51948 | 47.50344
17.47916 | 100.4994 | 83.48266 | 47.62917
17.4875 | 100.9998 | 83.44555 | 47.75588
17.49583 | 101.4996 | 83.40777 | 47.88489
17.50417 | 102 | 83.37062 | 48.01173
17.5125 | 102.4998 | 83.33332 | 48.13906
17.52084 | 103.0002 | 83.29397 | 48.27345
17.52917 | 103.5 | 83.25624 | 48.40225
17.5375 | 103.9998 | 83.21944 | 48.52791
17.54584 | 104.5002 | 83.18221 | 48.65503
17.55417 | 105 | 83.14498 | 48.78216
17.5625 | 105.4998 | 83.10883 | 48.90558
17.57083 | 105.9996 | 83.07348 | 49.02628
17.57916 | 106.4994 | 83.03799 | 49.14748
17.5875 | 106.9998 | 83.00106 | 49.27355
17.59583 | 107.4996 | 82.9641 | 49.39977
17.60416 | 107.9994 | 82.92738 | 49.52515
17.6125 | 108.4998 | 82.89192 | 49.6462
17.62083 | 108.9996 | 82.85569 | 49.7699
17.62917 | 109.5 | 82.81965 | 49.89298
17.6375 | 109.9998 | 82.7852 | 50.01061
17.64584 | 110.5002 | 82.74962 | 50.13208
17.65417 | 111 | 82.7145 | 50.25202
17.6625 | 111.4998 | 82.68086 | 50.36685
17.67084 | 112.0002 | 82.6467 | 50.48351
17.67917 | 112.5 | 82.61202 | 50.6019
17.6875 | 112.9998 | 82.57539 | 50.72701
17.69583 | 113.4996 | 82.53852 | 50.85287
17.70416 | 113.9994 | 82.50262 | 50.97546
17.7125 | 114.4998 | 82.4675 | 51.09539
17.72083 | 114.9996 | 82.43323 | 51.2124
17.72916 | 115.4994 | 82.40107 | 51.32221
17.7375 | 115.9998 | 82.36807 | 51.43488
17.74583 | 116.4996 | 82.33478 | 51.54853
17.75417 | 117 | 82.30232 | 51.65939
17.7625 | 117.4998 | 82.27159 | 51.76432
17.77084 | 118.0002 | 82.24165 | 51.86652
17.77917 | 118.5 | 82.2099 | 51.97494
17.7875 | 118.9998 | 82.17703 | 52.08719
17.79584 | 119.5002 | 82.14251 | 52.20503
17.80417 | 120 | 82.10859 | 52.32085
17.8125 | 120.4998 | 82.07639 | 52.4308
17.82083 | 120.9996 | 82.04499 | 52.53803
17.82916 | 121.4994 | 82.01428 | 52.64288
17.8375 | 121.9998 | 81.9839 | 52.74662
17.84583 | 122.4996 | 81.95315 | 52.85161
17.85416 | 122.9994 | 81.92178 | 52.9587
17.8625 | 123.4998 | 81.88997 | 53.06733
17.87083 | 123.9996 | 81.85855 | 53.17463
17.87917 | 124.5 | 81.82835 | 53.27774
17.8875 | 124.9998 | 81.79915 | 53.37743
17.89584 | 125.5002 | 81.76924 | 53.47956
17.90417 | 126 | 81.74 | 53.57939
17.9125 | 126.4998 | 81.71152 | 53.67663
17.92084 | 127.0002 | 81.68138 | 53.77953
17.92917 | 127.5 | 81.65088 | 53.88369
17.9375 | 127.9998 | 81.62029 | 53.98813
17.94583 | 128.4996 | 81.59005 | 54.09138
17.95416 | 128.9994 | 81.55896 | 54.19756
17.9625 | 129.4998 | 81.52829 | 54.30227
17.97083 | 129.9996 | 81.49703 | 54.40901
17.97916 | 130.4994 | 81.46466 | 54.51952
17.9875 | 130.9998 | 81.43035 | 54.63666
17.99583 | 131.4996 | 81.39588 | 54.75437
18.00417 | 132 | 81.36489 | 54.8602
18.0125 | 132.4998 | 81.33708 | 54.95514
18.02084 | 133.0002 | 81.30811 | 55.05406
18.02917 | 133.5 | 81.27685 | 55.1608
18.0375 | 133.9998 | 81.24634 | 55.26496
18.04584 | 134.5002 | 81.21647 | 55.36695
18.05417 | 135 | 81.18901 | 55.46071
18.0625 | 135.4998 | 81.16223 | 55.55216
18.07083 | 135.9996 | 81.13436 | 55.64731
18.07916 | 136.4994 | 81.10607 | 55.74393
18.0875 | 136.9998 | 81.07746 | 55.84159
18.09583 | 137.4996 | 81.04954 | 55.93695
18.10416 | 137.9994 | 81.02026 | 56.03692
18.1125 | 138.4998 | 80.99082 | 56.13745
18.12083 | 138.9996 | 80.96066 | 56.24042
18.12917 | 139.5 | 80.93077 | 56.34248
18.1375 | 139.9998 | 80.90196 | 56.44084
18.14584 | 140.5002 | 80.87184 | 56.54367
18.15417 | 141 | 80.84218 | 56.64497
18.1625 | 141.4998 | 80.81306 | 56.74438
18.17084 | 142.0002 | 80.78485 | 56.84072
18.17917 | 142.5 | 80.75776 | 56.93322
18.1875 | 142.9998 | 80.73052 | 57.0262
18.19583 | 143.4996 | 80.70257 | 57.12163
18.20416 | 143.9994 | 80.67634 | 57.2112
18.2125 | 144.4998 | 80.65015 | 57.30063
18.22083 | 144.9996 | 80.62136 | 57.39892
18.22916 | 145.4994 | 80.59311 | 57.4954
18.2375 | 145.9998 | 80.56639 | 57.58664
18.24583 | 146.4996 | 80.53964 | 57.67795
18.25417 | 147 | 80.51296 | 57.76906
18.2625 | 147.4998 | 80.48671 | 57.85869
18.27084 | 148.0002 | 80.46054 | 57.94805
18.27917 | 148.5 | 80.43539 | 58.03392
18.2875 | 148.9998 | 80.41035 | 58.11943
18.29584 | 149.5002 | 80.38479 | 58.2067
18.30417 | 150 | 80.35833 | 58.29703
18.3125 | 150.4998 | 80.33126 | 58.38946
18.32083 | 150.9996 | 80.30446 | 58.48098
18.32916 | 151.4994 | 80.27827 | 58.57041
18.3375 | 151.9998 | 80.25179 | 58.66081
18.34583 | 152.4996 | 80.22493 | 58.75254
18.35416 | 152.9994 | 80.19855 | 58.8426
18.3625 | 153.4998 | 80.17154 | 58.93482
18.37083 | 153.9996 | 80.14472 | 59.02641
18.37917 | 154.5 | 80.11855 | 59.11577
18.3875 | 154.9998 | 80.09315 | 59.20247
18.39584 | 155.5002 | 80.06684 | 59.29232
18.40417 | 156 | 80.04008 | 59.3837
18.4125 | 156.4998 | 80.01423 | 59.47194
18.42084 | 157.0002 | 79.98868 | 59.5592
18.42917 | 157.5 | 79.96429 | 59.64249
18.4375 | 157.9998 | 79.93863 | 59.7301
18.44583 | 158.4996 | 79.91121 | 59.82371
18.45416 | 158.9994 | 79.88663 | 59.90763
18.4625 | 159.4998 | 79.86326 | 59.98742
18.47083 | 159.9996 | 79.84008 | 60.06658
18.47916 | 160.4994 | 79.81669 | 60.14645
18.4875 | 160.9998 | 79.79393 | 60.22415
18.49583 | 161.4996 | 79.77132 | 60.30136
18.50417 | 162 | 79.74769 | 60.38206
18.5125 | 162.4998 | 79.72438 | 60.46164
18.52084 | 163.0002 | 79.70152 | 60.53969
18.52917 | 163.5 | 79.67866 | 60.61774
18.5375 | 163.9998 | 79.65482 | 60.69914
18.54584 | 164.5002 | 79.63094 | 60.78068
18.55417 | 165 | 79.60747 | 60.86082
18.5625 | 165.4998 | 79.58294 | 60.94459
18.57083 | 165.9996 | 79.56002 | 61.02285
18.57916 | 166.4994 | 79.53838 | 61.09671
18.5875 | 166.9998 | 79.517 | 61.16973
18.59583 | 167.4996 | 79.49494 | 61.24505
18.60416 | 167.9994 | 79.47251 | 61.32164
18.6125 | 168.4998 | 79.44992 | 61.39878
18.62083 | 168.9996 | 79.42518 | 61.48325
18.62917 | 169.5 | 79.39974 | 61.57009
18.6375 | 169.9998 | 79.3737 | 61.65903
18.64584 | 170.5002 | 79.34843 | 61.74531
18.65417 | 171 | 79.32426 | 61.82783
18.6625 | 171.4998 | 79.30107 | 61.907
18.67084 | 172.0002 | 79.2767 | 61.99021
18.67917 | 172.5 | 79.25299 | 62.07119
18.6875 | 172.9998 | 79.22933 | 62.15196
18.69583 | 173.4996 | 79.20465 | 62.23622
18.70416 | 173.9994 | 79.18104 | 62.31685
18.7125 | 174.4998 | 79.15906 | 62.3919
18.72083 | 174.9996 | 79.13919 | 62.45975
18.72916 | 175.4994 | 79.12087 | 62.5223
18.7375 | 175.9998 | 79.10238 | 62.58541
18.74583 | 176.4996 | 79.08423 | 62.6474
18.75417 | 177 | 79.06548 | 62.71142
18.7625 | 177.4998 | 79.0452 | 62.78067
18.77084 | 178.0002 | 79.02449 | 62.85139
18.77917 | 178.5 | 79.00265 | 62.92595
18.7875 | 178.9998 | 78.98175 | 62.99729
18.79584 | 179.5002 | 78.96127 | 63.06724
18.80417 | 180 | 78.94062 | 63.13775
18.8125 | 180.4998 | 78.92093 | 63.20498
18.82083 | 180.9996 | 78.90003 | 63.27633
18.82916 | 181.4994 | 78.87765 | 63.35277
18.8375 | 181.9998 | 78.85516 | 63.42956
18.84583 | 182.4996 | 78.83228 | 63.50768
18.85416 | 182.9994 | 78.81085 | 63.58084
18.8625 | 183.4998 | 78.78953 | 63.65365
18.87083 | 183.9996 | 78.76838 | 63.72583
18.87917 | 184.5 | 78.74892 | 63.79229
18.8875 | 184.9998 | 78.72927 | 63.85938
18.89584 | 185.5002 | 78.70793 | 63.93226
18.90417 | 186 | 78.68603 | 64.00703
18.9125 | 186.4998 | 78.66499 | 64.07887
18.92084 | 187.0002 | 78.64473 | 64.14805
18.92917 | 187.5 | 78.62514 | 64.21493
18.9375 | 187.9998 | 78.60539 | 64.28236
18.94583 | 188.4996 | 78.5855 | 64.35029
18.95416 | 188.9994 | 78.56479 | 64.42101
18.9625 | 189.4998 | 78.54357 | 64.49347
18.97083 | 189.9996 | 78.52343 | 64.56223
18.97916 | 190.4994 | 78.50317 | 64.63142
18.9875 | 190.9998 | 78.48397 | 64.69697
18.99583 | 191.4996 | 78.46452 | 64.76336
19.00417 | 192 | 78.44371 | 64.83442
19.0125 | 192.4998 | 78.42384 | 64.90228
19.02084 | 193.0002 | 78.40435 | 64.96881
19.02917 | 193.5 | 78.38468 | 65.03597
19.0375 | 193.9998 | 78.36548 | 65.10152
19.04584 | 194.5002 | 78.34651 | 65.1663
19.05417 | 195 | 78.3276 | 65.23088
19.0625 | 195.4998 | 78.30799 | 65.29782
19.07083 | 195.9996 | 78.28836 | 65.36484
19.07916 | 196.4994 | 78.26849 | 65.4327
19.0875 | 196.9998 | 78.24911 | 65.49888
19.09583 | 197.4996 | 78.23056 | 65.5622
19.10416 | 197.9994 | 78.21188 | 65.626
19.1125 | 198.4998 | 78.19325 | 65.6896
19.12083 | 198.9996 | 78.17381 | 65.75599
19.12917 | 199.5 | 78.15479 | 65.82091
19.1375 | 199.9998 | 78.13607 | 65.88486
19.14584 | 200.5002 | 78.11724 | 65.94916
19.15417 | 201 | 78.09777 | 66.01561
19.1625 | 201.4998 | 78.07708 | 66.08626
19.17084 | 202.0002 | 78.05713 | 66.1544
19.17917 | 202.5 | 78.03807 | 66.21946
19.1875 | 202.9998 | 78.01922 | 66.28383
19.19583 | 203.4996 | 78.00051 | 66.3477
19.20416 | 203.9994 | 77.98139 | 66.41298
19.2125 | 204.4998 | 77.96244 | 66.47769
19.22083 | 204.9996 | 77.94308 | 66.5438
19.22916 | 205.4994 | 77.92343 | 66.61089
19.2375 | 205.9998 | 77.90387 | 66.6777
19.24583 | 206.4996 | 77.88375 | 66.74639
19.25417 | 207 | 77.86367 | 66.81494
19.2625 | 207.4998 | 77.84435 | 66.88091
19.27084 | 208.0002 | 77.82501 | 66.94696
19.27917 | 208.5 | 77.80614 | 67.01139
19.2875 | 208.9998 | 77.78741 | 67.07534
19.29584 | 209.5002 | 77.76882 | 67.13879
19.30417 | 210 | 77.7503 | 67.20204
19.3125 | 210.4998 | 77.73173 | 67.26543
19.32083 | 210.9996 | 77.71313 | 67.32896
19.32916 | 211.4994 | 77.69458 | 67.39228
19.3375 | 211.9998 | 77.6761 | 67.45538
19.34583 | 212.4996 | 77.65774 | 67.51807
19.35416 | 212.9994 | 77.6394 | 67.58069
19.3625 | 213.4998 | 77.62104 | 67.64338
19.37083 | 213.9996 | 77.6025 | 67.7067
19.37917 | 214.5 | 77.58393 | 67.77009
19.3875 | 214.9998 | 77.56529 | 67.83376
19.39584 | 215.5002 | 77.54689 | 67.89659
19.40417 | 216 | 77.52826 | 67.96018
19.4125 | 216.4998 | 77.50959 | 68.02392
19.42084 | 217.0002 | 77.49115 | 68.08689
19.42917 | 217.5 | 77.47267 | 68.15
19.4375 | 217.9998 | 77.45419 | 68.21311
19.44583 | 218.4996 | 77.43546 | 68.27705
19.45416 | 218.9994 | 77.41689 | 68.34044
19.4625 | 219.4998 | 77.39862 | 68.40285
19.47083 | 219.9996 | 77.38046 | 68.46484
19.47916 | 220.4994 | 77.3622 | 68.52718
19.4875 | 220.9998 | 77.3439 | 68.58966
19.49583 | 221.4996 | 77.32587 | 68.65124
19.50417 | 222 | 77.30778 | 68.71302
19.5125 | 222.4998 | 77.28956 | 68.77522
19.52084 | 223.0002 | 77.27144 | 68.83707
19.52917 | 223.5 | 77.25337 | 68.89878
19.5375 | 223.9998 | 77.2354 | 68.96015
19.54584 | 224.5002 | 77.21739 | 69.02165
19.55417 | 225 | 77.19927 | 69.0835
19.5625 | 225.4998 | 77.1812 | 69.14521
19.57083 | 225.9996 | 77.16329 | 69.20637
19.57916 | 226.4994 | 77.14554 | 69.26696
19.5875 | 226.9998 | 77.1279 | 69.32721
19.59583 | 227.4996 | 77.11029 | 69.38732
19.60416 | 227.9994 | 77.09279 | 69.44707
19.6125 | 228.4998 | 77.07533 | 69.50669
19.62083 | 228.9996 | 77.05805 | 69.56568
19.62917 | 229.5 | 77.04096 | 69.62404
19.6375 | 229.9998 | 77.02385 | 69.68247
19.64584 | 230.5002 | 77.00671 | 69.74098
19.65417 | 231 | 76.9897 | 69.79906
19.6625 | 231.4998 | 76.97269 | 69.85714
19.67084 | 232.0002 | 76.95572 | 69.91508
19.67917 | 232.5 | 76.93879 | 69.97289
19.6875 | 232.9998 | 76.92187 | 70.03069
19.69583 | 233.4996 | 76.90481 | 70.08891
19.70416 | 233.9994 | 76.88778 | 70.14706
19.7125 | 234.4998 | 76.87094 | 70.20459
19.72083 | 234.9996 | 76.85419 | 70.26176
19.72916 | 235.4994 | 76.83738 | 70.31914
19.7375 | 235.9998 | 76.82066 | 70.37625
19.74583 | 236.4996 | 76.80383 | 70.4337
19.75417 | 237 | 76.78684 | 70.49172
19.7625 | 237.4998 | 76.77008 | 70.54896
19.77084 | 238.0002 | 76.75335 | 70.60607
19.77917 | 238.5 | 76.73669 | 70.66296
19.7875 | 238.9998 | 76.72015 | 70.71944
19.79584 | 239.5002 | 76.70359 | 70.77598
19.80417 | 240 | 76.68709 | 70.83232
19.8125 | 240.4998 | 76.67067 | 70.88838
19.82083 | 240.9996 | 76.65438 | 70.94402
19.82916 | 241.4994 | 76.63802 | 70.99987
19.8375 | 241.9998 | 76.62189 | 71.05495
19.84583 | 242.4996 | 76.60588 | 71.10961
19.85416 | 242.9994 | 76.58991 | 71.16413
19.8625 | 243.4998 | 76.57386 | 71.21893
19.87083 | 243.9996 | 76.55783 | 71.27366
19.87917 | 244.5 | 76.54182 | 71.32832
19.8875 | 244.9998 | 76.52594 | 71.38257
19.89584 | 245.5002 | 76.51003 | 71.43688
19.90417 | 246 | 76.49415 | 71.49112
19.9125 | 246.4998 | 76.47832 | 71.54515
19.92084 | 247.0002 | 76.46237 | 71.59961
19.92917 | 247.5 | 76.44651 | 71.65378
19.9375 | 247.9998 | 76.4308 | 71.70739
19.94583 | 248.4996 | 76.41514 | 71.76087
19.95416 | 248.9994 | 76.39965 | 71.81378
19.9625 | 249.4998 | 76.38411 | 71.86684
19.97083 | 249.9996 | 76.36869 | 71.91948
19.97916 | 250.4994 | 76.35342 | 71.97163
19.9875 | 250.9998 | 76.33831 | 72.02322
19.99583 | 251.4996 | 76.32306 | 72.07529
20.00417 | 252 | 76.3078 | 72.12737
20.0125 | 252.4998 | 76.29255 | 72.17945
20.02084 | 253.0002 | 76.2774 | 72.23118
20.02917 | 253.5 | 76.26223 | 72.28298
20.0375 | 253.9998 | 76.24704 | 72.33485
20.04584 | 254.5002 | 76.23197 | 72.3863
20.05417 | 255 | 76.21707 | 72.43719
20.0625 | 255.4998 | 76.20218 | 72.48801
20.07083 | 255.9996 | 76.18736 | 72.53863
20.07916 | 256.4994 | 76.17258 | 72.5891
20.0875 | 256.9998 | 76.15786 | 72.63936
20.09583 | 257.4996 | 76.14312 | 72.6897
20.10416 | 257.9994 | 76.12846 | 72.73975
20.1125 | 258.4998 | 76.11394 | 72.78931
20.12083 | 258.9996 | 76.09948 | 72.83867
20.12917 | 259.5 | 76.08517 | 72.88754
20.1375 | 259.9998 | 76.0709 | 72.93627
20.14584 | 260.5002 | 76.05663 | 72.98499
20.15417 | 261 | 76.04234 | 73.03379
20.1625 | 261.4998 | 76.02795 | 73.08294
20.17084 | 262.0002 | 76.01365 | 73.13173
20.17917 | 262.5 | 75.99936 | 73.18053
20.1875 | 262.9998 | 75.98507 | 73.22933
20.19583 | 263.4996 | 75.97092 | 73.27764
20.20416 | 263.9994 | 75.95684 | 73.32574
20.2125 | 264.4998 | 75.94281 | 73.37363
20.22083 | 264.9996 | 75.92881 | 73.42145
20.22916 | 265.4994 | 75.9147 | 73.46962
20.2375 | 265.9998 | 75.90059 | 73.51779
20.24583 | 266.4996 | 75.88659 | 73.56561
20.25417 | 267 | 75.8727 | 73.61301
20.2625 | 267.4998 | 75.8588 | 73.66048
20.27084 | 268.0002 | 75.84488 | 73.70802
20.27917 | 268.5 | 75.83101 | 73.75535
20.2875 | 268.9998 | 75.81715 | 73.80268
20.29584 | 269.5002 | 75.80329 | 73.85001
20.30417 | 270 | 75.78947 | 73.89721
20.3125 | 270.4998 | 75.77565 | 73.9444
20.32083 | 270.9996 | 75.76187 | 73.99145
20.32916 | 271.4994 | 75.74817 | 74.03822
20.3375 | 271.9998 | 75.73447 | 74.085
20.34583 | 272.4996 | 75.72081 | 74.13163
20.35416 | 272.9994 | 75.70728 | 74.17784
20.3625 | 273.4998 | 75.69382 | 74.22378
20.37083 | 273.9996 | 75.68037 | 74.26971
20.37917 | 274.5 | 75.66692 | 74.31565
20.3875 | 274.9998 | 75.65363 | 74.36103
20.39584 | 275.5002 | 75.64034 | 74.4064
20.40417 | 276 | 75.62715 | 74.45143
20.4125 | 276.4998 | 75.61392 | 74.4966
20.42084 | 277.0002 | 75.60076 | 74.54156
20.42917 | 277.5 | 75.58765 | 74.5863
20.4375 | 277.9998 | 75.57463 | 74.63077
20.44583 | 278.4996 | 75.56162 | 74.67517
20.45416 | 278.9994 | 75.5487 | 74.71929
20.4625 | 279.4998 | 75.53586 | 74.76313
20.47083 | 279.9996 | 75.52298 | 74.80711
20.47916 | 280.4994 | 75.51012 | 74.85102
20.4875 | 280.9998 | 75.49738 | 74.89452
20.49583 | 281.4996 | 75.48475 | 74.93766
20.50417 | 282 | 75.47207 | 74.98094
20.5125 | 282.4998 | 75.45952 | 75.02381
20.52084 | 283.0002 | 75.44709 | 75.06625
20.52917 | 283.5 | 75.43464 | 75.10876
20.5375 | 283.9998 | 75.42214 | 75.15142
20.54584 | 284.5002 | 75.40967 | 75.194
20.55417 | 285 | 75.39724 | 75.23645
20.5625 | 285.4998 | 75.38491 | 75.27854
20.57083 | 285.9996 | 75.37258 | 75.32064
20.57916 | 286.4994 | 75.36032 | 75.36253
20.5875 | 286.9998 | 75.34797 | 75.40469
20.59583 | 287.4996 | 75.33546 | 75.44741
20.60416 | 287.9994 | 75.32298 | 75.49
20.6125 | 288.4998 | 75.31059 | 75.5323
20.62083 | 288.9996 | 75.29818 | 75.57468
20.62917 | 289.5 | 75.28583 | 75.61684
20.6375 | 289.9998 | 75.27361 | 75.65859
20.64584 | 290.5002 | 75.26136 | 75.70041
20.65417 | 291 | 75.24907 | 75.74236
20.6625 | 291.4998 | 75.23695 | 75.78376
20.67084 | 292.0002 | 75.22482 | 75.82516
20.67917 | 292.5 | 75.21282 | 75.86614
20.6875 | 292.9998 | 75.20076 | 75.90733
20.69583 | 293.4996 | 75.1887 | 75.94851
20.70416 | 293.9994 | 75.17659 | 75.98984
20.7125 | 294.4998 | 75.16461 | 76.03075
20.72083 | 294.9996 | 75.15265 | 76.07159
20.72916 | 295.4994 | 75.14077 | 76.11215
20.7375 | 295.9998 | 75.12887 | 76.15278
20.74583 | 296.4996 | 75.11706 | 76.19313
20.75417 | 297 | 75.10534 | 76.23313
20.7625 | 297.4998 | 75.09373 | 76.27278
20.77084 | 298.0002 | 75.08207 | 76.31257
20.77917 | 298.5 | 75.0704 | 76.35244
20.7875 | 298.9998 | 75.05879 | 76.39209
20.79584 | 299.5002 | 75.04723 | 76.43153
20.80417 | 300 | 75.03581 | 76.47056
20.8125 | 300.4998 | 75.02444 | 76.50937
20.82083 | 300.9996 | 75.01311 | 76.54804
20.82916 | 301.4994 | 75.00182 | 76.58658
20.8375 | 301.9998 | 74.99044 | 76.62546
20.84583 | 302.4996 | 74.97891 | 76.66484
20.85416 | 302.9994 | 74.96741 | 76.70407
20.8625 | 303.4998 | 74.95599 | 76.74309
20.87083 | 303.9996 | 74.94466 | 76.78177
20.87917 | 304.5 | 74.93325 | 76.82072
20.8875 | 304.9998 | 74.92192 | 76.8594
20.89584 | 305.5002 | 74.91066 | 76.89786
20.90417 | 306 | 74.89935 | 76.93647
20.9125 | 306.4998 | 74.88807 | 76.975
20.92084 | 307.0002 | 74.87682 | 77.0134
20.92917 | 307.5 | 74.86572 | 77.05131
20.9375 | 307.9998 | 74.85462 | 77.08921
20.94583 | 308.4996 | 74.84347 | 77.12726
20.95416 | 308.9994 | 74.83241 | 77.16503
20.9625 | 309.4998 | 74.82133 | 77.20287
20.97083 | 309.9996 | 74.81025 | 77.2407
20.97916 | 310.4994 | 74.79921 | 77.2784
20.9875 | 310.9998 | 74.78821 | 77.31596
20.99583 | 311.4996 | 74.77743 | 77.35275
21.00417 | 312 | 74.76678 | 77.38912
21.0125 | 312.4998 | 74.75601 | 77.42591
21.02084 | 313.0002 | 74.74531 | 77.46242
21.02917 | 313.5 | 74.73472 | 77.49858
21.0375 | 313.9998 | 74.72417 | 77.5346
21.04584 | 314.5002 | 74.71364 | 77.57056
21.05417 | 315 | 74.70314 | 77.60644
21.0625 | 315.4998 | 74.69269 | 77.64211
21.07083 | 315.9996 | 74.68206 | 77.67841
21.07916 | 316.4994 | 74.67149 | 77.71451
21.0875 | 316.9998 | 74.66104 | 77.75018
21.09583 | 317.4996 | 74.65057 | 77.78592
21.10416 | 317.9994 | 74.6401 | 77.82166
21.1125 | 318.4998 | 74.62963 | 77.85741
21.12083 | 318.9996 | 74.61921 | 77.89301
21.12917 | 319.5 | 74.60882 | 77.92847
21.1375 | 319.9998 | 74.59843 | 77.96394
21.14584 | 320.5002 | 74.58797 | 77.99968
21.15417 | 321 | 74.57746 | 78.03556
21.1625 | 321.4998 | 74.56701 | 78.07124
21.17084 | 322.0002 | 74.55677 | 78.10621
21.17917 | 322.5 | 74.54644 | 78.14147
21.1875 | 322.9998 | 74.5362 | 78.17644
21.19583 | 323.4996 | 74.52593 | 78.21149
21.20416 | 323.9994 | 74.51573 | 78.24632
21.2125 | 324.4998 | 74.50561 | 78.28088
21.22083 | 324.9996 | 74.49559 | 78.31508
21.22916 | 325.4994 | 74.48568 | 78.34894
21.2375 | 325.9998 | 74.4758 | 78.38266
21.24583 | 326.4996 | 74.46601 | 78.4161
21.25417 | 327 | 74.45628 | 78.44933
21.2625 | 327.4998 | 74.44652 | 78.48263
21.27084 | 328.0002 | 74.43679 | 78.51586
21.27917 | 328.5 | 74.42712 | 78.54888
21.2875 | 328.9998 | 74.41733 | 78.58232
21.29584 | 329.5002 | 74.4076 | 78.61555
21.30417 | 330 | 74.39799 | 78.64836
21.3125 | 330.4998 | 74.38829 | 78.68145
21.32083 | 330.9996 | 74.37869 | 78.71426
21.32916 | 331.4994 | 74.3692 | 78.74665
21.3375 | 331.9998 | 74.35967 | 78.77918
21.34583 | 332.4996 | 74.3501 | 78.81186
21.35416 | 332.9994 | 74.34045 | 78.84481
21.3625 | 333.4998 | 74.33097 | 78.8772
21.37083 | 333.9996 | 74.3214 | 78.90987
21.37917 | 334.5 | 74.31175 | 78.94282
21.3875 | 334.9998 | 74.30204 | 78.97598
21.39584 | 335.5002 | 74.29243 | 79.00879
21.40417 | 336 | 74.28288 | 79.04139
21.4125 | 336.4998 | 74.27325 | 79.07427
21.42084 | 337.0002 | 74.26358 | 79.10729
21.42917 | 337.5 | 74.25401 | 79.13996
21.4375 | 337.9998 | 74.24452 | 79.17236
21.44583 | 338.4996 | 74.23508 | 79.20461
21.45416 | 338.9994 | 74.22561 | 79.23693
21.4625 | 339.4998 | 74.21612 | 79.26932
21.47083 | 339.9996 | 74.2068 | 79.30116
21.47916 | 340.4994 | 74.19746 | 79.33306
21.4875 | 340.9998 | 74.18824 | 79.36454
21.49583 | 341.4996 | 74.17899 | 79.3961
21.50417 | 342 | 74.16981 | 79.42744
21.5125 | 342.4998 | 74.16055 | 79.45907
21.52084 | 343.0002 | 74.15141 | 79.49027
21.52917 | 343.5 | 74.14231 | 79.52134
21.5375 | 343.9998 | 74.13328 | 79.55219
21.54584 | 344.5002 | 74.12434 | 79.5827
21.55417 | 345 | 74.11559 | 79.61258
21.5625 | 345.4998 | 74.10692 | 79.64218
21.57083 | 345.9996 | 74.09834 | 79.6715
21.57916 | 346.4994 | 74.08977 | 79.70075
21.5875 | 346.9998 | 74.08098 | 79.73077
21.59583 | 347.4996 | 74.07225 | 79.76058
21.60416 | 347.9994 | 74.06362 | 79.79004
21.6125 | 348.4998 | 74.05499 | 79.8195
21.62083 | 348.9996 | 74.04636 | 79.84896
21.62917 | 349.5 | 74.03774 | 79.87842
21.6375 | 349.9998 | 74.02898 | 79.9083
21.64584 | 350.5002 | 74.0203 | 79.93797
21.65417 | 351 | 74.01163 | 79.96757
21.6625 | 351.4998 | 74.00294 | 79.99724
21.67084 | 352.0002 | 73.99423 | 80.02697
21.67917 | 352.5 | 73.98564 | 80.05629
21.6875 | 352.9998 | 73.97701 | 80.08575
21.69583 | 353.4996 | 73.96843 | 80.11508
21.70416 | 353.9994 | 73.95986 | 80.14433
21.7125 | 354.4998 | 73.95143 | 80.17309
21.72083 | 354.9996 | 73.94303 | 80.20178
21.72916 | 355.4994 | 73.93471 | 80.23019
21.7375 | 355.9998 | 73.92633 | 80.25881
21.74583 | 356.4996 | 73.91788 | 80.28765
21.75417 | 357 | 73.90956 | 80.31606
21.7625 | 357.4998 | 73.90132 | 80.34419
21.77084 | 358.0002 | 73.89306 | 80.3724
21.77917 | 358.5 | 73.88486 | 80.40039
21.7875 | 358.9998 | 73.87675 | 80.4281
21.79584 | 359.5002 | 73.86859 | 80.45596
21.80417 | 360 | 73.86041 | 80.48388
21.8125 | 360.4998 | 73.85219 | 80.51195
21.82083 | 360.9996 | 73.84389 | 80.54029
21.82916 | 361.4994 | 73.83553 | 80.56884
21.8375 | 361.9998 | 73.82702 | 80.59788
21.84583 | 362.4996 | 73.8186 | 80.62665
21.85416 | 362.9994 | 73.81026 | 80.65513
21.8625 | 363.4998 | 73.80208 | 80.68305
21.87083 | 363.9996 | 73.7939 | 80.71098
21.87917 | 364.5 | 73.78583 | 80.73855
21.8875 | 364.9998 | 73.77779 | 80.76599
21.89584 | 365.5002 | 73.76976 | 80.79342
21.90417 | 366 | 73.76176 | 80.82072
21.9125 | 366.4998 | 73.75377 | 80.84801
21.92084 | 367.0002 | 73.74577 | 80.87531
21.92917 | 367.5 | 73.73762 | 80.90316
21.9375 | 367.9998 | 73.7295 | 80.93088
21.94583 | 368.4996 | 73.72152 | 80.95811
21.95416 | 368.9994 | 73.71367 | 80.98491
21.9625 | 369.4998 | 73.7059 | 81.01144
21.97083 | 369.9996 | 73.69822 | 81.03769
21.97916 | 370.4994 | 73.69045 | 81.06422
21.9875 | 370.9998 | 73.68276 | 81.09047
21.99583 | 371.4996 | 73.67507 | 81.11671
22.00417 | 372 | 73.6673 | 81.14324
22.0125 | 372.4998 | 73.65941 | 81.17019
22.02084 | 373.0002 | 73.6515 | 81.19721
22.02917 | 373.5 | 73.64371 | 81.2238
22.0375 | 373.9998 | 73.636 | 81.25012
22.04584 | 374.5002 | 73.62827 | 81.27651
22.05417 | 375 | 73.62063 | 81.30262
22.0625 | 375.4998 | 73.61302 | 81.32859
22.07083 | 375.9996 | 73.60548 | 81.35435
22.07916 | 376.4994 | 73.59799 | 81.3799
22.0875 | 376.9998 | 73.59035 | 81.40601
22.09583 | 377.4996 | 73.58266 | 81.43226
22.10416 | 377.9994 | 73.57485 | 81.45892
22.1125 | 378.4998 | 73.56706 | 81.48552
22.12083 | 378.9996 | 73.55911 | 81.51268
22.12917 | 379.5 | 73.55125 | 81.53949
22.1375 | 379.9998 | 73.5433 | 81.56664
22.14584 | 380.5002 | 73.53537 | 81.59373
22.15417 | 381 | 73.52746 | 81.62075
22.1625 | 381.4998 | 73.5196 | 81.64755
22.17084 | 382.0002 | 73.51175 | 81.67436
22.17917 | 382.5 | 73.50403 | 81.70075
22.1875 | 382.9998 | 73.49624 | 81.72735
22.19583 | 383.4996 | 73.48849 | 81.7538
22.20416 | 383.9994 | 73.48084 | 81.77991
22.2125 | 384.4998 | 73.47321 | 81.80595
22.22083 | 384.9996 | 73.46571 | 81.83157
22.22916 | 385.4994 | 73.45815 | 81.8574
22.2375 | 385.9998 | 73.4507 | 81.88281
22.24583 | 386.4996 | 73.4432 | 81.90843
22.25417 | 387 | 73.43576 | 81.93384
22.2625 | 387.4998 | 73.42834 | 81.95919
22.27084 | 388.0002 | 73.42089 | 81.9846
22.27917 | 388.5 | 73.41349 | 82.00987
22.2875 | 388.9998 | 73.40609 | 82.03514
22.29584 | 389.5002 | 73.39879 | 82.06006
22.30417 | 390 | 73.39145 | 82.08512
22.3125 | 390.4998 | 73.38423 | 82.10977
22.32083 | 390.9996 | 73.37702 | 82.13441
22.32916 | 391.4994 | 73.36974 | 82.15926
22.3375 | 391.9998 | 73.36246 | 82.18411
22.34583 | 392.4996 | 73.35524 | 82.20876
22.35416 | 392.9994 | 73.34801 | 82.23347
22.3625 | 393.4998 | 73.34079 | 82.25811
22.37083 | 393.9996 | 73.33363 | 82.28255
22.37917 | 394.5 | 73.32664 | 82.30642
22.3875 | 394.9998 | 73.31975 | 82.32995
22.39584 | 395.5002 | 73.3127 | 82.35403
22.40417 | 396 | 73.30556 | 82.3784
22.4125 | 396.4998 | 73.29826 | 82.40332
22.42084 | 397.0002 | 73.2908 | 82.4288
22.42917 | 397.5 | 73.28334 | 82.45428
22.4375 | 397.9998 | 73.27598 | 82.47941
22.44583 | 398.4996 | 73.26853 | 82.50482
22.45416 | 398.9994 | 73.26101 | 82.53051
22.4625 | 399.4998 | 73.25357 | 82.55592
22.47083 | 399.9996 | 73.24617 | 82.5812
22.47916 | 400.4994 | 73.23881 | 82.60633
22.4875 | 400.9998 | 73.23153 | 82.63118
22.49583 | 401.4996 | 73.22404 | 82.65673
22.50417 | 402 | 73.21654 | 82.68235
22.5125 | 402.4998 | 73.20936 | 82.70685
22.52084 | 403.0002 | 73.20227 | 82.73108
22.52917 | 403.5 | 73.19517 | 82.7553
22.5375 | 403.9998 | 73.18806 | 82.7796
22.54584 | 404.5002 | 73.18094 | 82.80389
22.55417 | 405 | 73.17395 | 82.82777
22.5625 | 405.4998 | 73.16696 | 82.85164
22.57083 | 405.9996 | 73.15989 | 82.8758
22.57916 | 406.4994 | 73.15279 | 82.90002
22.5875 | 406.9998 | 73.1457 | 82.92424
22.59583 | 407.4996 | 73.13856 | 82.94861
22.60416 | 407.9994 | 73.13147 | 82.97283
22.6125 | 408.4998 | 73.12451 | 82.99657
22.62083 | 408.9996 | 73.11758 | 83.02023
22.62917 | 409.5 | 73.11061 | 83.04404
22.6375 | 409.9998 | 73.10382 | 83.06722
22.64584 | 410.5002 | 73.09702 | 83.09046
22.65417 | 411 | 73.09006 | 83.1142
22.6625 | 411.4998 | 73.08309 | 83.138
22.67084 | 412.0002 | 73.0761 | 83.16188
22.67917 | 412.5 | 73.06923 | 83.18534
22.6875 | 412.9998 | 73.06246 | 83.20844
22.69583 | 413.4996 | 73.05576 | 83.23134
22.70416 | 413.9994 | 73.04907 | 83.25417
22.7125 | 414.4998 | 73.04232 | 83.27721
22.72083 | 414.9996 | 73.03537 | 83.30094
22.72916 | 415.4994 | 73.02842 | 83.32468
22.7375 | 415.9998 | 73.02143 | 83.34855
22.74583 | 416.4996 | 73.01446 | 83.37236
22.75417 | 417 | 73.00746 | 83.39623
22.7625 | 417.4998 | 73.00051 | 83.41997
22.77084 | 418.0002 | 72.99358 | 83.44363
22.77917 | 418.5 | 72.98663 | 83.46737
22.7875 | 418.9998 | 72.97964 | 83.49124
22.79584 | 419.5002 | 72.97258 | 83.51533
22.80417 | 420 | 72.96545 | 83.53969
22.8125 | 420.4998 | 72.95837 | 83.56385
22.82083 | 420.9996 | 72.95126 | 83.58814
22.82916 | 421.4994 | 72.94423 | 83.61216
22.8375 | 421.9998 | 72.93734 | 83.63568
22.84583 | 422.4996 | 72.93053 | 83.65893
22.85416 | 422.9994 | 72.92376 | 83.68204
22.8625 | 423.4998 | 72.91697 | 83.70521
22.87083 | 423.9996 | 72.91025 | 83.72818
22.87917 | 424.5 | 72.9035 | 83.75122
22.8875 | 424.9998 | 72.89675 | 83.77426
22.89584 | 425.5002 | 72.88996 | 83.79743
22.90417 | 426 | 72.88318 | 83.82061
22.9125 | 426.4998 | 72.87631 | 83.84407
22.92084 | 427.0002 | 72.8694 | 83.86766
22.92917 | 427.5 | 72.86248 | 83.89126
22.9375 | 427.9998 | 72.85553 | 83.91499
22.94583 | 428.4996 | 72.8487 | 83.93831
22.95416 | 428.9994 | 72.84192 | 83.96149
22.9625 | 429.4998 | 72.83521 | 83.98438
22.97083 | 429.9996 | 72.82846 | 84.00742
22.97916 | 430.4994 | 72.82172 | 84.03046
22.9875 | 430.9998 | 72.81497 | 84.0535
22.99583 | 431.4996 | 72.8083 | 84.07626
23.00417 | 432 | 72.80174 | 84.09866
23.0125 | 432.4998 | 72.79514 | 84.12121
23.02084 | 433.0002 | 72.78839 | 84.14425
23.02917 | 433.5 | 72.78164 | 84.16729
23.0375 | 433.9998 | 72.775 | 84.18998
23.04584 | 434.5002 | 72.76835 | 84.21266
23.05417 | 435 | 72.76167 | 84.23549
23.0625 | 435.4998 | 72.75502 | 84.25818
23.07083 | 435.9996 | 72.74836 | 84.28094
23.07916 | 436.4994 | 72.74167 | 84.30377
23.0875 | 436.9998 | 72.73492 | 84.3268
23.09583 | 437.4996 | 72.7282 | 84.34977
23.10416 | 437.9994 | 72.72161 | 84.37225
23.1125 | 438.4998 | 72.71511 | 84.39445
23.12083 | 438.9996 | 72.70841 | 84.41735
23.12917 | 439.5 | 72.70174 | 84.44011
23.1375 | 439.9998 | 72.6952 | 84.46245
23.14584 | 440.5002 | 72.68862 | 84.48492
23.15417 | 441 | 72.68193 | 84.50775
23.1625 | 441.4998 | 72.67524 | 84.53058
23.17084 | 442.0002 | 72.6687 | 84.55292
23.17917 | 442.5 | 72.66214 | 84.57533
23.1875 | 442.9998 | 72.65549 | 84.59802
23.19583 | 443.4996 | 72.64887 | 84.62064
23.20416 | 443.9994 | 72.64227 | 84.64318
23.2125 | 444.4998 | 72.63578 | 84.66531
23.22083 | 444.9996 | 72.62924 | 84.68765
23.22916 | 445.4994 | 72.62262 | 84.71027
23.2375 | 445.9998 | 72.61607 | 84.73261
23.24583 | 446.4996 | 72.60953 | 84.75495
23.25417 | 447 | 72.60279 | 84.77799
23.2625 | 447.4998 | 72.59594 | 84.80138
23.27084 | 448.0002 | 72.58911 | 84.82469
23.27917 | 448.5 | 72.5823 | 84.84794
23.2875 | 448.9998 | 72.57557 | 84.87091
23.29584 | 449.5002 | 72.56876 | 84.89415
23.30417 | 450 | 72.56191 | 84.91754
23.3125 | 450.4998 | 72.55519 | 84.94051
23.32083 | 450.9996 | 72.54854 | 84.9632
23.32916 | 451.4994 | 72.54198 | 84.9856
23.3375 | 451.9998 | 72.53544 | 85.00794
23.34583 | 452.4996 | 72.52894 | 85.03014
23.35416 | 452.9994 | 72.52266 | 85.05158
23.3625 | 453.4998 | 72.51642 | 85.07287
23.37083 | 453.9996 | 72.51025 | 85.09395
23.37917 | 454.5 | 72.50409 | 85.11496
23.3875 | 454.9998 | 72.49784 | 85.13633
23.39584 | 455.5002 | 72.4915 | 85.15797
23.40417 | 456 | 72.48514 | 85.17968
23.4125 | 456.4998 | 72.47868 | 85.20174
23.42084 | 457.0002 | 72.47242 | 85.2231
23.42917 | 457.5 | 72.46617 | 85.24446
23.4375 | 457.9998 | 72.46003 | 85.2654
23.44583 | 458.4996 | 72.45394 | 85.28621
23.45416 | 458.9994 | 72.44789 | 85.30687
23.4625 | 459.4998 | 72.44184 | 85.32754
23.47083 | 459.9996 | 72.43566 | 85.34862
23.47916 | 460.4994 | 72.42926 | 85.37047
23.4875 | 460.9998 | 72.42276 | 85.39267
23.49583 | 461.4996 | 72.41628 | 85.4148
23.50417 | 462 | 72.40976 | 85.43707
23.5125 | 462.4998 | 72.40324 | 85.45934
23.52084 | 463.0002 | 72.39665 | 85.48182
23.52917 | 463.5 | 72.39011 | 85.50416
23.5375 | 463.9998 | 72.38371 | 85.52601
23.54584 | 464.5002 | 72.37748 | 85.5473
23.55417 | 465 | 72.37122 | 85.56866
23.5625 | 465.4998 | 72.36492 | 85.59016
23.57083 | 465.9996 | 72.35852 | 85.61201
23.57916 | 466.4994 | 72.35206 | 85.63407
23.5875 | 466.9998 | 72.3457 | 85.65578
23.59583 | 467.4996 | 72.33936 | 85.67743
23.60416 | 467.9994 | 72.33284 | 85.6997
23.6125 | 468.4998 | 72.3264 | 85.72169
23.62083 | 468.9996 | 72.31994 | 85.74375
23.62917 | 469.5 | 72.3134 | 85.76608
23.6375 | 469.9998 | 72.30686 | 85.78842
23.64584 | 470.5002 | 72.30025 | 85.81097
23.65417 | 471 | 72.29365 | 85.83352
23.6625 | 471.4998 | 72.28694 | 85.85642
23.67084 | 472.0002 | 72.28018 | 85.87953
23.67917 | 472.5 | 72.27361 | 85.90194
23.6875 | 472.9998 | 72.26709 | 85.92421
23.69583 | 473.4996 | 72.26063 | 85.94627
23.70416 | 473.9994 | 72.25435 | 85.9677
23.7125 | 474.4998 | 72.2481 | 85.98906
23.72083 | 474.9996 | 72.24184 | 86.01042
23.72916 | 475.4994 | 72.23558 | 86.03178
23.7375 | 475.9998 | 72.22925 | 86.05342
23.74583 | 476.4996 | 72.22287 | 86.07521
23.75417 | 477 | 72.21643 | 86.0972
23.7625 | 477.4998 | 72.21011 | 86.11877
23.77084 | 478.0002 | 72.20383 | 86.1402
23.77917 | 478.5 | 72.19755 | 86.16163
23.7875 | 478.9998 | 72.19124 | 86.1832
23.79584 | 479.5002 | 72.18484 | 86.20505
23.80417 | 480 | 72.17834 | 86.22725
23.8125 | 480.4998 | 72.17175 | 86.24973
23.82083 | 480.9996 | 72.16521 | 86.27207
23.82916 | 481.4994 | 72.15889 | 86.29364
23.8375 | 481.9998 | 72.15266 | 86.31493
23.84583 | 482.4996 | 72.14632 | 86.33658
23.85416 | 482.9994 | 72.14002 | 86.35808
23.8625 | 483.4998 | 72.13374 | 86.37951
23.87083 | 483.9996 | 72.12755 | 86.40066
23.87917 | 484.5 | 72.12121 | 86.4223
23.8875 | 484.9998 | 72.11487 | 86.44394
23.89584 | 485.5002 | 72.10849 | 86.46572
23.90417 | 486 | 72.10203 | 86.48778
23.9125 | 486.4998 | 72.09549 | 86.51012
23.92084 | 487.0002 | 72.08907 | 86.53204
23.92917 | 487.5 | 72.08277 | 86.55355
23.9375 | 487.9998 | 72.07635 | 86.57547
23.94583 | 488.4996 | 72.06997 | 86.59725
23.95416 | 488.9994 | 72.06368 | 86.61875
23.9625 | 489.4998 | 72.05738 | 86.64025
23.97083 | 489.9996 | 72.05112 | 86.66161
23.97916 | 490.4994 | 72.04483 | 86.68311
23.9875 | 490.9998 | 72.03851 | 86.70469
23.99583 | 491.4996 | 72.03221 | 86.72619
24.00417 | 492 | 72.02598 | 86.74748
24.0125 | 492.4998 | 72.01972 | 86.76884
24.02084 | 493.0002 | 72.01342 | 86.79034
24.02917 | 493.5 | 72.00712 | 86.81184
24.0375 | 493.9998 | 72.00085 | 86.83328
24.04584 | 494.5002 | 71.99449 | 86.85499
24.05417 | 495 | 71.98807 | 86.87691
24.0625 | 495.4998 | 71.98173 | 86.89855
24.07083 | 495.9996 | 71.97531 | 86.92047
24.07916 | 496.4994 | 71.96897 | 86.94211
24.0875 | 496.9998 | 71.96272 | 86.96347
24.09583 | 497.4996 | 71.95642 | 86.98497
24.10416 | 497.9994 | 71.9501 | 87.00655
24.1125 | 498.4998 | 71.94372 | 87.02833
24.12083 | 498.9996 | 71.93724 | 87.05046
24.12917 | 499.5 | 71.93082 | 87.07238
24.1375 | 499.9998 | 71.92459 | 87.09367
24.14584 | 500.5002 | 71.91835 | 87.11496
24.15417 | 501 | 71.91218 | 87.13604
24.1625 | 501.4998 | 71.906 | 87.15713
24.17084 | 502.0002 | 71.89979 | 87.17835
24.17917 | 502.5 | 71.89349 | 87.19985
24.1875 | 502.9998 | 71.88717 | 87.22142
24.19583 | 503.4996 | 71.88085 | 87.24299
24.20416 | 503.9994 | 71.8748 | 87.26366
24.2125 | 504.4998 | 71.86881 | 87.28411
24.22083 | 504.9996 | 71.8627 | 87.30498
24.22916 | 505.4994 | 71.85652 | 87.32607
24.2375 | 505.9998 | 71.85035 | 87.34715
24.24583 | 506.4996 | 71.84421 | 87.36809
24.25417 | 507 | 71.83798 | 87.38939
24.2625 | 507.4998 | 71.83176 | 87.41061
24.27084 | 508.0002 | 71.82555 | 87.43183
24.27917 | 508.5 | 71.81933 | 87.45305
24.2875 | 508.9998 | 71.81306 | 87.47448
24.29584 | 509.5002 | 71.80668 | 87.49626
24.30417 | 510 | 71.8004 | 87.5177
24.3125 | 510.4998 | 71.79416 | 87.53899
24.32083 | 510.9996 | 71.78795 | 87.56021
24.32916 | 511.4994 | 71.78173 | 87.58143
24.3375 | 511.9998 | 71.77556 | 87.60252
24.34583 | 512.4996 | 71.76936 | 87.62367
24.35416 | 512.9994 | 71.76307 | 87.64517
24.3625 | 513.4998 | 71.75689 | 87.66625
24.37083 | 513.9996 | 71.75062 | 87.68768
24.37917 | 514.5 | 71.74413 | 87.70981
24.3875 | 514.9998 | 71.73757 | 87.73222
24.39584 | 515.5002 | 71.73105 | 87.75449
24.40417 | 516 | 71.72457 | 87.77662
24.4125 | 516.4998 | 71.71825 | 87.79819
24.42084 | 517.0002 | 71.71203 | 87.81942
24.42917 | 517.5 | 71.70588 | 87.84043
24.4375 | 517.9998 | 71.69964 | 87.86172
24.44583 | 518.4996 | 71.69349 | 87.88274
24.45416 | 518.9994 | 71.6874 | 87.90354
24.4625 | 519.4998 | 71.68106 | 87.92518
24.47083 | 519.9996 | 71.6748 | 87.94654
24.47916 | 520.4994 | 71.66853 | 87.96797
24.4875 | 520.9998 | 71.66217 | 87.98968
24.49583 | 521.4996 | 71.65579 | 88.01147
24.50417 | 522 | 71.64949 | 88.03297
24.5125 | 522.4998 | 71.64311 | 88.05475
24.52084 | 523.0002 | 71.63665 | 88.07681
24.52917 | 523.5 | 71.63021 | 88.0988
24.5375 | 523.9998 | 71.62361 | 88.12135
24.54584 | 524.5002 | 71.617 | 88.1439
24.55417 | 525 | 71.61044 | 88.1663
24.5625 | 525.4998 | 71.604 | 88.1883
24.57083 | 525.9996 | 71.59768 | 88.20987
24.57916 | 526.4994 | 71.59136 | 88.23144
24.5875 | 526.9998 | 71.58505 | 88.25301
24.59583 | 527.4996 | 71.57875 | 88.27451
24.60416 | 527.9994 | 71.57253 | 88.29573
24.6125 | 528.4998 | 71.5664 | 88.31668
24.62083 | 528.9996 | 71.56014 | 88.33804
24.62917 | 529.5 | 71.55379 | 88.35975
24.6375 | 529.9998 | 71.54749 | 88.38125
24.64584 | 530.5002 | 71.54113 | 88.40296
24.65417 | 531 | 71.53479 | 88.4246
24.6625 | 531.4998 | 71.52841 | 88.44638
24.67084 | 532.0002 | 71.52197 | 88.46837
24.67917 | 532.5 | 71.51545 | 88.49064
24.6875 | 532.9998 | 71.50909 | 88.51235
24.69583 | 533.4996 | 71.50257 | 88.53462
24.70416 | 533.9994 | 71.49607 | 88.55682
24.7125 | 534.4998 | 71.48965 | 88.57874
24.72083 | 534.9996 | 71.48325 | 88.6006
24.72916 | 535.4994 | 71.47681 | 88.62259
24.7375 | 535.9998 | 71.47037 | 88.64458
24.74583 | 536.4996 | 71.46395 | 88.6665
24.75417 | 537 | 71.45777 | 88.68758
24.7625 | 537.4998 | 71.45162 | 88.70859
24.77084 | 538.0002 | 71.44536 | 88.72995
24.77917 | 538.5 | 71.43911 | 88.75132
24.7875 | 538.9998 | 71.43285 | 88.77268
24.79584 | 539.5002 | 71.42663 | 88.7939
24.80417 | 540 | 71.42046 | 88.81498
24.8125 | 540.4998 | 71.41418 | 88.83641
24.82083 | 540.9996 | 71.40778 | 88.85827
24.82916 | 541.4994 | 71.40136 | 88.88019
24.8375 | 541.9998 | 71.3949 | 88.90225
24.84583 | 542.4996 | 71.3885 | 88.9241
24.85416 | 542.9994 | 71.3821 | 88.94595
24.8625 | 543.4998 | 71.37573 | 88.96773
24.87083 | 543.9996 | 71.36922 | 88.98993
24.87917 | 544.5 | 71.36264 | 89.01241
24.8875 | 544.9998 | 71.35606 | 89.03489
24.89584 | 545.5002 | 71.34935 | 89.05778
24.90417 | 546 | 71.34256 | 89.08096
24.9125 | 546.4998 | 71.3359 | 89.10372
24.92084 | 547.0002 | 71.32927 | 89.12634
24.92917 | 547.5 | 71.32273 | 89.14868
24.9375 | 547.9998 | 71.31631 | 89.1706
24.94583 | 548.4996 | 71.30997 | 89.19224
24.95416 | 548.9994 | 71.30361 | 89.21395
24.9625 | 549.4998 | 71.29719 | 89.23587
24.97083 | 549.9996 | 71.29073 | 89.25793
24.97916 | 550.4994 | 71.28437 | 89.27964
24.9875 | 550.9998 | 71.27789 | 89.30177
24.99583 | 551.4996 | 71.27154 | 89.32348
25.00417 | 552 | 71.26516 | 89.34526
25.0125 | 552.4998 | 71.25874 | 89.36718
25.02084 | 553.0002 | 71.25211 | 89.3898
25.02917 | 553.5 | 71.24534 | 89.41291
25.0375 | 553.9998 | 71.23852 | 89.43623
25.04584 | 554.5002 | 71.23179 | 89.45919
25.05417 | 555 | 71.22508 | 89.48209
25.0625 | 555.4998 | 71.21834 | 89.50513
25.07083 | 555.9996 | 71.21175 | 89.52761
25.07916 | 556.4994 | 71.20498 | 89.55071
25.0875 | 556.9998 | 71.19822 | 89.57382
25.09583 | 557.4996 | 71.19149 | 89.59679
25.10416 | 557.9994 | 71.18485 | 89.61948
25.1125 | 558.4998 | 71.1782 | 89.64217
25.12083 | 558.9996 | 71.17141 | 89.66534
25.12917 | 559.5 | 71.16467 | 89.68838
25.1375 | 559.9998 | 71.15806 | 89.71093
25.14584 | 560.5002 | 71.15154 | 89.7332
25.15417 | 561 | 71.14492 | 89.75582
25.1625 | 561.4998 | 71.13817 | 89.77885
25.17084 | 562.0002 | 71.13138 | 89.80203
25.17917 | 562.5 | 71.12457 | 89.82528
25.1875 | 562.9998 | 71.11772 | 89.84866
25.19583 | 563.4996 | 71.11091 | 89.87191
25.20416 | 563.9994 | 71.10413 | 89.89509
25.2125 | 564.4998 | 71.09734 | 89.91827
25.22083 | 564.9996 | 71.09063 | 89.94116
25.22916 | 565.4994 | 71.08391 | 89.96413
25.2375 | 565.9998 | 71.07722 | 89.98696
25.24583 | 566.4996 | 71.07051 | 90.00986
25.25417 | 567 | 71.06383 | 90.03268
25.2625 | 567.4998 | 71.0572 | 90.0553
25.27084 | 568.0002 | 71.05054 | 90.07806
25.27917 | 568.5 | 71.04373 | 90.10131
25.2875 | 568.9998 | 71.0369 | 90.12463
25.29584 | 569.5002 | 71.03009 | 90.14787
25.30417 | 570 | 71.02339 | 90.17077
25.3125 | 570.4998 | 71.0167 | 90.1936
25.32083 | 570.9996 | 71.00987 | 90.21691
25.32916 | 571.4994 | 71.00298 | 90.24044
25.3375 | 571.9998 | 70.99611 | 90.2639
25.34583 | 572.4996 | 70.98918 | 90.28756
25.35416 | 572.9994 | 70.98221 | 90.31137
25.3625 | 573.4998 | 70.97516 | 90.33545
25.37083 | 573.9996 | 70.96802 | 90.35982
25.37917 | 574.5 | 70.96086 | 90.38425
25.3875 | 574.9998 | 70.95373 | 90.40861
25.39584 | 575.5002 | 70.9467 | 90.43263
25.40417 | 576 | 70.93981 | 90.45615
25.4125 | 576.4998 | 70.93298 | 90.47947
25.42084 | 577.0002 | 70.92623 | 90.50251
25.42917 | 577.5 | 70.91946 | 90.52562
25.4375 | 577.9998 | 70.91255 | 90.54921
25.44583 | 578.4996 | 70.9056 | 90.57295
25.45416 | 578.9994 | 70.89855 | 90.59703
25.4625 | 579.4998 | 70.89141 | 90.6214
25.47083 | 579.9996 | 70.88413 | 90.64625
25.47916 | 580.4994 | 70.87671 | 90.67159
25.4875 | 580.9998 | 70.86923 | 90.69714
25.49583 | 581.4996 | 70.86185 | 90.72234
25.50417 | 582 | 70.85461 | 90.74705
25.5125 | 582.4998 | 70.84737 | 90.77177
25.52084 | 583.0002 | 70.84005 | 90.79676
25.52917 | 583.5 | 70.83288 | 90.82126
25.5375 | 583.9998 | 70.82554 | 90.84632
25.54584 | 584.5002 | 70.81816 | 90.87153
25.55417 | 585 | 70.81084 | 90.89652
25.5625 | 585.4998 | 70.80358 | 90.9213
25.57083 | 585.9996 | 70.7963 | 90.94615
25.57916 | 586.4994 | 70.78896 | 90.97122
25.5875 | 586.9998 | 70.78154 | 90.99656
25.59583 | 587.4996 | 70.77407 | 91.02204
25.60416 | 587.9994 | 70.76665 | 91.04738
25.6125 | 588.4998 | 70.75917 | 91.07293
25.62083 | 588.9996 | 70.75169 | 91.09848
25.62917 | 589.5 | 70.74412 | 91.12431
25.6375 | 589.9998 | 70.73662 | 91.14993
25.64584 | 590.5002 | 70.72926 | 91.17506
25.65417 | 591 | 70.722 | 91.19984
25.6625 | 591.4998 | 70.7147 | 91.22477
25.67084 | 592.0002 | 70.7074 | 91.24969
25.67916 | 592.4994 | 70.69998 | 91.27503
25.6875 | 592.9998 | 70.69239 | 91.30093
25.69584 | 593.5002 | 70.68479 | 91.3269
25.70416 | 593.9994 | 70.67718 | 91.35287
25.7125 | 594.4998 | 70.66954 | 91.37898
25.72083 | 594.9996 | 70.66203 | 91.4046
25.72916 | 595.4994 | 70.65449 | 91.43036
25.7375 | 595.9998 | 70.6469 | 91.45626
25.74583 | 596.4996 | 70.63928 | 91.4823
25.75417 | 597 | 70.63155 | 91.50869
25.7625 | 597.4998 | 70.62366 | 91.53563
25.77084 | 598.0002 | 70.61572 | 91.56272
25.77917 | 598.5 | 70.60779 | 91.58981
25.7875 | 598.9998 | 70.59986 | 91.61689
25.79584 | 599.5002 | 70.59193 | 91.64398
25.80416 | 599.9994 | 70.58393 | 91.67127
25.8125 | 600.4998 | 70.57585 | 91.69885
25.82084 | 601.0002 | 70.56792 | 91.72594
25.82916 | 601.4994 | 70.56011 | 91.7526
25.8375 | 601.9998 | 70.55224 | 91.77948
25.84583 | 602.4996 | 70.54445 | 91.80608
25.85416 | 602.9994 | 70.53656 | 91.83302
25.8625 | 603.4998 | 70.52863 | 91.86011
25.87083 | 603.9996 | 70.52065 | 91.88734
25.87917 | 604.5 | 70.51251 | 91.91512
25.8875 | 604.9998 | 70.50446 | 91.94263
25.89584 | 605.5002 | 70.49644 | 91.96999
25.90417 | 606 | 70.48847 | 91.99722
25.9125 | 606.4998 | 70.48054 | 92.0243
25.92084 | 607.0002 | 70.47248 | 92.05181
25.92916 | 607.4994 | 70.46443 | 92.07932
25.9375 | 607.9998 | 70.45631 | 92.10703
25.94584 | 608.5002 | 70.44817 | 92.13481
25.95416 | 608.9994 | 70.44001 | 92.16267
25.9625 | 609.4998 | 70.4319 | 92.19038
25.97083 | 609.9996 | 70.42376 | 92.21817
25.97916 | 610.4994 | 70.41548 | 92.24644
25.9875 | 610.9998 | 70.4073 | 92.27437
25.99583 | 611.4996 | 70.39925 | 92.30187
26.00417 | 612 | 70.39123 | 92.32924
26.0125 | 612.4998 | 70.38314 | 92.35688
26.02084 | 613.0002 | 70.37504 | 92.38453
26.02917 | 613.5 | 70.36682 | 92.41259
26.0375 | 613.9998 | 70.35844 | 92.44121
26.04584 | 614.5002 | 70.35005 | 92.46983
26.05416 | 614.9994 | 70.34175 | 92.49818
26.0625 | 615.4998 | 70.33345 | 92.52652
26.07084 | 616.0002 | 70.32519 | 92.55472
26.07916 | 616.4994 | 70.31687 | 92.58314
26.0875 | 616.9998 | 70.30851 | 92.61169
26.09583 | 617.4996 | 70.30013 | 92.64031
26.10416 | 617.9994 | 70.29185 | 92.66858
26.1125 | 618.4998 | 70.28359 | 92.69679
26.12083 | 618.9996 | 70.27533 | 92.72499
26.12917 | 619.5 | 70.26692 | 92.75368
26.1375 | 619.9998 | 70.25829 | 92.78314
26.14584 | 620.5002 | 70.24963 | 92.81274
26.15417 | 621 | 70.24079 | 92.8429
26.1625 | 621.4998 | 70.23188 | 92.87334
26.17084 | 622.0002 | 70.22317 | 92.90308
26.17916 | 622.4994 | 70.21442 | 92.93296
26.1875 | 622.9998 | 70.20563 | 92.96298
26.19584 | 623.5002 | 70.19692 | 92.99271
26.20416 | 623.9994 | 70.18837 | 93.0219
26.2125 | 624.4998 | 70.17982 | 93.05108
26.22083 | 624.9996 | 70.1713 | 93.08019
26.22916 | 625.4994 | 70.16294 | 93.10874
26.2375 | 625.9998 | 70.15447 | 93.13764
26.24583 | 626.4996 | 70.14576 | 93.16738
26.25417 | 627 | 70.13705 | 93.19712
26.2625 | 627.4998 | 70.12842 | 93.22658
26.27084 | 628.0002 | 70.1198 | 93.25604
26.27917 | 628.5 | 70.11125 | 93.28522
26.2875 | 628.9998 | 70.10248 | 93.31517
26.29584 | 629.5002 | 70.09373 | 93.34505
26.30416 | 629.9994 | 70.08498 | 93.37493
26.3125 | 630.4998 | 70.07619 | 93.40494
26.32084 | 631.0002 | 70.06748 | 93.43468
26.32916 | 631.4994 | 70.05877 | 93.46442
26.3375 | 631.9998 | 70.05004 | 93.49423
26.34583 | 632.4996 | 70.04141 | 93.52369
26.35416 | 632.9994 | 70.03282 | 93.55301
26.3625 | 633.4998 | 70.0243 | 93.58212
26.37083 | 633.9996 | 70.01569 | 93.61151
26.37917 | 634.5 | 70.00692 | 93.64146
26.3875 | 634.9998 | 69.99806 | 93.67169
26.39584 | 635.5002 | 69.98915 | 93.70213
26.40417 | 636 | 69.98028 | 93.73242
26.4125 | 636.4998 | 69.97144 | 93.76258
26.42084 | 637.0002 | 69.96261 | 93.79274
26.42916 | 637.4994 | 69.95394 | 93.82234
26.4375 | 637.9998 | 69.94523 | 93.85208
26.44584 | 638.5002 | 69.93648 | 93.88196
26.45416 | 638.9994 | 69.92751 | 93.91261
26.4625 | 639.4998 | 69.91824 | 93.94423
26.47083 | 639.9996 | 69.90874 | 93.97669
26.47916 | 640.4994 | 69.89923 | 94.00915
26.4875 | 640.9998 | 69.8897 | 94.04168
26.49583 | 641.4996 | 69.88022 | 94.07408
26.50417 | 642 | 69.87073 | 94.10647
26.5125 | 642.4998 | 69.86124 | 94.13886
26.52084 | 643.0002 | 69.85176 | 94.17125
26.52917 | 643.5 | 69.84231 | 94.20351
26.5375 | 643.9998 | 69.83288 | 94.23569
26.54584 | 644.5002 | 69.82352 | 94.26766
26.55416 | 644.9994 | 69.81407 | 94.29991
26.5625 | 645.4998 | 69.80473 | 94.33182
26.57084 | 646.0002 | 69.79547 | 94.36344
26.57916 | 646.4994 | 69.78629 | 94.39479
26.5875 | 646.9998 | 69.77719 | 94.42585
26.59583 | 647.4996 | 69.76807 | 94.45699
26.60416 | 647.9994 | 69.75893 | 94.48819
26.6125 | 648.4998 | 69.74981 | 94.51933
26.62083 | 648.9996 | 69.74078 | 94.55018
26.62917 | 649.5 | 69.73158 | 94.5816
26.6375 | 649.9998 | 69.72227 | 94.61336
26.64584 | 650.5002 | 69.71299 | 94.64506
26.65417 | 651 | 69.70371 | 94.67675
26.6625 | 651.4998 | 69.69437 | 94.70865
26.67084 | 652.0002 | 69.685 | 94.74063
26.67916 | 652.4994 | 69.67556 | 94.77288
26.6875 | 652.9998 | 69.66617 | 94.80492
26.69584 | 653.5002 | 69.65683 | 94.83682
26.70416 | 653.9994 | 69.64744 | 94.86887
26.7125 | 654.4998 | 69.63804 | 94.90098
26.72083 | 654.9996 | 69.62863 | 94.93309
26.72916 | 655.4994 | 69.61925 | 94.96514
26.7375 | 655.9998 | 69.60993 | 94.99697
26.74583 | 656.4996 | 69.60058 | 95.02887
26.75417 | 657 | 69.59116 | 95.06106
26.7625 | 657.4998 | 69.58175 | 95.09317
26.77084 | 658.0002 | 69.57235 | 95.12528
26.77917 | 658.5 | 69.56284 | 95.15774
26.7875 | 658.9998 | 69.55329 | 95.19034
26.79584 | 659.5002 | 69.54366 | 95.22323
26.80416 | 659.9994 | 69.53407 | 95.25597
26.8125 | 660.4998 | 69.5245 | 95.28864
26.82084 | 661.0002 | 69.51498 | 95.32117
26.82916 | 661.4994 | 69.50561 | 95.35314
26.8375 | 661.9998 | 69.49631 | 95.38491
26.84583 | 662.4996 | 69.48709 | 95.41639
26.85416 | 662.9994 | 69.47795 | 95.4476
26.8625 | 663.4998 | 69.46889 | 95.47852
26.87083 | 663.9996 | 69.45981 | 95.50952
26.87917 | 664.5 | 69.45078 | 95.54037
26.8875 | 664.9998 | 69.44176 | 95.57116
26.89584 | 665.5002 | 69.43283 | 95.60167
26.90417 | 666 | 69.42393 | 95.63203
26.9125 | 666.4998 | 69.41508 | 95.66226
26.92084 | 667.0002 | 69.40617 | 95.6927
26.92916 | 667.4994 | 69.39733 | 95.72286
26.9375 | 667.9998 | 69.3885 | 95.75302
26.94584 | 668.5002 | 69.37967 | 95.78317
26.95416 | 668.9994 | 69.37079 | 95.81347
26.9625 | 669.4998 | 69.36184 | 95.84405
26.97083 | 669.9996 | 69.35301 | 95.87421
26.97916 | 670.4994 | 69.34417 | 95.90437
26.9875 | 670.9998 | 69.33544 | 95.93417
26.99583 | 671.4996 | 69.32684 | 95.96356
27.00417 | 672 | 69.31829 | 95.99275
27.0125 | 672.4998 | 69.30981 | 96.02172
27.02084 | 673.0002 | 69.30134 | 96.05062
27.02917 | 673.5 | 69.2929 | 96.07945
27.0375 | 673.9998 | 69.28433 | 96.1087
27.04584 | 674.5002 | 69.27576 | 96.13795
27.05416 | 674.9994 | 69.26724 | 96.16706
27.0625 | 675.4998 | 69.2589 | 96.19554
27.07084 | 676.0002 | 69.25057 | 96.22396
27.07916 | 676.4994 | 69.24221 | 96.25251
27.0875 | 676.9998 | 69.23393 | 96.28078
27.09583 | 677.4996 | 69.22563 | 96.30913
27.10416 | 677.9994 | 69.21731 | 96.33754
27.1125 | 678.4998 | 69.20897 | 96.36602
27.12083 | 678.9996 | 69.20069 | 96.39429
27.12917 | 679.5 | 69.19255 | 96.42208
27.1375 | 679.9998 | 69.18454 | 96.44944
27.14584 | 680.5002 | 69.17656 | 96.47667
27.15417 | 681 | 69.16871 | 96.50348
27.1625 | 681.4998 | 69.16108 | 96.52952
27.17084 | 682.0002 | 69.15352 | 96.55535
27.17916 | 682.4994 | 69.14598 | 96.58111
27.1875 | 682.9998 | 69.13833 | 96.60722
27.19584 | 683.5002 | 69.1307 | 96.63326
27.20416 | 683.9994 | 69.12312 | 96.65915
27.2125 | 684.4998 | 69.11549 | 96.68519
27.22083 | 684.9996 | 69.10786 | 96.71123
27.22916 | 685.4994 | 69.10042 | 96.73664
27.2375 | 685.9998 | 69.09292 | 96.76226
27.24583 | 686.4996 | 69.08542 | 96.78789
27.25417 | 687 | 69.07799 | 96.81323
27.2625 | 687.4998 | 69.07065 | 96.83829
27.27084 | 688.0002 | 69.0634 | 96.86307
27.27917 | 688.5 | 69.05636 | 96.88709
27.2875 | 688.9998 | 69.04951 | 96.91047
27.29584 | 689.5002 | 69.04285 | 96.93323
27.30416 | 689.9994 | 69.03624 | 96.95578
27.3125 | 690.4998 | 69.0296 | 96.97847
27.32084 | 691.0002 | 69.02297 | 97.00109
27.32916 | 691.4994 | 69.01637 | 97.02363
27.3375 | 691.9998 | 69.00969 | 97.04646
27.34583 | 692.4996 | 69.00296 | 97.06943
27.35416 | 692.9994 | 68.99623 | 97.0924
27.3625 | 693.4998 | 68.98961 | 97.11502
27.37083 | 693.9996 | 68.98302 | 97.1375
27.37917 | 694.5 | 68.9766 | 97.15942
27.3875 | 694.9998 | 68.97031 | 97.18092
27.39584 | 695.5002 | 68.96405 | 97.20228
27.40417 | 696 | 68.9579 | 97.22329
27.4125 | 696.4998 | 68.95176 | 97.24424
27.42084 | 697.0002 | 68.94573 | 97.26483
27.42916 | 697.4994 | 68.93982 | 97.285
27.4375 | 697.9998 | 68.93398 | 97.30497
27.44584 | 698.5002 | 68.92819 | 97.32473
27.45416 | 698.9994 | 68.92251 | 97.34413
27.4625 | 699.4998 | 68.91682 | 97.36354
27.47083 | 699.9996 | 68.91126 | 97.38253
27.47916 | 700.4994 | 68.90576 | 97.40131
27.4875 | 700.9998 | 68.90034 | 97.41981
27.49583 | 701.4996 | 68.89499 | 97.4381
27.50417 | 702 | 68.88967 | 97.45625
27.5125 | 702.4998 | 68.88423 | 97.47482
27.52084 | 703.0002 | 68.87883 | 97.49325
27.52917 | 703.5 | 68.8736 | 97.51112
27.5375 | 703.9998 | 68.86845 | 97.52871
27.54584 | 704.5002 | 68.86323 | 97.54651
27.55416 | 704.9994 | 68.85804 | 97.56425
27.5625 | 705.4998 | 68.85291 | 97.58177
27.57084 | 706.0002 | 68.84792 | 97.5988
27.57916 | 706.4994 | 68.84305 | 97.61542
27.5875 | 706.9998 | 68.83819 | 97.63203
27.59583 | 707.4996 | 68.83344 | 97.64823
27.60416 | 707.9994 | 68.82868 | 97.66449
27.6125 | 708.4998 | 68.8239 | 97.68083
27.62083 | 708.9996 | 68.81924 | 97.69675
27.62917 | 709.5 | 68.81466 | 97.71238
27.6375 | 709.9998 | 68.81014 | 97.72781
27.64584 | 710.5002 | 68.80566 | 97.7431
27.65417 | 711 | 68.80122 | 97.75825
27.6625 | 711.4998 | 68.79681 | 97.77333
27.67084 | 712.0002 | 68.79229 | 97.78876
27.67916 | 712.4994 | 68.78769 | 97.80446
27.6875 | 712.9998 | 68.78301 | 97.82045
27.69584 | 713.5002 | 68.77836 | 97.8363
27.70416 | 713.9994 | 68.77395 | 97.85138
27.7125 | 714.4998 | 68.76961 | 97.86618
27.72083 | 714.9996 | 68.76522 | 97.88119
27.72916 | 715.4994 | 68.7607 | 97.89661
27.7375 | 715.9998 | 68.75624 | 97.91183
27.74583 | 716.4996 | 68.75191 | 97.92663
27.75417 | 717 | 68.74774 | 97.94087
27.7625 | 717.4998 | 68.74365 | 97.95484
27.77084 | 718.0002 | 68.73962 | 97.96859
27.77917 | 718.5 | 68.73578 | 97.98171
27.7875 | 718.9998 | 68.73212 | 97.99421
27.79584 | 719.5002 | 68.72856 | 98.00636
27.80416 | 719.9994 | 68.72502 | 98.01843
27.8125 | 720.4998 | 68.72157 | 98.03023
27.82084 | 721.0002 | 68.7183 | 98.0414
27.82916 | 721.4994 | 68.71494 | 98.05285
27.8375 | 721.9998 | 68.71155 | 98.06444
27.84583 | 722.4996 | 68.70807 | 98.07631
27.85416 | 722.9994 | 68.70452 | 98.08845
27.8625 | 723.4998 | 68.70096 | 98.1006
27.87083 | 723.9996 | 68.69754 | 98.11226
27.87917 | 724.5 | 68.69415 | 98.12385
27.8875 | 724.9998 | 68.69069 | 98.13564
27.89584 | 725.5002 | 68.68724 | 98.14744
27.90417 | 726 | 68.6838 | 98.15917
27.9125 | 726.4998 | 68.68047 | 98.17055
27.92084 | 727.0002 | 68.67732 | 98.1813
27.92916 | 727.4994 | 68.67424 | 98.19184
27.9375 | 727.9998 | 68.67123 | 98.2021
27.94584 | 728.5002 | 68.66808 | 98.21285
27.95416 | 728.9994 | 68.66489 | 98.22374
27.9625 | 729.4998 | 68.6617 | 98.23464
27.97083 | 729.9996 | 68.65868 | 98.24497
27.97916 | 730.4994 | 68.65569 | 98.25516
27.9875 | 730.9998 | 68.65246 | 98.26619
27.99583 | 731.4996 | 68.64921 | 98.27729
28.00417 | 732 | 68.64612 | 98.28783
28.0125 | 732.4998 | 68.64295 | 98.29865
28.02084 | 733.0002 | 68.63991 | 98.30905
28.02917 | 733.5 | 68.63707 | 98.31876
28.0375 | 733.9998 | 68.63433 | 98.32811
28.04584 | 734.5002 | 68.63171 | 98.33705
28.05416 | 734.9994 | 68.62915 | 98.34577
28.0625 | 735.4998 | 68.62672 | 98.35408
28.07084 | 736.0002 | 68.62414 | 98.36288
28.07916 | 736.4994 | 68.62149 | 98.37195
28.0875 | 736.9998 | 68.61871 | 98.38145
28.09583 | 737.4996 | 68.61594 | 98.39087
28.10416 | 737.9994 | 68.61314 | 98.40043
28.1125 | 738.4998 | 68.6103 | 98.41014
28.12083 | 738.9996 | 68.60736 | 98.42019
28.12917 | 739.5 | 68.6045 | 98.42996
28.1375 | 739.9998 | 68.60174 | 98.43939
28.14584 | 740.5002 | 68.59906 | 98.44853
28.15417 | 741 | 68.59644 | 98.45747
28.1625 | 741.4998 | 68.59384 | 98.46634
28.17084 | 742.0002 | 68.59123 | 98.47527
28.17916 | 742.4994 | 68.58861 | 98.48421
28.1875 | 742.9998 | 68.58599 | 98.49314
28.19584 | 743.5002 | 68.58335 | 98.50215
28.20416 | 743.9994 | 68.58074 | 98.51108
28.2125 | 744.4998 | 68.57816 | 98.51988
28.22083 | 744.9996 | 68.57552 | 98.52889
28.22916 | 745.4994 | 68.57293 | 98.53775
28.2375 | 745.9998 | 68.57043 | 98.54627
28.24583 | 746.4996 | 68.56796 | 98.55472
28.25417 | 747 | 68.56553 | 98.56302
28.2625 | 747.4998 | 68.56313 | 98.57119
28.27084 | 748.0002 | 68.56082 | 98.57908
28.27917 | 748.5 | 68.55845 | 98.58718
28.2875 | 748.9998 | 68.55606 | 98.59535
28.29584 | 749.5002 | 68.55369 | 98.60344
28.30416 | 749.9994 | 68.55142 | 98.61119
28.3125 | 750.4998 | 68.54913 | 98.61901
28.32084 | 751.0002 | 68.5468 | 98.62697
28.32916 | 751.4994 | 68.54455 | 98.63465
28.3375 | 751.9998 | 68.5424 | 98.64198
28.34583 | 752.4996 | 68.54034 | 98.64903
28.35416 | 752.9994 | 68.53809 | 98.65671
28.3625 | 753.4998 | 68.53596 | 98.66397
28.37083 | 753.9996 | 68.53392 | 98.67095
28.37917 | 754.5 | 68.53195 | 98.67765
28.3875 | 754.9998 | 68.52991 | 98.68463
28.39584 | 755.5002 | 68.52787 | 98.69161
28.40417 | 756 | 68.52582 | 98.69859
28.4125 | 756.4998 | 68.52386 | 98.7053
28.42084 | 757.0002 | 68.5219 | 98.712
28.42916 | 757.4994 | 68.51997 | 98.71856
28.4375 | 757.9998 | 68.51811 | 98.72491
28.44584 | 758.5002 | 68.51633 | 98.73099
28.45416 | 758.9994 | 68.51445 | 98.73741
28.4625 | 759.4998 | 68.51263 | 98.74362
28.47083 | 759.9996 | 68.51071 | 98.75018
28.47916 | 760.4994 | 68.50883 | 98.75661
28.4875 | 760.9998 | 68.50705 | 98.76268
28.49583 | 761.4996 | 68.50509 | 98.76938
28.50417 | 762 | 68.50315 | 98.77601
28.5125 | 762.4998 | 68.50137 | 98.78209
28.52084 | 763.0002 | 68.49957 | 98.78823
28.52917 | 763.5 | 68.49787 | 98.79403
28.5375 | 763.9998 | 68.49617 | 98.79982
28.54584 | 764.5002 | 68.49442 | 98.80582
28.55416 | 764.9994 | 68.49258 | 98.81211
28.5625 | 765.4998 | 68.4908 | 98.81818
28.57084 | 766.0002 | 68.48902 | 98.82425
28.57916 | 766.4994 | 68.48724 | 98.83033
28.5875 | 766.9998 | 68.48552 | 98.83619
28.59583 | 767.4996 | 68.48381 | 98.84206
28.60416 | 767.9994 | 68.48213 | 98.84778
28.6125 | 768.4998 | 68.48035 | 98.85385
28.62083 | 768.9996 | 68.47851 | 98.86014
28.62917 | 769.5 | 68.47667 | 98.86642
28.6375 | 769.9998 | 68.47499 | 98.87214
28.64584 | 770.5002 | 68.47344 | 98.87745
28.65417 | 771 | 68.47187 | 98.88282
28.6625 | 771.4998 | 68.47029 | 98.8882
28.67084 | 772.0002 | 68.46878 | 98.89337
28.67916 | 772.4994 | 68.46743 | 98.89797
28.6875 | 772.9998 | 68.46604 | 98.90272
28.69584 | 773.5002 | 68.46457 | 98.90775
28.70416 | 773.9994 | 68.46307 | 98.91284
28.7125 | 774.4998 | 68.46172 | 98.91745
28.72083 | 774.9996 | 68.46048 | 98.92171
28.72916 | 775.4994 | 68.45913 | 98.92632
28.7375 | 775.9998 | 68.45782 | 98.93078
28.74583 | 776.4996 | 68.45639 | 98.93567
28.75417 | 777 | 68.45487 | 98.94084
28.7625 | 777.4998 | 68.45334 | 98.94607
28.77084 | 778.0002 | 68.45181 | 98.95131
28.77917 | 778.5 | 68.45025 | 98.95661
28.7875 | 778.9998 | 68.4487 | 98.96192
28.79584 | 779.5002 | 68.44713 | 98.96729
28.80416 | 779.9994 | 68.44565 | 98.97232
28.8125 | 780.4998 | 68.44426 | 98.97707
28.82084 | 781.0002 | 68.44283 | 98.98196
28.82916 | 781.4994 | 68.44146 | 98.98663
28.8375 | 781.9998 | 68.44022 | 98.99089
28.84583 | 782.4996 | 68.43874 | 98.99592
28.85416 | 782.9994 | 68.43709 | 99.00157
28.8625 | 783.4998 | 68.43543 | 99.00723
28.87083 | 783.9996 | 68.43396 | 99.01225
28.87917 | 784.5 | 68.43251 | 99.01721
28.8875 | 784.9998 | 68.43104 | 99.02224
28.89584 | 785.5002 | 68.42948 | 99.02754
28.90417 | 786 | 68.42791 | 99.03292
28.9125 | 786.4998 | 68.42637 | 99.03815
28.92084 | 787.0002 | 68.42474 | 99.04374
28.92916 | 787.4994 | 68.42302 | 99.0496
28.9375 | 787.9998 | 68.42141 | 99.05512
28.94584 | 788.5002 | 68.41985 | 99.06042
28.95416 | 788.9994 | 68.41832 | 99.06566
28.9625 | 789.4998 | 68.41668 | 99.07124
28.97083 | 789.9996 | 68.41501 | 99.07697
28.97916 | 790.4994 | 68.41329 | 99.08283
28.9875 | 790.9998 | 68.41153 | 99.08883
28.99583 | 791.4996 | 68.40981 | 99.0947
29.00417 | 792 | 68.4081 | 99.10056
29.0125 | 792.4998 | 68.40619 | 99.10706
29.02084 | 793.0002 | 68.4045 | 99.11285
29.02917 | 793.5 | 68.40292 | 99.11822
29.0375 | 793.9998 | 68.40141 | 99.12339
29.04584 | 794.5002 | 68.40006 | 99.128
29.05416 | 794.9994 | 68.39869 | 99.13268
29.0625 | 795.4998 | 68.39724 | 99.13763
29.07084 | 796.0002 | 68.39581 | 99.14252
29.07916 | 796.4994 | 68.39438 | 99.14741
29.0875 | 796.9998 | 68.39284 | 99.15264
29.09583 | 797.4996 | 68.39133 | 99.15781
29.10416 | 797.9994 | 68.38978 | 99.16311
29.1125 | 798.4998 | 68.3882 | 99.16849
29.12083 | 798.9996 | 68.38655 | 99.17414
29.12917 | 799.5 | 68.38489 | 99.1798
29.1375 | 799.9998 | 68.38344 | 99.18475
29.14584 | 800.5002 | 68.38213 | 99.18922
29.15417 | 801 | 68.3808 | 99.19376
29.1625 | 801.4998 | 68.37945 | 99.19837
29.17084 | 802.0002 | 68.37804 | 99.20318
29.17916 | 802.4994 | 68.37663 | 99.208
29.1875 | 802.9998 | 68.37514 | 99.2131
29.19584 | 803.5002 | 68.37375 | 99.21784
29.20416 | 803.9994 | 68.3724 | 99.22245
29.2125 | 804.4998 | 68.37111 | 99.22685
29.22083 | 804.9996 | 68.36986 | 99.23111
29.22916 | 805.4994 | 68.36857 | 99.23551
29.2375 | 805.9998 | 68.36745 | 99.23935
29.24583 | 806.4996 | 68.3663 | 99.24326
29.25417 | 807 | 68.36508 | 99.24744
29.2625 | 807.4998 | 68.36365 | 99.25233
29.27084 | 808.0002 | 68.36238 | 99.25666
29.27917 | 808.5 | 68.36113 | 99.26092
29.2875 | 808.9998 | 68.35993 | 99.26504
29.29584 | 809.5002 | 68.35862 | 99.2695
29.30416 | 809.9994 | 68.35725 | 99.27418
29.3125 | 810.4998 | 68.35594 | 99.27865
29.32084 | 811.0002 | 68.35461 | 99.28319
29.32916 | 811.4994 | 68.35336 | 99.28745
29.3375 | 811.9998 | 68.35218 | 99.29149
29.34583 | 812.4996 | 68.35107 | 99.29526
29.35416 | 812.9994 | 68.34991 | 99.29924
29.3625 | 813.4998 | 68.34882 | 99.30294
29.37083 | 813.9996 | 68.34778 | 99.3065
29.37917 | 814.5 | 68.34668 | 99.31027
29.3875 | 814.9998 | 68.34537 | 99.31474
29.39584 | 815.5002 | 68.34408 | 99.31914
29.40417 | 816 | 68.34287 | 99.32326
29.4125 | 816.4998 | 68.34177 | 99.32703
29.42084 | 817.0002 | 68.34058 | 99.33108
29.42916 | 817.4994 | 68.33936 | 99.33527
29.4375 | 817.9998 | 68.33805 | 99.33973
29.44584 | 818.5002 | 68.33678 | 99.34406
29.45416 | 818.9994 | 68.33553 | 99.34832
29.4625 | 819.4998 | 68.33423 | 99.35279
29.47083 | 819.9996 | 68.33298 | 99.35705
29.47916 | 820.4994 | 68.33179 | 99.3611
29.4875 | 820.9998 | 68.33061 | 99.36514
29.49583 | 821.4996 | 68.32936 | 99.3694
29.50417 | 822 | 68.32819 | 99.37338
29.5125 | 822.4998 | 68.32682 | 99.37806
29.52084 | 823.0002 | 68.3255 | 99.3826
29.52917 | 823.5 | 68.32447 | 99.38609
29.5375 | 823.9998 | 68.32337 | 99.38986
29.54584 | 824.5002 | 68.32218 | 99.39391
29.55416 | 824.9994 | 68.32083 | 99.39851
29.5625 | 825.4998 | 68.3195 | 99.40305
29.57084 | 826.0002 | 68.31842 | 99.40675
29.57916 | 826.4994 | 68.31746 | 99.41003
29.5875 | 826.9998 | 68.31658 | 99.41303
29.59583 | 827.4996 | 68.31568 | 99.41611
29.60416 | 827.9994 | 68.31472 | 99.41939
29.6125 | 828.4998 | 68.31372 | 99.42281
29.62083 | 828.9996 | 68.31253 | 99.42686
29.62917 | 829.5 | 68.31133 | 99.43098
29.6375 | 829.9998 | 68.31016 | 99.43495
29.64584 | 830.5002 | 68.30914 | 99.43845
29.65417 | 831 | 68.30806 | 99.44215
29.6625 | 831.4998 | 68.30697 | 99.44585
29.67084 | 832.0002 | 68.30587 | 99.44961
29.67916 | 832.4994 | 68.30468 | 99.45366
29.6875 | 832.9998 | 68.30346 | 99.45785
29.69584 | 833.5002 | 68.30223 | 99.46204
29.70416 | 833.9994 | 68.30096 | 99.46637
29.7125 | 834.4998 | 68.29969 | 99.4707
29.72083 | 834.9996 | 68.29847 | 99.47489
29.72916 | 835.4994 | 68.29732 | 99.4788
29.7375 | 835.9998 | 68.29634 | 99.48215
29.74583 | 836.4996 | 68.2954 | 99.48536
29.75417 | 837 | 68.29446 | 99.48857
29.7625 | 837.4998 | 68.2935 | 99.49185
29.77084 | 838.0002 | 68.29258 | 99.49499
29.77917 | 838.5 | 68.29176 | 99.49778
29.7875 | 838.9998 | 68.291 | 99.50037
29.79584 | 839.5002 | 68.29029 | 99.50281
29.80416 | 839.9994 | 68.28959 | 99.50518
29.8125 | 840.4998 | 68.28886 | 99.5077
29.82084 | 841.0002 | 68.28812 | 99.51021
29.82916 | 841.4994 | 68.28747 | 99.51244
29.8375 | 841.9998 | 68.28667 | 99.51517
29.84583 | 842.4996 | 68.28591 | 99.51775
29.85416 | 842.9994 | 68.2851 | 99.52054
29.8625 | 843.4998 | 68.28422 | 99.52354
29.87083 | 843.9996 | 68.28319 | 99.52703
29.87917 | 844.5 | 68.28199 | 99.53115
29.8875 | 844.9998 | 68.28072 | 99.53548
29.89584 | 845.5002 | 68.27943 | 99.53988
29.90417 | 846 | 68.2781 | 99.54442
29.9125 | 846.4998 | 68.27675 | 99.54902
29.92084 | 847.0002 | 68.27534 | 99.55384
29.92916 | 847.4994 | 68.27389 | 99.5588
29.9375 | 847.9998 | 68.27262 | 99.56313
29.94584 | 848.5002 | 68.27166 | 99.56641
29.95416 | 848.9994 | 68.27068 | 99.56976
29.9625 | 849.4998 | 68.26968 | 99.57318
29.97083 | 849.9996 | 68.2687 | 99.57653
29.97916 | 850.4994 | 68.26784 | 99.57946
29.9875 | 850.9998 | 68.2669 | 99.58267
29.99583 | 851.4996 | 68.2659 | 99.58609
30.00417 | 852 | 68.26489 | 99.58951
30.0125 | 852.4998 | 68.26383 | 99.59314
30.02084 | 853.0002 | 68.26277 | 99.59678
30.02917 | 853.5 | 68.26183 | 99.59999