## Fe2O3_Fe_15CO_1Cycles_150_300um
CLOSED
Version | 2
Language | English
Mode | Standard
Run | 1
RunSerial | 8297
PanNo | 8
Instrument | TGA Q5000 V3.17 Build 265
Module | TGA - Modulated
InstSerial | 5000-0611
Operator | AS
File | \\Ce-mb4309\ta\Data\TGA\Jasper\2021\3layer_RPM_experiments\Fe2O3_Fe_15CO_1Cycles_150_300um_QW_850C_29032022_r3.001
FurnaceType | IR
PlatformType | STD
Sample | Fe2O3 29032022
Size | 5.692 | mg
ProcName | ChemLoop with Auto Switch
Method | ChemLoop with Auto Switch
Comment | Fe2O3_Fe 150300um 15CO_4O2 850C 1cycle
Xcomment | Pan: Platinum-HT
Xcomment | Gas1: Nitrogen
Xcomment | Gas2: Air
Xcomment | Balance Gas: Nitrogen 10.0 ml/min
Xcomment | Sample Gas: Nitrogen 50.0 ml/min
Text
TempCal | 2 | pts | 152.72 | 152.60,358.99 | 358.2
AutoCurie | Calibration: Passed, Date 2019-10-30 15:33:22
AutoCurie | Verification: Passed, Date 2019-11-01 16:10:36
PanForceCal | 2 pts 0.15 0.00,0.60 7.00
InstCalDate | Weight Date 2021-12-13 11:23:01
AutoWgtCal | Calibration: Passed, Date 2021-12-13 11:23:01
AutoWgtCal | Verification: Passed, Date 2021-12-13 11:26:42
Massflow | Balance N2 5 pts 10.00 9.79,50.00 45.72,100.00 97.10,150.00 147.70,190.00 183.20
Massflow | Balance He 5 pts 10.00 8.50,50.00 42.00,100.00 84.70,150.00 129.10,190.00 166.70
Massflow | Sample N2 5 pts 10.00 13.00,50.00 56.98,100.00 118.88,150.00 181.05,200.00 236.22
Massflow | Sample He 5 pts 10.00 14.20,50.00 50.10,100.00 95.80,150.00 143.70,190.00 184.00
Controls | Gas 1 Event Off Sampling 0.5
Nsig | 4
Sig1 | Time (min)
Sig2 | Temperature (°C)
Sig3 | Weight (mg)
Sig4 | Temperature Amplitude (°C)
AirCoolTime | 0.0 min
AutoAnalysis | Off
MacroFile
Date | 2022-03-29
Time | 18:30
OrgMethod | 1: Event state On
OrgMethod | 2: Isothermal for 0.05 min
OrgMethod | 3: Event state Off
OrgMethod | 4: Equilibrate at 100.00 °C
OrgMethod | 5: Ramp 60.00 °C/min to 850.00 °C
OrgMethod | 6: Event state On
OrgMethod | 7: Isothermal for 0.05 min
OrgMethod | 8: Event state Off
OrgMethod | 9: Isothermal for 0.10 min
OrgMethod | 10: Mass flow 200.00 mL/min
OrgMethod | 11: Isothermal for 1.00 min
OrgMethod | 12: Event state On
OrgMethod | 13: Isothermal for 0.10 min
OrgMethod | 14: Mass flow 100.00 mL/min
OrgMethod | 15: Isothermal for 20.00 min
OrgMethod | 16: Event state Off
OrgMethod | 17: Isothermal for 0.10 min
OrgMethod | 18: Mass flow 200.00 mL/min
OrgMethod | 19: Isothermal for 1.00 min
OrgMethod | 20: Event state On
OrgMethod | 21: Isothermal for 0.10 min
OrgMethod | 22: Mass flow 162.00 mL/min
OrgMethod | 23: Isothermal for 5.00 min
OrgMethod | 24: Event state Off
OrgMethod | 25: Repeat segment 9 for 0 times
OrgMethod | 26: Event state On
OrgMethod | 27: Isothermal for 0.05 min
OrgMethod | 28: Event state Off
OrgMethod | 29: Isothermal for 0.05 min
OrgFile | \\Ce-mb4309\ta\Data\TGA\Jasper\2021\3layer_RPM_experiments\Fe2O3_Fe_15CO_1Cycles_150_300um_QW_850C_29032022_r3.001
StartOfData
-4 | 1 | 0 | 0
0.0036 | 54.60066 | 5.692286 | 100
0.004166667 | 54.5599 | 5.692459 | 100.003
0.0125 | 54.51841 | 5.691238 | 99.98159
0.02083334 | 54.47885 | 5.692082 | 99.99642
0.02916666 | 54.43886 | 5.692424 | 100.0024
0.0375 | 54.39856 | 5.691426 | 99.98489
-4 | 0 | 0 | 0
0.04583334 | 54.37675 | 5.691639 | 99.98863
0.05416668 | 54.5292 | 5.691485 | 99.98593
0.0625 | 54.78468 | 5.691338 | 99.98335
0.07083332 | 55.10214 | 5.694408 | 100.0373
0.07916666 | 55.51778 | 5.69845 | 100.1083
0.0875 | 56.04936 | 5.70025 | 100.1399
0.09583332 | 56.68793 | 5.70165 | 100.1645
0.1041666 | 57.42041 | 5.704053 | 100.2067
0.1125 | 58.22406 | 5.70457 | 100.2158
0.1208333 | 59.08448 | 5.70455 | 100.2154
0.1291666 | 59.98462 | 5.705883 | 100.2389
0.1375 | 60.90744 | 5.704743 | 100.2188
0.1458333 | 61.84057 | 5.70467 | 100.2176
0.1541667 | 62.77092 | 5.70503 | 100.2239
0.1625 | 63.692 | 5.704231 | 100.2098
0.1708334 | 64.5979 | 5.703649 | 100.1996
0.1791666 | 65.47957 | 5.703732 | 100.2011
0.1875 | 66.33913 | 5.703562 | 100.1981
0.1958334 | 67.17425 | 5.70248 | 100.1791
0.2041667 | 67.98568 | 5.702338 | 100.1766
0.2125 | 68.76928 | 5.70229 | 100.1757
0.2208333 | 69.53211 | 5.701493 | 100.1617
0.2291667 | 70.27137 | 5.701074 | 100.1544
0.2375 | 70.99104 | 5.701144 | 100.1556
0.2458334 | 71.69184 | 5.700555 | 100.1453
0.2541666 | 72.37411 | 5.70003 | 100.136
0.2625 | 73.0403 | 5.700163 | 100.1384
0.2708334 | 73.69032 | 5.699434 | 100.1256
0.2791667 | 74.32706 | 5.699003 | 100.118
0.2875 | 74.94824 | 5.699172 | 100.121
0.2958333 | 75.5564 | 5.698608 | 100.1111
0.3041667 | 76.15268 | 5.69822 | 100.1042
0.3125 | 76.73593 | 5.698124 | 100.1026
0.3208333 | 77.3056 | 5.6979 | 100.0986
0.3291667 | 77.86499 | 5.69767 | 100.0946
0.3375 | 78.41058 | 5.69761 | 100.0935
0.3458333 | 78.94634 | 5.697482 | 100.0913
0.3541666 | 79.46972 | 5.697318 | 100.0884
0.3625 | 79.98054 | 5.697239 | 100.087
0.3708334 | 80.48166 | 5.69717 | 100.0858
0.3791666 | 80.97034 | 5.697075 | 100.0841
0.3875 | 81.44862 | 5.697016 | 100.0831
0.3958334 | 81.91589 | 5.696964 | 100.0822
0.4041666 | 82.37036 | 5.696899 | 100.081
0.4125 | 82.81626 | 5.696851 | 100.0802
0.4208333 | 83.251 | 5.696804 | 100.0794
0.4291667 | 83.67255 | 5.696743 | 100.0783
0.4375 | 84.08642 | 5.696682 | 100.0772
0.4458333 | 84.48915 | 5.696621 | 100.0762
0.4541667 | 84.8822 | 5.696544 | 100.0748
0.4625 | 85.26602 | 5.696461 | 100.0733
0.4708334 | 85.63899 | 5.696384 | 100.072
0.4791666 | 86.00384 | 5.696302 | 100.0706
0.4875 | 86.36006 | 5.696218 | 100.0691
0.4958334 | 86.70572 | 5.696137 | 100.0677
0.5041666 | 87.04476 | 5.696051 | 100.0661
0.5125 | 87.37506 | 5.695959 | 100.0645
0.5208332 | 87.69711 | 5.695873 | 100.063
0.5291666 | 88.0123 | 5.695787 | 100.0615
0.5375 | 88.31805 | 5.695693 | 100.0599
0.5458334 | 88.61785 | 5.695598 | 100.0582
0.5541668 | 88.91011 | 5.695508 | 100.0566
0.5625 | 89.19398 | 5.695411 | 100.0549
0.5708332 | 89.47232 | 5.695316 | 100.0532
0.5791666 | 89.74301 | 5.695224 | 100.0516
0.5875 | 90.00793 | 5.695124 | 100.0499
0.5958334 | 90.26464 | 5.695027 | 100.0482
0.6041668 | 90.51649 | 5.694934 | 100.0465
0.6125 | 90.76132 | 5.69483 | 100.0447
0.6208334 | 90.9993 | 5.694726 | 100.0429
0.6291666 | 91.23246 | 5.694629 | 100.0412
0.6375 | 91.45936 | 5.694531 | 100.0394
0.6458332 | 91.67897 | 5.69443 | 100.0377
0.6541666 | 91.89566 | 5.694337 | 100.036
0.6625 | 92.10546 | 5.694242 | 100.0344
0.6708334 | 92.31088 | 5.694144 | 100.0326
0.6791668 | 92.50926 | 5.694052 | 100.031
0.6875 | 92.7028 | 5.693956 | 100.0293
0.6958332 | 92.89322 | 5.693855 | 100.0276
0.7041666 | 93.07785 | 5.693758 | 100.0259
0.7125 | 93.25831 | 5.693666 | 100.0242
0.7208334 | 93.4334 | 5.693571 | 100.0226
0.7291668 | 93.60484 | 5.693474 | 100.0209
0.7375 | 93.77196 | 5.693381 | 100.0192
0.7458334 | 93.93334 | 5.693294 | 100.0177
0.7541666 | 94.09205 | 5.693209 | 100.0162
0.7625 | 94.24622 | 5.69313 | 100.0148
0.7708332 | 94.39719 | 5.693054 | 100.0135
0.7791666 | 94.544 | 5.692972 | 100.0121
0.7875 | 94.68665 | 5.692888 | 100.0106
0.7958334 | 94.82634 | 5.692807 | 100.0092
0.8041668 | 94.96243 | 5.692717 | 100.0076
0.8125 | 95.09462 | 5.692632 | 100.0061
0.8208332 | 95.22325 | 5.692554 | 100.0047
0.8291666 | 95.35134 | 5.692469 | 100.0032
0.8375 | 95.47434 | 5.692385 | 100.0017
0.8458334 | 95.59512 | 5.69231 | 100.0004
0.8541668 | 95.71116 | 5.692238 | 99.99916
0.8625 | 95.8255 | 5.692165 | 99.99787
0.8708332 | 95.93631 | 5.6921 | 99.99673
0.8791668 | 96.04594 | 5.692036 | 99.99561
0.8875 | 96.1525 | 5.69197 | 99.99445
0.8958332 | 96.255 | 5.69191 | 99.99339
0.9041666 | 96.35594 | 5.69185 | 99.99234
0.9125 | 96.45475 | 5.691786 | 99.99122
0.9208334 | 96.55038 | 5.691723 | 99.99011
0.9291668 | 96.64406 | 5.69166 | 99.989
0.9375 | 96.73478 | 5.691598 | 99.98791
0.9458332 | 96.82311 | 5.69154 | 99.98689
0.9541666 | 96.90978 | 5.691491 | 99.98603
0.9625 | 96.9937 | 5.691442 | 99.98517
0.9708334 | 97.0757 | 5.691391 | 99.98428
0.9791668 | 97.15588 | 5.69134 | 99.98338
0.9875 | 97.23469 | 5.691289 | 99.98249
0.9958332 | 97.3103 | 5.691235 | 99.98154
1.004167 | 97.38388 | 5.691188 | 99.98071
1.0125 | 97.45704 | 5.691143 | 99.97992
1.020833 | 97.52758 | 5.691096 | 99.97909
1.029167 | 97.59716 | 5.691051 | 99.9783
1.0375 | 97.66547 | 5.691015 | 99.97767
1.045834 | 97.732 | 5.690972 | 99.97692
1.054167 | 97.79582 | 5.690934 | 99.97625
1.0625 | 97.85936 | 5.6909 | 99.97565
1.070833 | 97.92234 | 5.690865 | 99.97504
1.079166 | 97.98195 | 5.690834 | 99.97449
1.0875 | 98.04061 | 5.690806 | 99.974
1.095833 | 98.09936 | 5.690771 | 99.97339
1.104166 | 98.15556 | 5.690738 | 99.97281
1.1125 | 98.21056 | 5.690711 | 99.97233
1.120833 | 98.26449 | 5.690678 | 99.97175
1.129167 | 98.31816 | 5.690649 | 99.97124
1.1375 | 98.3695 | 5.690616 | 99.97066
1.145834 | 98.41929 | 5.690582 | 99.97006
1.154167 | 98.46903 | 5.690548 | 99.96947
1.1625 | 98.51719 | 5.690514 | 99.96887
1.170834 | 98.56371 | 5.69048 | 99.96827
1.179167 | 98.61053 | 5.690439 | 99.96755
1.1875 | 98.65481 | 5.6904 | 99.96687
1.195833 | 98.69728 | 5.690367 | 99.96629
1.204166 | 98.73968 | 5.690339 | 99.9658
1.2125 | 98.78095 | 5.690313 | 99.96534
1.220833 | 98.82228 | 5.690287 | 99.96488
1.229166 | 98.86216 | 5.69026 | 99.96441
1.2375 | 98.90043 | 5.69023 | 99.96388
1.245833 | 98.93966 | 5.6902 | 99.96335
1.254167 | 98.97608 | 5.690172 | 99.96286
1.2625 | 99.01171 | 5.690147 | 99.96242
1.270834 | 99.04715 | 5.690126 | 99.96205
1.279167 | 99.08142 | 5.690106 | 99.9617
1.2875 | 99.11488 | 5.690082 | 99.96128
1.295834 | 99.14824 | 5.690064 | 99.96096
1.304167 | 99.18172 | 5.690048 | 99.96068
1.3125 | 99.21249 | 5.690029 | 99.96035
1.320833 | 99.24472 | 5.690015 | 99.9601
1.329166 | 99.27436 | 5.690004 | 99.95991
1.3375 | 99.30559 | 5.689991 | 99.95968
1.345833 | 99.33281 | 5.689976 | 99.95942
1.354166 | 99.36386 | 5.689961 | 99.95916
1.3625 | 99.39125 | 5.68994 | 99.95879
1.370833 | 99.4195 | 5.689924 | 99.95851
1.379167 | 99.44666 | 5.689912 | 99.95829
1.3875 | 99.47224 | 5.689895 | 99.958
1.395834 | 99.49776 | 5.689883 | 99.95778
1.404167 | 99.52294 | 5.689875 | 99.95764
1.4125 | 99.54709 | 5.689868 | 99.95752
1.420834 | 99.57181 | 5.689859 | 99.95736
1.429167 | 99.59431 | 5.689851 | 99.95722
1.4375 | 99.6172 | 5.689844 | 99.9571
1.445833 | 99.63868 | 5.689832 | 99.95689
1.454166 | 99.66028 | 5.689822 | 99.95671
1.4625 | 99.68126 | 5.689819 | 99.95666
1.470833 | 99.70169 | 5.689815 | 99.95659
1.479166 | 99.72189 | 5.689813 | 99.95656
1.4875 | 99.74058 | 5.68981 | 99.9565
1.495833 | 99.76001 | 5.689806 | 99.95643
1.504167 | 99.77709 | 5.689805 | 99.95641
1.5125 | 99.79625 | 5.689801 | 99.95634
1.520834 | 99.81381 | 5.689796 | 99.95626
1.529167 | 99.83132 | 5.689788 | 99.95612
1.5375 | 99.8484 | 5.68978 | 99.95598
1.545834 | 99.86462 | 5.689773 | 99.95585
1.554167 | 99.88211 | 5.689766 | 99.95573
1.5625 | 99.89765 | 5.689759 | 99.95561
1.570833 | 99.91391 | 5.689753 | 99.9555
1.579166 | 99.92957 | 5.68975 | 99.95545
1.5875 | 99.94366 | 5.68975 | 99.95545
1.595833 | 99.95947 | 5.689749 | 99.95543
1.604166 | 99.97422 | 5.689746 | 99.95538
1.6125 | 99.98782 | 5.689746 | 99.95538
1.620833 | 100.0015 | 5.689744 | 99.95534
1.629167 | 100.015 | 5.689739 | 99.95526
1.6375 | 100.0269 | 5.689737 | 99.95522
1.645834 | 100.0403 | 5.689736 | 99.9552
1.654167 | 100.0525 | 5.689735 | 99.95518
1.6625 | 100.0634 | 5.689731 | 99.95511
1.670834 | 100.075 | 5.689729 | 99.95508
1.679166 | 100.0869 | 5.689729 | 99.95508
1.6875 | 100.0992 | 5.68973 | 99.9551
1.695834 | 100.1092 | 5.689729 | 99.95508
1.704166 | 100.12 | 5.689726 | 99.95503
1.7125 | 100.1298 | 5.68972 | 99.95492
1.720833 | 100.141 | 5.689716 | 99.95485
1.729166 | 100.1516 | 5.689714 | 99.95482
1.7375 | 100.1611 | 5.689712 | 99.95478
1.745833 | 100.1717 | 5.689714 | 99.95482
1.754167 | 100.1811 | 5.68972 | 99.95492
1.7625 | 100.1907 | 5.689719 | 99.9549
1.770834 | 100.1994 | 5.689716 | 99.95485
1.779167 | 100.2091 | 5.689716 | 99.95485
1.7875 | 100.2174 | 5.689718 | 99.95489
1.795834 | 100.2259 | 5.68972 | 99.95492
1.804166 | 100.2343 | 5.68972 | 99.95492
1.8125 | 100.242 | 5.68972 | 99.95492
1.820834 | 100.2492 | 5.689722 | 99.95496
1.829166 | 100.2562 | 5.689722 | 99.95496
1.8375 | 100.2622 | 5.68972 | 99.95492
1.845833 | 100.2697 | 5.68972 | 99.95492
1.854166 | 100.2765 | 5.68972 | 99.95492
1.8625 | 100.2827 | 5.68972 | 99.95492
1.870833 | 100.288 | 5.689717 | 99.95487
1.879167 | 100.2943 | 5.689716 | 99.95485
1.8875 | 100.3 | 5.689713 | 99.9548
1.895834 | 100.306 | 5.689712 | 99.95478
1.904167 | 100.3104 | 5.68971 | 99.95475
1.9125 | 100.317 | 5.68971 | 99.95475
1.920834 | 100.3215 | 5.689708 | 99.95471
1.929166 | 100.326 | 5.689707 | 99.95469
1.9375 | 100.3314 | 5.689705 | 99.95466
1.945834 | 100.3354 | 5.689697 | 99.95452
1.954166 | 100.3394 | 5.689688 | 99.95436
1.9625 | 100.3449 | 5.689682 | 99.95425
1.970833 | 100.3486 | 5.689678 | 99.95418
1.979166 | 100.3525 | 5.689672 | 99.95408
1.9875 | 100.3572 | 5.689666 | 99.95397
1.995833 | 100.3612 | 5.689663 | 99.95392
2.004166 | 100.3643 | 5.689664 | 99.95394
2.0125 | 100.3688 | 5.689668 | 99.95401
2.020833 | 100.3729 | 5.68967 | 99.95404
2.029167 | 100.3766 | 5.68967 | 99.95404
2.0375 | 100.3825 | 5.689668 | 99.95401
2.045834 | 100.3864 | 5.689662 | 99.9539
2.054166 | 100.3901 | 5.689656 | 99.9538
2.0625 | 100.3955 | 5.689644 | 99.95359
2.070834 | 100.3983 | 5.689636 | 99.95345
2.079166 | 100.403 | 5.689629 | 99.95332
2.0875 | 100.4064 | 5.689629 | 99.95332
2.095833 | 100.4103 | 5.689626 | 99.95327
2.104167 | 100.413 | 5.689625 | 99.95325
2.1125 | 100.4167 | 5.689629 | 99.95332
2.120834 | 100.4183 | 5.689625 | 99.95325
2.129166 | 100.4213 | 5.689624 | 99.95323
2.1375 | 100.4236 | 5.689623 | 99.95322
2.145833 | 100.4261 | 5.689623 | 99.95322
2.154167 | 100.4283 | 5.68962 | 99.95316
2.1625 | 100.4305 | 5.689618 | 99.95313
2.170834 | 100.4332 | 5.689614 | 99.95306
2.179166 | 100.4357 | 5.689609 | 99.95297
2.1875 | 100.4378 | 5.689602 | 99.95285
2.195834 | 100.4401 | 5.6896 | 99.95281
2.204166 | 100.4412 | 5.6896 | 99.95281
2.2125 | 100.4455 | 5.689602 | 99.95285
2.220833 | 100.4466 | 5.689602 | 99.95285
2.229167 | 100.449 | 5.689606 | 99.95292
2.2375 | 100.4493 | 5.689608 | 99.95295
2.245834 | 100.4524 | 5.689605 | 99.9529
2.254166 | 100.4537 | 5.689605 | 99.9529
2.2625 | 100.4562 | 5.68961 | 99.95299
2.270833 | 100.4593 | 5.68961 | 99.95299
2.279167 | 100.4614 | 5.689611 | 99.95301
2.2875 | 100.4628 | 5.689615 | 99.95308
2.295834 | 100.4631 | 5.689615 | 99.95308
2.304166 | 100.4655 | 5.689613 | 99.95304
2.3125 | 100.466 | 5.689606 | 99.95292
2.320834 | 100.4682 | 5.6896 | 99.95281
2.329166 | 100.4688 | 5.689599 | 99.9528
2.3375 | 100.4691 | 5.6896 | 99.95281
2.345833 | 100.4707 | 5.689605 | 99.9529
2.354167 | 100.4709 | 5.68961 | 99.95299
2.3625 | 100.4712 | 5.68961 | 99.95299
2.370834 | 100.4713 | 5.68961 | 99.95299
2.379166 | 100.471 | 5.689609 | 99.95297
2.3875 | 100.4708 | 5.689608 | 99.95295
2.395833 | 100.4718 | 5.689611 | 99.95301
2.404167 | 100.4708 | 5.68962 | 99.95316
2.4125 | 100.4698 | 5.68963 | 99.95334
2.420834 | 100.469 | 5.689641 | 99.95353
2.429166 | 100.4702 | 5.689653 | 99.95374
2.4375 | 100.4691 | 5.689662 | 99.9539
2.445834 | 100.4698 | 5.689668 | 99.95401
2.454166 | 100.4698 | 5.689679 | 99.9542
2.4625 | 100.4692 | 5.689695 | 99.95448
2.470833 | 100.4691 | 5.689713 | 99.9548
2.479167 | 100.469 | 5.689734 | 99.95517
2.4875 | 100.47 | 5.689747 | 99.9554
2.495834 | 100.4695 | 5.689761 | 99.95564
2.504166 | 100.4706 | 5.689778 | 99.95594
2.5125 | 100.4778 | 5.689791 | 99.95617
2.520833 | 100.538 | 5.689796 | 99.95626
2.529167 | 100.6443 | 5.689799 | 99.95631
2.5375 | 100.7782 | 5.68982 | 99.95668
2.545834 | 100.9478 | 5.689873 | 99.95761
2.554166 | 101.1636 | 5.68995 | 99.95896
2.5625 | 101.4226 | 5.690046 | 99.96065
2.570834 | 101.7231 | 5.69016 | 99.96265
2.579166 | 102.0588 | 5.690286 | 99.96486
2.5875 | 102.4262 | 5.690418 | 99.96718
2.595833 | 102.8169 | 5.69055 | 99.9695
2.604167 | 103.2278 | 5.690686 | 99.97189
2.6125 | 103.6551 | 5.690826 | 99.97435
2.620834 | 104.09 | 5.690964 | 99.97678
2.629166 | 104.5286 | 5.691102 | 99.9792
2.6375 | 104.9754 | 5.691232 | 99.98148
2.645833 | 105.4235 | 5.691355 | 99.98364
2.654167 | 105.8763 | 5.691472 | 99.9857
2.6625 | 106.3319 | 5.691585 | 99.98769
2.670834 | 106.7883 | 5.691695 | 99.98962
2.679166 | 107.2498 | 5.6918 | 99.99146
2.6875 | 107.7149 | 5.691898 | 99.99318
2.695834 | 108.1827 | 5.69199 | 99.9948
2.704166 | 108.6564 | 5.69208 | 99.99638
2.7125 | 109.1336 | 5.692174 | 99.99803
2.720833 | 109.6164 | 5.692265 | 99.99963
2.729167 | 110.1016 | 5.692348 | 100.0011
2.7375 | 110.5925 | 5.692432 | 100.0026
2.745834 | 111.0877 | 5.692512 | 100.004
2.754166 | 111.5863 | 5.692586 | 100.0053
2.7625 | 112.0904 | 5.69266 | 100.0066
2.770833 | 112.5973 | 5.692734 | 100.0079
2.779167 | 113.1063 | 5.692808 | 100.0092
2.7875 | 113.62 | 5.692875 | 100.0103
2.795834 | 114.1353 | 5.692941 | 100.0115
2.804166 | 114.652 | 5.693004 | 100.0126
2.8125 | 115.172 | 5.693062 | 100.0136
2.820834 | 115.6898 | 5.693118 | 100.0146
2.829166 | 116.2098 | 5.693164 | 100.0154
2.8375 | 116.7316 | 5.693218 | 100.0164
2.845833 | 117.2517 | 5.693271 | 100.0173
2.854167 | 117.7715 | 5.69332 | 100.0182
2.8625 | 118.2916 | 5.693356 | 100.0188
2.870834 | 118.8113 | 5.693389 | 100.0194
2.879166 | 119.3291 | 5.693415 | 100.0198
2.8875 | 119.8467 | 5.693437 | 100.0202
2.895833 | 120.3636 | 5.693458 | 100.0206
2.904167 | 120.8766 | 5.693484 | 100.021
2.9125 | 121.3903 | 5.69351 | 100.0215
2.920834 | 121.9024 | 5.69353 | 100.0219
2.929166 | 122.4118 | 5.693548 | 100.0222
2.9375 | 122.9194 | 5.693562 | 100.0224
2.945834 | 123.4272 | 5.69357 | 100.0226
2.954166 | 123.9332 | 5.693579 | 100.0227
2.9625 | 124.4373 | 5.69358 | 100.0227
2.970833 | 124.9418 | 5.69358 | 100.0227
2.979167 | 125.443 | 5.693582 | 100.0228
2.9875 | 125.9436 | 5.69358 | 100.0227
2.995834 | 126.445 | 5.693576 | 100.0227
3.004166 | 126.9444 | 5.69357 | 100.0226
3.0125 | 127.4417 | 5.693562 | 100.0224
3.020833 | 127.94 | 5.693551 | 100.0222
3.029167 | 128.4389 | 5.69354 | 100.022
3.0375 | 128.9338 | 5.693528 | 100.0218
3.045834 | 129.4316 | 5.693515 | 100.0216
3.054166 | 129.9273 | 5.693497 | 100.0213
3.0625 | 130.4237 | 5.693487 | 100.0211
3.070834 | 130.9203 | 5.693476 | 100.0209
3.079166 | 131.4165 | 5.693462 | 100.0207
3.0875 | 131.9118 | 5.693445 | 100.0204
3.095833 | 132.4089 | 5.693426 | 100.02
3.104167 | 132.904 | 5.693412 | 100.0198
3.1125 | 133.3999 | 5.693398 | 100.0195
3.120834 | 133.8968 | 5.69338 | 100.0192
3.129166 | 134.3938 | 5.693362 | 100.0189
3.1375 | 134.8892 | 5.693344 | 100.0186
3.145833 | 135.3862 | 5.693318 | 100.0181
3.154167 | 135.8839 | 5.69329 | 100.0176
3.1625 | 136.3809 | 5.693262 | 100.0171
3.170834 | 136.8791 | 5.693232 | 100.0166
3.179166 | 137.3775 | 5.693203 | 100.0161
3.1875 | 137.876 | 5.693171 | 100.0155
3.195834 | 138.3738 | 5.693137 | 100.015
3.204167 | 138.8729 | 5.693106 | 100.0144
3.2125 | 139.3732 | 5.693075 | 100.0139
3.220833 | 139.8709 | 5.693048 | 100.0134
3.229167 | 140.3712 | 5.69302 | 100.0129
3.2375 | 140.8709 | 5.692988 | 100.0123
3.245834 | 141.3709 | 5.692962 | 100.0119
3.254166 | 141.8715 | 5.692932 | 100.0113
3.2625 | 142.3709 | 5.692903 | 100.0108
3.270833 | 142.8713 | 5.692874 | 100.0103
3.279167 | 143.3722 | 5.692844 | 100.0098
3.2875 | 143.8716 | 5.692813 | 100.0093
3.295833 | 144.3729 | 5.692781 | 100.0087
3.304166 | 144.8741 | 5.692749 | 100.0081
3.3125 | 145.3731 | 5.692718 | 100.0076
3.320834 | 145.8754 | 5.692682 | 100.007
3.329167 | 146.3765 | 5.692645 | 100.0063
3.3375 | 146.8762 | 5.692605 | 100.0056
3.345833 | 147.3766 | 5.692561 | 100.0048
3.354167 | 147.8771 | 5.692516 | 100.004
3.3625 | 148.3772 | 5.69247 | 100.0032
3.370834 | 148.8772 | 5.69243 | 100.0025
3.379166 | 149.3771 | 5.692396 | 100.0019
3.3875 | 149.8756 | 5.692361 | 100.0013
3.395833 | 150.3761 | 5.692315 | 100.0005
3.404167 | 150.8765 | 5.692268 | 99.99968
3.4125 | 151.3754 | 5.692226 | 99.99895
3.420833 | 151.8748 | 5.692187 | 99.99826
3.429166 | 152.3751 | 5.69215 | 99.99761
3.4375 | 152.8743 | 5.69211 | 99.99691
3.445834 | 153.3743 | 5.692072 | 99.99624
3.454167 | 153.8739 | 5.692034 | 99.99557
3.4625 | 154.3723 | 5.691997 | 99.99492
3.470833 | 154.8732 | 5.691958 | 99.99424
3.479167 | 155.3722 | 5.69192 | 99.99357
3.4875 | 155.8698 | 5.691884 | 99.99294
3.495834 | 156.3715 | 5.69185 | 99.99234
3.504166 | 156.8704 | 5.691816 | 99.99174
3.5125 | 157.3685 | 5.691778 | 99.99108
3.520833 | 157.8708 | 5.691742 | 99.99044
3.529167 | 158.3695 | 5.691705 | 99.98979
3.5375 | 158.8695 | 5.691661 | 99.98902
3.545833 | 159.3696 | 5.691613 | 99.98818
3.554166 | 159.8688 | 5.69157 | 99.98742
3.5625 | 160.3695 | 5.691528 | 99.98668
3.570834 | 160.8691 | 5.691488 | 99.98598
3.579167 | 161.3676 | 5.69145 | 99.98531
3.5875 | 161.8681 | 5.691412 | 99.98465
3.595833 | 162.3671 | 5.691372 | 99.98394
3.604167 | 162.8644 | 5.691334 | 99.98328
3.6125 | 163.3655 | 5.691295 | 99.98259
3.620834 | 163.8636 | 5.691254 | 99.98187
3.629166 | 164.3628 | 5.691213 | 99.98115
3.6375 | 164.8631 | 5.691172 | 99.98043
3.645833 | 165.3617 | 5.691133 | 99.97974
3.654167 | 165.8608 | 5.691096 | 99.97909
3.6625 | 166.3606 | 5.691055 | 99.97837
3.670833 | 166.8591 | 5.691013 | 99.97764
3.679166 | 167.3586 | 5.690966 | 99.97681
3.6875 | 167.8584 | 5.690912 | 99.97586
3.695834 | 168.3572 | 5.690862 | 99.97498
3.704167 | 168.8566 | 5.69082 | 99.97425
3.7125 | 169.3561 | 5.690784 | 99.97361
3.720833 | 169.8547 | 5.690742 | 99.97288
3.729167 | 170.3537 | 5.690698 | 99.9721
3.7375 | 170.8532 | 5.690651 | 99.97128
3.745834 | 171.352 | 5.690611 | 99.97057
3.754166 | 171.8507 | 5.690564 | 99.96975
3.7625 | 172.3507 | 5.690523 | 99.96903
3.770833 | 172.8486 | 5.690482 | 99.96831
3.779167 | 173.3476 | 5.690442 | 99.96761
3.7875 | 173.8468 | 5.690403 | 99.96692
3.795833 | 174.3458 | 5.690365 | 99.96625
3.804166 | 174.8448 | 5.690326 | 99.96557
3.8125 | 175.3456 | 5.690282 | 99.96479
3.820834 | 175.8434 | 5.69024 | 99.96406
3.829167 | 176.3435 | 5.690198 | 99.96332
3.8375 | 176.8436 | 5.690152 | 99.96251
3.845833 | 177.342 | 5.690106 | 99.9617
3.854167 | 177.8423 | 5.69006 | 99.96089
3.8625 | 178.3422 | 5.69001 | 99.96002
3.870834 | 178.841 | 5.689963 | 99.95919
3.879166 | 179.342 | 5.689914 | 99.95833
3.8875 | 179.842 | 5.68987 | 99.95756
3.895833 | 180.3415 | 5.689826 | 99.95678
3.904167 | 180.842 | 5.689785 | 99.95606
3.9125 | 181.3416 | 5.689739 | 99.95526
3.920833 | 181.8411 | 5.689695 | 99.95448
3.929166 | 182.3414 | 5.68965 | 99.95369
3.9375 | 182.8392 | 5.689605 | 99.9529
3.945834 | 183.3392 | 5.689558 | 99.95208
3.954167 | 183.839 | 5.68951 | 99.95123
3.9625 | 184.3382 | 5.689462 | 99.95039
3.970833 | 184.838 | 5.689415 | 99.94956
3.979167 | 185.3366 | 5.689365 | 99.94868
3.9875 | 185.8364 | 5.689312 | 99.94775
3.995834 | 186.3349 | 5.689259 | 99.94682
4.004166 | 186.8332 | 5.689205 | 99.94587
4.0125 | 187.3331 | 5.689155 | 99.945
4.020834 | 187.8324 | 5.689101 | 99.94405
4.029167 | 188.3306 | 5.689053 | 99.9432
4.0375 | 188.8293 | 5.689005 | 99.94236
4.045833 | 189.3292 | 5.688961 | 99.94159
4.054167 | 189.8278 | 5.688912 | 99.94073
4.0625 | 190.3262 | 5.688856 | 99.93974
4.070833 | 190.8268 | 5.688798 | 99.93872
4.079167 | 191.3249 | 5.688744 | 99.93778
4.0875 | 191.8253 | 5.688694 | 99.9369
4.095833 | 192.3245 | 5.68864 | 99.93595
4.104166 | 192.8225 | 5.688586 | 99.935
4.1125 | 193.3219 | 5.688534 | 99.93409
4.120834 | 193.821 | 5.688486 | 99.93324
4.129166 | 194.32 | 5.68844 | 99.93243
4.1375 | 194.8209 | 5.688396 | 99.93166
4.145834 | 195.3184 | 5.688345 | 99.93077
4.154167 | 195.8181 | 5.688294 | 99.92987
4.1625 | 196.3181 | 5.688244 | 99.92899
4.170833 | 196.8172 | 5.688198 | 99.92818
4.179167 | 197.3172 | 5.688149 | 99.92732
4.1875 | 197.8175 | 5.688101 | 99.92648
4.195833 | 198.3153 | 5.688054 | 99.92565
4.204167 | 198.8165 | 5.688007 | 99.92483
4.2125 | 199.3162 | 5.687963 | 99.92406
4.220833 | 199.8152 | 5.687916 | 99.92323
4.229166 | 200.315 | 5.687864 | 99.92232
4.2375 | 200.8143 | 5.687818 | 99.92151
4.245834 | 201.3135 | 5.687774 | 99.92073
4.254166 | 201.8139 | 5.687724 | 99.91986
4.2625 | 202.312 | 5.687672 | 99.91894
4.270834 | 202.8126 | 5.687628 | 99.91817
4.279167 | 203.3116 | 5.687582 | 99.91736
4.2875 | 203.8106 | 5.687535 | 99.91654
4.295833 | 204.3108 | 5.687485 | 99.91566
4.304167 | 204.8096 | 5.687434 | 99.91476
4.3125 | 205.3087 | 5.687385 | 99.9139
4.320833 | 205.8078 | 5.687334 | 99.91301
4.329167 | 206.3072 | 5.68728 | 99.91206
4.3375 | 206.8071 | 5.687226 | 99.91111
4.345833 | 207.3058 | 5.687166 | 99.91005
4.354166 | 207.8053 | 5.687106 | 99.909
4.3625 | 208.3049 | 5.68705 | 99.90802
4.370834 | 208.8035 | 5.687 | 99.90714
4.379166 | 209.3032 | 5.686949 | 99.90624
4.3875 | 209.8032 | 5.686894 | 99.90528
4.395834 | 210.3006 | 5.68684 | 99.90433
4.404167 | 210.8005 | 5.686783 | 99.90333
4.4125 | 211.3 | 5.686722 | 99.90225
4.420833 | 211.7986 | 5.686668 | 99.90131
4.429167 | 212.2979 | 5.68661 | 99.90029
4.4375 | 212.7974 | 5.68655 | 99.89923
4.445833 | 213.2968 | 5.68649 | 99.89818
4.454167 | 213.7965 | 5.686434 | 99.89719
4.4625 | 214.2963 | 5.686379 | 99.89623
4.470833 | 214.7951 | 5.686322 | 99.89523
4.479166 | 215.2922 | 5.686271 | 99.89433
4.4875 | 215.7933 | 5.686218 | 99.8934
4.495834 | 216.292 | 5.686166 | 99.89249
4.504166 | 216.791 | 5.686113 | 99.89155
4.5125 | 217.2903 | 5.68606 | 99.89062
4.520834 | 217.7894 | 5.686004 | 99.88964
4.529167 | 218.2878 | 5.685944 | 99.88859
4.5375 | 218.7878 | 5.685888 | 99.8876
4.545833 | 219.2868 | 5.685835 | 99.88667
4.554167 | 219.785 | 5.685781 | 99.88572
4.5625 | 220.2852 | 5.685724 | 99.88472
4.570833 | 220.7836 | 5.685668 | 99.88374
4.579167 | 221.2832 | 5.685614 | 99.88279
4.5875 | 221.7828 | 5.685559 | 99.88182
4.595833 | 222.2816 | 5.6855 | 99.88079
4.604166 | 222.7819 | 5.685444 | 99.8798
4.6125 | 223.2812 | 5.685386 | 99.87878
4.620834 | 223.7789 | 5.685328 | 99.87776
4.629166 | 224.2791 | 5.685274 | 99.87682
4.6375 | 224.7781 | 5.685222 | 99.8759
4.645834 | 225.2766 | 5.685174 | 99.87506
4.654167 | 225.7773 | 5.68512 | 99.87411
4.6625 | 226.2758 | 5.685061 | 99.87307
4.670833 | 226.7754 | 5.685004 | 99.87207
4.679167 | 227.2749 | 5.684951 | 99.87114
4.6875 | 227.7733 | 5.6849 | 99.87025
4.695833 | 228.273 | 5.68485 | 99.86937
4.704167 | 228.7723 | 5.684797 | 99.86844
4.7125 | 229.2716 | 5.684742 | 99.86747
4.720833 | 229.7702 | 5.684687 | 99.8665
4.729166 | 230.2708 | 5.684634 | 99.86557
4.7375 | 230.7701 | 5.684582 | 99.86466
4.745834 | 231.2692 | 5.684534 | 99.86382
4.754166 | 231.7676 | 5.684478 | 99.86283
4.7625 | 232.2672 | 5.68442 | 99.86181
4.770834 | 232.7652 | 5.684361 | 99.86078
4.779167 | 233.2643 | 5.684301 | 99.85972
4.7875 | 233.7644 | 5.68424 | 99.85865
4.795833 | 234.2622 | 5.684172 | 99.85746
4.804167 | 234.7623 | 5.684106 | 99.8563
4.8125 | 235.2608 | 5.684037 | 99.85508
4.820833 | 235.7608 | 5.68397 | 99.85391
4.829167 | 236.2585 | 5.683908 | 99.85282
4.8375 | 236.7575 | 5.683838 | 99.85159
4.845833 | 237.2569 | 5.68377 | 99.85039
4.854166 | 237.7564 | 5.683705 | 99.84925
4.8625 | 238.256 | 5.683639 | 99.84809
4.870834 | 238.7552 | 5.683572 | 99.84692
4.879166 | 239.255 | 5.683506 | 99.84576
4.8875 | 239.7547 | 5.68344 | 99.8446
4.895834 | 240.254 | 5.683371 | 99.84338
4.904167 | 240.7536 | 5.683304 | 99.84221
4.9125 | 241.2534 | 5.683243 | 99.84114
4.920833 | 241.7516 | 5.683181 | 99.84005
4.929167 | 242.252 | 5.683118 | 99.83894
4.9375 | 242.7512 | 5.683051 | 99.83776
4.945833 | 243.2503 | 5.682989 | 99.83667
4.954167 | 243.7503 | 5.68293 | 99.83564
4.9625 | 244.2495 | 5.682865 | 99.8345
4.970833 | 244.748 | 5.682799 | 99.83334
4.979166 | 245.2476 | 5.682729 | 99.83211
4.9875 | 245.7467 | 5.682664 | 99.83096
4.995834 | 246.2462 | 5.682601 | 99.82986
5.004166 | 246.7438 | 5.682527 | 99.82856
5.0125 | 247.2438 | 5.682457 | 99.82733
5.020834 | 247.7433 | 5.68239 | 99.82615
5.029167 | 248.241 | 5.682322 | 99.82496
5.0375 | 248.7417 | 5.682246 | 99.82362
5.045833 | 249.24 | 5.682169 | 99.82227
5.054167 | 249.7387 | 5.682104 | 99.82113
5.0625 | 250.2392 | 5.682037 | 99.81995
5.070833 | 250.7366 | 5.681963 | 99.81865
5.079167 | 251.2362 | 5.681887 | 99.81731
5.0875 | 251.7361 | 5.68182 | 99.81614
5.095833 | 252.2358 | 5.681755 | 99.815
5.104166 | 252.735 | 5.681684 | 99.81375
5.1125 | 253.2346 | 5.68161 | 99.81245
5.120834 | 253.7344 | 5.681533 | 99.8111
5.129166 | 254.233 | 5.681464 | 99.80988
5.1375 | 254.733 | 5.681396 | 99.80869
5.145834 | 255.2338 | 5.68132 | 99.80735
5.154167 | 255.7315 | 5.681248 | 99.80609
5.1625 | 256.2322 | 5.681174 | 99.80479
5.170833 | 256.7316 | 5.681098 | 99.80345
5.179167 | 257.2307 | 5.681026 | 99.80219
5.1875 | 257.7307 | 5.680957 | 99.80098
5.195833 | 258.2304 | 5.680889 | 99.79978
5.204167 | 258.729 | 5.680824 | 99.79864
5.2125 | 259.2294 | 5.680754 | 99.79741
5.220833 | 259.7278 | 5.680684 | 99.79618
5.229166 | 260.2275 | 5.680618 | 99.79502
5.2375 | 260.727 | 5.680546 | 99.79376
5.245834 | 261.2249 | 5.680476 | 99.79253
5.254166 | 261.7248 | 5.680402 | 99.79123
5.2625 | 262.2242 | 5.680331 | 99.78998
5.270834 | 262.7227 | 5.68026 | 99.78873
5.279168 | 263.2217 | 5.680191 | 99.78752
5.2875 | 263.7217 | 5.68012 | 99.78627
5.295832 | 264.2194 | 5.680044 | 99.78494
5.304168 | 264.719 | 5.679968 | 99.7836
5.3125 | 265.218 | 5.679891 | 99.78225
5.320832 | 265.7173 | 5.679816 | 99.78093
5.329168 | 266.2161 | 5.679742 | 99.77963
5.3375 | 266.7149 | 5.679672 | 99.7784
5.345832 | 267.2142 | 5.6796 | 99.77714
5.354166 | 267.7125 | 5.679528 | 99.77587
5.3625 | 268.2112 | 5.679456 | 99.77461
5.370834 | 268.71 | 5.679387 | 99.7734
5.379166 | 269.2095 | 5.679316 | 99.77215
5.3875 | 269.708 | 5.679245 | 99.7709
5.395834 | 270.2073 | 5.679176 | 99.76969
5.404168 | 270.7064 | 5.679109 | 99.76851
5.4125 | 271.205 | 5.679043 | 99.76735
5.420832 | 271.706 | 5.678974 | 99.76614
5.429168 | 272.2045 | 5.678906 | 99.76495
5.4375 | 272.7025 | 5.678832 | 99.76365
5.445832 | 273.2035 | 5.678761 | 99.7624
5.454168 | 273.7016 | 5.678691 | 99.76117
5.4625 | 274.2016 | 5.678622 | 99.75996
5.470832 | 274.7017 | 5.678555 | 99.75878
5.479166 | 275.2009 | 5.678485 | 99.75755
5.4875 | 275.7 | 5.678412 | 99.75627
5.495834 | 276.1997 | 5.67834 | 99.755
5.504166 | 276.6991 | 5.678271 | 99.75379
5.5125 | 277.198 | 5.678191 | 99.75238
5.520834 | 277.698 | 5.678115 | 99.75105
5.529168 | 278.1962 | 5.67804 | 99.74973
5.5375 | 278.6957 | 5.677964 | 99.7484
5.545832 | 279.1954 | 5.677892 | 99.74713
5.554168 | 279.6943 | 5.677832 | 99.74608
5.5625 | 280.1928 | 5.677768 | 99.74495
5.570832 | 280.6937 | 5.677698 | 99.74372
5.579168 | 281.1909 | 5.677626 | 99.74246
5.5875 | 281.691 | 5.677547 | 99.74107
5.595832 | 282.1904 | 5.677471 | 99.73974
5.604166 | 282.6887 | 5.677395 | 99.7384
5.6125 | 283.1885 | 5.677322 | 99.73712
5.620834 | 283.6878 | 5.677244 | 99.73575
5.629166 | 284.186 | 5.677168 | 99.73441
5.6375 | 284.6864 | 5.677089 | 99.73302
5.645834 | 285.1852 | 5.677007 | 99.73158
5.654168 | 285.6824 | 5.676928 | 99.7302
5.6625 | 286.1838 | 5.67685 | 99.72883
5.670832 | 286.6822 | 5.676777 | 99.72754
5.679168 | 287.1808 | 5.676704 | 99.72626
5.6875 | 287.6807 | 5.676629 | 99.72494
5.695832 | 288.1798 | 5.676546 | 99.72349
5.704168 | 288.6785 | 5.67646 | 99.72197
5.7125 | 289.178 | 5.676379 | 99.72055
5.720832 | 289.6761 | 5.676294 | 99.71906
5.729166 | 290.1756 | 5.676208 | 99.71755
5.7375 | 290.674 | 5.67612 | 99.716
5.745834 | 291.1725 | 5.676034 | 99.71449
5.754166 | 291.6718 | 5.675951 | 99.71303
5.7625 | 292.1709 | 5.675865 | 99.71152
5.770834 | 292.6687 | 5.675779 | 99.71001
5.779168 | 293.1682 | 5.675691 | 99.70847
5.7875 | 293.6662 | 5.675606 | 99.70697
5.795832 | 294.1656 | 5.675528 | 99.7056
5.804168 | 294.6643 | 5.675445 | 99.70414
5.8125 | 295.1627 | 5.675365 | 99.70274
5.820832 | 295.6616 | 5.675276 | 99.70117
5.829168 | 296.1614 | 5.675182 | 99.69952
5.8375 | 296.6597 | 5.675094 | 99.69798
5.845832 | 297.1594 | 5.675007 | 99.69645
5.854166 | 297.6582 | 5.674916 | 99.69485
5.8625 | 298.1578 | 5.674828 | 99.6933
5.870834 | 298.6572 | 5.674743 | 99.69181
5.879166 | 299.157 | 5.674658 | 99.69032
5.8875 | 299.6556 | 5.674571 | 99.68879
5.895834 | 300.1565 | 5.674485 | 99.68728
5.904168 | 300.6545 | 5.674396 | 99.68572
5.9125 | 301.1543 | 5.674305 | 99.68412
5.920832 | 301.6538 | 5.674209 | 99.68243
5.929168 | 302.1529 | 5.674114 | 99.68076
5.9375 | 302.6519 | 5.674015 | 99.67902
5.945832 | 303.1512 | 5.673918 | 99.67732
5.954168 | 303.6503 | 5.673822 | 99.67563
5.9625 | 304.1482 | 5.673724 | 99.67391
5.970832 | 304.6484 | 5.673628 | 99.67222
5.979166 | 305.1474 | 5.673535 | 99.67059
5.9875 | 305.6459 | 5.673443 | 99.66897
5.995834 | 306.1443 | 5.67335 | 99.66734
6.004166 | 306.644 | 5.673254 | 99.66565
6.0125 | 307.1431 | 5.673155 | 99.66391
6.020834 | 307.6412 | 5.673056 | 99.66217
6.029168 | 308.141 | 5.672955 | 99.6604
6.0375 | 308.6403 | 5.67285 | 99.65856
6.045832 | 309.1387 | 5.672747 | 99.65675
6.054168 | 309.6379 | 5.672641 | 99.65488
6.0625 | 310.1372 | 5.67254 | 99.65311
6.070832 | 310.6364 | 5.672443 | 99.65141
6.079168 | 311.1352 | 5.672349 | 99.64975
6.0875 | 311.6353 | 5.672256 | 99.64812
6.095832 | 312.1338 | 5.67216 | 99.64643
6.104166 | 312.6325 | 5.672065 | 99.64476
6.1125 | 313.1318 | 5.67197 | 99.6431
6.120834 | 313.6309 | 5.671876 | 99.64144
6.129166 | 314.1302 | 5.671778 | 99.63972
6.1375 | 314.6289 | 5.671684 | 99.63807
6.145834 | 315.1282 | 5.67159 | 99.63642
6.154168 | 315.6272 | 5.671492 | 99.6347
6.1625 | 316.1257 | 5.671398 | 99.63305
6.170832 | 316.6256 | 5.6713 | 99.63133
6.179168 | 317.1235 | 5.671207 | 99.62969
6.1875 | 317.6232 | 5.671116 | 99.62809
6.195832 | 318.122 | 5.671024 | 99.62648
6.204168 | 318.6206 | 5.670924 | 99.62472
6.2125 | 319.12 | 5.670818 | 99.62286
6.220832 | 319.6188 | 5.670713 | 99.62101
6.229166 | 320.1174 | 5.67061 | 99.6192
6.2375 | 320.6159 | 5.670502 | 99.61731
6.245834 | 321.1146 | 5.670396 | 99.61544
6.254166 | 321.6132 | 5.670292 | 99.61362
6.2625 | 322.1118 | 5.670183 | 99.6117
6.270834 | 322.6105 | 5.670076 | 99.60982
6.279168 | 323.109 | 5.669976 | 99.60807
6.2875 | 323.608 | 5.669876 | 99.60631
6.295832 | 324.1068 | 5.669776 | 99.60455
6.304168 | 324.6049 | 5.669674 | 99.60276
6.3125 | 325.1033 | 5.66957 | 99.60093
6.320832 | 325.602 | 5.66946 | 99.599
6.329168 | 326.1006 | 5.669348 | 99.59703
6.3375 | 326.5999 | 5.669242 | 99.59517
6.345832 | 327.099 | 5.66914 | 99.59338
6.354166 | 327.5982 | 5.669033 | 99.5915
6.3625 | 328.0963 | 5.668926 | 99.58962
6.370834 | 328.5963 | 5.668822 | 99.58779
6.379166 | 329.0962 | 5.668713 | 99.58588
6.3875 | 329.5939 | 5.668605 | 99.58398
6.395834 | 330.0938 | 5.668494 | 99.58203
6.404166 | 330.5933 | 5.668384 | 99.5801
6.4125 | 331.0924 | 5.668276 | 99.5782
6.420832 | 331.5925 | 5.668168 | 99.5763
6.429168 | 332.0907 | 5.668058 | 99.57437
6.4375 | 332.5908 | 5.667947 | 99.57242
6.445832 | 333.0907 | 5.667828 | 99.57033
6.454168 | 333.5891 | 5.667706 | 99.56819
6.4625 | 334.0893 | 5.667597 | 99.56627
6.470834 | 334.5887 | 5.667488 | 99.56436
6.479166 | 335.0865 | 5.667379 | 99.56244
6.4875 | 335.5868 | 5.667268 | 99.56049
6.495834 | 336.0855 | 5.667162 | 99.55863
6.504166 | 336.5851 | 5.667059 | 99.55682
6.5125 | 337.0842 | 5.666954 | 99.55498
6.520834 | 337.5829 | 5.666855 | 99.55324
6.529166 | 338.0818 | 5.66675 | 99.55139
6.5375 | 338.5795 | 5.66664 | 99.54946
6.545832 | 339.0802 | 5.66653 | 99.54753
6.554168 | 339.5791 | 5.666426 | 99.5457
6.5625 | 340.0772 | 5.666328 | 99.54398
6.570832 | 340.5776 | 5.666226 | 99.54219
6.579168 | 341.0758 | 5.666127 | 99.54045
6.5875 | 341.575 | 5.666028 | 99.53871
6.595834 | 342.075 | 5.665924 | 99.53688
6.604166 | 342.5731 | 5.665824 | 99.53513
6.6125 | 343.0724 | 5.665728 | 99.53344
6.620834 | 343.5729 | 5.665628 | 99.53168
6.629166 | 344.0723 | 5.665532 | 99.53
6.6375 | 344.5705 | 5.665436 | 99.52831
6.645834 | 345.0696 | 5.665334 | 99.52652
6.654166 | 345.5674 | 5.665234 | 99.52476
6.6625 | 346.0666 | 5.665132 | 99.52297
6.670832 | 346.5646 | 5.665034 | 99.52125
6.679168 | 347.0635 | 5.664937 | 99.51954
6.6875 | 347.5614 | 5.664844 | 99.51791
6.695832 | 348.06 | 5.664746 | 99.51619
6.704168 | 348.5592 | 5.664646 | 99.51443
6.7125 | 349.0583 | 5.664543 | 99.51262
6.720834 | 349.555 | 5.664438 | 99.51078
6.729166 | 350.0556 | 5.664336 | 99.50898
6.7375 | 350.5532 | 5.664236 | 99.50723
6.745834 | 351.0525 | 5.664136 | 99.50547
6.754166 | 351.5519 | 5.66403 | 99.50361
6.7625 | 352.0498 | 5.663921 | 99.50169
6.770834 | 352.5498 | 5.663816 | 99.49985
6.779166 | 353.0482 | 5.663704 | 99.49788
6.7875 | 353.5467 | 5.663593 | 99.49593
6.795832 | 354.0469 | 5.663484 | 99.49402
6.804168 | 354.5458 | 5.663373 | 99.49207
6.8125 | 355.0454 | 5.66326 | 99.49008
6.820832 | 355.5445 | 5.663149 | 99.48813
6.829168 | 356.0441 | 5.663041 | 99.48623
6.8375 | 356.5433 | 5.662932 | 99.48432
6.845834 | 357.0419 | 5.662824 | 99.48242
6.854166 | 357.5411 | 5.662716 | 99.48053
6.8625 | 358.0406 | 5.662611 | 99.47868
6.870834 | 358.5403 | 5.662508 | 99.47687
6.879166 | 359.0382 | 5.6624 | 99.47497
6.8875 | 359.5386 | 5.66229 | 99.47304
6.895834 | 360.0375 | 5.66218 | 99.47111
6.904166 | 360.5361 | 5.662057 | 99.46895
6.9125 | 361.0348 | 5.661934 | 99.46679
6.920832 | 361.5336 | 5.661812 | 99.46464
6.929168 | 362.032 | 5.661682 | 99.46236
6.9375 | 362.5304 | 5.661551 | 99.46006
6.945832 | 363.0296 | 5.661425 | 99.45785
6.954168 | 363.5278 | 5.661301 | 99.45567
6.9625 | 364.0264 | 5.661179 | 99.45352
6.970834 | 364.5244 | 5.661056 | 99.45136
6.979166 | 365.0233 | 5.660935 | 99.44924
6.9875 | 365.5217 | 5.660814 | 99.44711
6.995834 | 366.0196 | 5.660692 | 99.44497
7.004166 | 366.5186 | 5.660578 | 99.44297
7.0125 | 367.0169 | 5.660465 | 99.44098
7.020834 | 367.5154 | 5.660352 | 99.439
7.029166 | 368.0139 | 5.660234 | 99.43692
7.0375 | 368.5131 | 5.66012 | 99.43492
7.045832 | 369.0111 | 5.660004 | 99.43288
7.054168 | 369.5104 | 5.659887 | 99.43083
7.0625 | 370.0094 | 5.65977 | 99.42877
7.070832 | 370.5074 | 5.659653 | 99.42672
7.079168 | 371.0078 | 5.65954 | 99.42473
7.0875 | 371.5063 | 5.659424 | 99.42269
7.095834 | 372.0046 | 5.659307 | 99.42064
7.104166 | 372.5042 | 5.659191 | 99.4186
7.1125 | 373.0026 | 5.659074 | 99.41654
7.120834 | 373.5016 | 5.658958 | 99.41451
7.129166 | 374.0007 | 5.658837 | 99.41238
7.1375 | 374.4998 | 5.658718 | 99.41029
7.145834 | 374.9986 | 5.658606 | 99.40832
7.154166 | 375.4987 | 5.658497 | 99.40641
7.1625 | 375.9963 | 5.658386 | 99.40446
7.170832 | 376.496 | 5.658271 | 99.40244
7.179168 | 376.9946 | 5.658156 | 99.40042
7.1875 | 377.4938 | 5.658039 | 99.39836
7.195832 | 377.9925 | 5.65793 | 99.39645
7.204168 | 378.4918 | 5.65782 | 99.39451
7.2125 | 378.9909 | 5.65771 | 99.39258
7.220834 | 379.4905 | 5.6576 | 99.39065
7.229166 | 379.9891 | 5.657489 | 99.3887
7.2375 | 380.4878 | 5.657379 | 99.38677
7.245834 | 380.9874 | 5.657265 | 99.38476
7.254166 | 381.4846 | 5.657148 | 99.38271
7.2625 | 381.9844 | 5.657032 | 99.38067
7.270834 | 382.4834 | 5.656914 | 99.3786
7.279166 | 382.9813 | 5.656801 | 99.37661
7.2875 | 383.4811 | 5.656688 | 99.37463
7.295832 | 383.9793 | 5.65657 | 99.37255
7.304168 | 384.4778 | 5.656446 | 99.37038
7.3125 | 384.9776 | 5.656318 | 99.36813
7.320832 | 385.4769 | 5.656188 | 99.36584
7.329168 | 385.975 | 5.656059 | 99.36358
7.3375 | 386.4741 | 5.655936 | 99.36142
7.345834 | 386.9724 | 5.65581 | 99.3592
7.354166 | 387.4719 | 5.655681 | 99.35694
7.3625 | 387.9709 | 5.655548 | 99.3546
7.370834 | 388.4691 | 5.655425 | 99.35244
7.379166 | 388.9679 | 5.655305 | 99.35033
7.3875 | 389.4667 | 5.655181 | 99.34815
7.395834 | 389.9651 | 5.655056 | 99.34596
7.404166 | 390.4643 | 5.654932 | 99.34378
7.4125 | 390.962 | 5.654809 | 99.34162
7.420832 | 391.4607 | 5.654688 | 99.33949
7.429168 | 391.9586 | 5.654568 | 99.33738
7.4375 | 392.4578 | 5.654446 | 99.33524
7.445832 | 392.9556 | 5.654312 | 99.33289
7.454168 | 393.4545 | 5.65418 | 99.33057
7.4625 | 393.9526 | 5.654046 | 99.32821
7.470834 | 394.4512 | 5.653916 | 99.32593
7.479166 | 394.9504 | 5.653782 | 99.32358
7.4875 | 395.4488 | 5.653652 | 99.32129
7.495834 | 395.947 | 5.653526 | 99.31908
7.504166 | 396.4456 | 5.653402 | 99.3169
7.5125 | 396.9444 | 5.653276 | 99.31469
7.520834 | 397.4421 | 5.653144 | 99.31237
7.529166 | 397.9416 | 5.653006 | 99.30994
7.5375 | 398.4409 | 5.652864 | 99.30745
7.545832 | 398.9385 | 5.65273 | 99.30509
7.554168 | 399.4377 | 5.652599 | 99.30279
7.5625 | 399.9365 | 5.652468 | 99.30049
7.570832 | 400.4357 | 5.652334 | 99.29814
7.579168 | 400.934 | 5.652203 | 99.29584
7.5875 | 401.4328 | 5.65207 | 99.2935
7.595834 | 401.9314 | 5.651938 | 99.29118
7.604166 | 402.4307 | 5.651801 | 99.28877
7.6125 | 402.9298 | 5.651666 | 99.2864
7.620834 | 403.4277 | 5.651524 | 99.28391
7.629166 | 403.9275 | 5.651377 | 99.28133
7.6375 | 404.426 | 5.651232 | 99.27878
7.645834 | 404.924 | 5.651089 | 99.27627
7.654166 | 405.4235 | 5.650945 | 99.27374
7.6625 | 405.922 | 5.6508 | 99.27119
7.670832 | 406.4209 | 5.650658 | 99.26869
7.679168 | 406.9202 | 5.650513 | 99.26615
7.6875 | 407.4191 | 5.650367 | 99.26358
7.695832 | 407.9183 | 5.650218 | 99.26096
7.704168 | 408.4175 | 5.650066 | 99.25829
7.7125 | 408.9162 | 5.649918 | 99.25569
7.720834 | 409.4153 | 5.649769 | 99.25308
7.729166 | 409.9139 | 5.649617 | 99.25041
7.7375 | 410.4124 | 5.649465 | 99.24774
7.745834 | 410.9118 | 5.649318 | 99.24515
7.754166 | 411.4117 | 5.649172 | 99.24259
7.7625 | 411.909 | 5.649026 | 99.24002
7.770834 | 412.4084 | 5.648877 | 99.23741
7.779166 | 412.9072 | 5.64873 | 99.23482
7.7875 | 413.4059 | 5.648586 | 99.23229
7.795832 | 413.9047 | 5.648441 | 99.22975
7.804168 | 414.4034 | 5.648298 | 99.22723
7.8125 | 414.9019 | 5.648157 | 99.22476
7.820832 | 415.3994 | 5.648018 | 99.22232
7.829168 | 415.8992 | 5.647874 | 99.21979
7.8375 | 416.3963 | 5.64773 | 99.21726
7.845834 | 416.8955 | 5.647588 | 99.21476
7.854166 | 417.3938 | 5.647446 | 99.21227
7.8625 | 417.8921 | 5.647305 | 99.20979
7.870834 | 418.3904 | 5.647163 | 99.2073
7.879166 | 418.8886 | 5.647018 | 99.20475
7.8875 | 419.3865 | 5.646876 | 99.20225
7.895834 | 419.885 | 5.646734 | 99.19976
7.904166 | 420.3837 | 5.646599 | 99.19739
7.9125 | 420.8818 | 5.646462 | 99.19498
7.920832 | 421.3815 | 5.64632 | 99.19249
7.929168 | 421.8795 | 5.646176 | 99.18996
7.9375 | 422.3785 | 5.64603 | 99.18739
7.945832 | 422.8776 | 5.645879 | 99.18474
7.954168 | 423.3766 | 5.645728 | 99.18209
7.9625 | 423.8744 | 5.645581 | 99.17950363
7.970834 | 424.374 | 5.64544 | 99.17703
7.979166 | 424.872 | 5.6453 | 99.17457
7.9875 | 425.3714 | 5.645161 | 99.17213
7.995834 | 425.87 | 5.645021 | 99.16967
8.004166 | 426.3678 | 5.644887 | 99.16731
8.0125 | 426.8678 | 5.644748 | 99.16487
8.020832 | 427.3656 | 5.64461 | 99.16245
8.029166 | 427.8647 | 5.644475 | 99.16007
8.0375 | 428.3636 | 5.644334 | 99.1576
8.045834 | 428.8616 | 5.644193 | 99.15512
8.054168 | 429.3617 | 5.644049 | 99.15259
8.0625 | 429.86 | 5.643896 | 99.1499
8.070832 | 430.3588 | 5.643741 | 99.14718
8.079166 | 430.8572 | 5.643588 | 99.14449
8.0875 | 431.3563 | 5.643432 | 99.14175
8.095834 | 431.8538 | 5.643276 | 99.13901
8.104168 | 432.3533 | 5.643118 | 99.13623
8.1125 | 432.8519 | 5.642963 | 99.13351
8.120834 | 433.3511 | 5.64281 | 99.13082
8.129166 | 433.8488 | 5.642657 | 99.12814
8.1375 | 434.3482 | 5.642506 | 99.12548
8.145832 | 434.8461 | 5.642354 | 99.12281
8.154166 | 435.3446 | 5.642204 | 99.12018
8.1625 | 435.8444 | 5.642056 | 99.11758
8.170834 | 436.3422 | 5.641907 | 99.11496
8.179168 | 436.8408 | 5.641762 | 99.11241
8.1875 | 437.3409 | 5.641614 | 99.10981
8.195832 | 437.8384 | 5.641461 | 99.10712
8.204166 | 438.3375 | 5.641304 | 99.10437
8.2125 | 438.8356 | 5.641142 | 99.10152
8.220834 | 439.3344 | 5.640976 | 99.0986
8.229168 | 439.8336 | 5.640818 | 99.09583
8.2375 | 440.3315 | 5.640656 | 99.09298
8.245834 | 440.83 | 5.6405 | 99.09024
8.254166 | 441.3289 | 5.640347 | 99.08755
8.2625 | 441.8275 | 5.640194 | 99.08487
8.270832 | 442.3246 | 5.640039 | 99.08214
8.279166 | 442.8237 | 5.639882 | 99.07939
8.2875 | 443.3216 | 5.639727 | 99.07666
8.295834 | 443.8186 | 5.639575 | 99.07399
8.304168 | 444.3175 | 5.639425 | 99.07136
8.3125 | 444.8152 | 5.639276 | 99.06874
8.320832 | 445.3134 | 5.639122 | 99.06603
8.329166 | 445.8112 | 5.638968 | 99.06333
8.3375 | 446.3096 | 5.638813 | 99.06061
8.345834 | 446.8076 | 5.63866 | 99.05792
8.354168 | 447.3058 | 5.6385 | 99.05511
8.3625 | 447.8045 | 5.63834 | 99.0523
8.370834 | 448.3022 | 5.638176 | 99.04942
8.379166 | 448.801 | 5.638016 | 99.0466
8.3875 | 449.2996 | 5.637858 | 99.04383
8.395832 | 449.7988 | 5.6377 | 99.04105
8.404166 | 450.2964 | 5.637543 | 99.03829
8.4125 | 450.7955 | 5.63738 | 99.03543
8.420834 | 451.2942 | 5.637212 | 99.03248
8.429168 | 451.7921 | 5.637048 | 99.0296
8.4375 | 452.2907 | 5.63689 | 99.02682
8.445832 | 452.7898 | 5.636736 | 99.02412
8.454166 | 453.2885 | 5.63658 | 99.02138
8.4625 | 453.787 | 5.636418 | 99.01853
8.470834 | 454.2847 | 5.636256 | 99.01569
8.479168 | 454.7844 | 5.636094 | 99.01284
8.4875 | 455.283 | 5.635929 | 99.00994
8.495834 | 455.7806 | 5.635766 | 99.00708
8.504166 | 456.2803 | 5.635601 | 99.00418
8.5125 | 456.778 | 5.63544 | 99.00135
8.520832 | 457.2763 | 5.635282 | 98.99857
8.529166 | 457.7752 | 5.63512 | 98.99573
8.5375 | 458.273 | 5.634956 | 98.99285
8.545834 | 458.771 | 5.634795 | 98.99002
8.554168 | 459.2687 | 5.634637 | 98.98724
8.5625 | 459.7662 | 5.634481 | 98.9845
8.570832 | 460.2649 | 5.634325 | 98.98176
8.579166 | 460.7617 | 5.634172 | 98.97907
8.5875 | 461.2606 | 5.634021 | 98.97642
8.595834 | 461.7592 | 5.633868 | 98.97373
8.604168 | 462.2562 | 5.633716 | 98.97106
8.6125 | 462.755 | 5.633562 | 98.96836
8.620834 | 463.2541 | 5.633406 | 98.96562
8.629166 | 463.7516 | 5.63325 | 98.96288
8.6375 | 464.251 | 5.633092 | 98.9601
8.645832 | 464.749 | 5.63294 | 98.95743
8.654166 | 465.248 | 5.632789 | 98.95478
8.6625 | 465.7466 | 5.632644 | 98.95223
8.670834 | 466.246 | 5.632505 | 98.94979
8.679168 | 466.7444 | 5.632368 | 98.94738
8.6875 | 467.244 | 5.63223 | 98.94496
8.695832 | 467.742 | 5.632096 | 98.9426
8.704166 | 468.2407 | 5.631969 | 98.94037
8.7125 | 468.7396 | 5.631836 | 98.93804
8.720834 | 469.2386 | 5.631705 | 98.93574
8.729168 | 469.7375 | 5.631578 | 98.9335
8.7375 | 470.2374 | 5.63145 | 98.93126
8.745834 | 470.7351 | 5.63132 | 98.92897
8.754166 | 471.234 | 5.631191 | 98.92671
8.7625 | 471.7334 | 5.631068 | 98.92454
8.770832 | 472.2306 | 5.630944 | 98.92237
8.779166 | 472.7288 | 5.63081 | 98.92001
8.7875 | 473.228 | 5.630671 | 98.91757
8.795834 | 473.7258 | 5.630542 | 98.9153
8.804168 | 474.2246 | 5.630422 | 98.9132
8.8125 | 474.7232 | 5.630307 | 98.91118
8.820832 | 475.2216 | 5.630188 | 98.90909
8.829166 | 475.7196 | 5.630071 | 98.90703
8.8375 | 476.2188 | 5.629952 | 98.90494
8.845834 | 476.7164 | 5.629829 | 98.90278
8.854168 | 477.2154 | 5.629705 | 98.9006
8.8625 | 477.7131 | 5.629586 | 98.89851
8.870834 | 478.2115 | 5.629462 | 98.89633
8.879166 | 478.7096 | 5.629334 | 98.89408
8.8875 | 479.2084 | 5.629201 | 98.89175
8.895832 | 479.707 | 5.629068 | 98.88941
8.904166 | 480.2042 | 5.62894 | 98.88716
8.9125 | 480.7028 | 5.628814 | 98.88495
8.920834 | 481.2 | 5.628697 | 98.88289
8.929168 | 481.698 | 5.628576 | 98.88077
8.9375 | 482.1961 | 5.628452 | 98.87859
8.945832 | 482.6938 | 5.628326 | 98.87637
8.954166 | 483.1917 | 5.628203 | 98.87421
8.9625 | 483.6894 | 5.62808 | 98.87205
8.970834 | 484.1874 | 5.62796 | 98.86994
8.979168 | 484.6859 | 5.627839 | 98.86782
8.9875 | 485.1839 | 5.627712 | 98.86559
8.995834 | 485.6818 | 5.627584 | 98.86334
9.004166 | 486.1795 | 5.627457 | 98.86111
9.0125 | 486.678 | 5.627332 | 98.85891
9.020832 | 487.1762 | 5.627208 | 98.85673
9.029166 | 487.6747 | 5.627084 | 98.85456
9.0375 | 488.173 | 5.62696 | 98.85238
9.045834 | 488.6709 | 5.626836 | 98.8502
9.054168 | 489.1689 | 5.626719 | 98.84814
9.0625 | 489.668 | 5.626594 | 98.84595
9.070832 | 490.1662 | 5.626472 | 98.8438
9.079166 | 490.6641 | 5.626355 | 98.84175
9.0875 | 491.1632 | 5.626244 | 98.8398
9.095834 | 491.662 | 5.626132 | 98.83783
9.104168 | 492.1594 | 5.626019 | 98.83585
9.1125 | 492.6582 | 5.625903 | 98.83381
9.120834 | 493.1566 | 5.62579 | 98.83182
9.129166 | 493.6544 | 5.625678 | 98.82986
9.1375 | 494.1532 | 5.625572 | 98.82799
9.145832 | 494.6524 | 5.625463 | 98.82608
9.154166 | 495.1506 | 5.625348 | 98.82406
9.1625 | 495.6483 | 5.625232 | 98.82202
9.170834 | 496.1475 | 5.62512 | 98.82005
9.179168 | 496.6452 | 5.625012 | 98.81815
9.1875 | 497.1437 | 5.624905 | 98.81628
9.195832 | 497.6422 | 5.624799 | 98.81441
9.204166 | 498.1397 | 5.624695 | 98.81259
9.2125 | 498.6372 | 5.624596 | 98.81085
9.220834 | 499.1363 | 5.624498 | 98.80913
9.229168 | 499.6344 | 5.6244 | 98.8074
9.2375 | 500.1326 | 5.624302 | 98.80568
9.245834 | 500.6308 | 5.624206 | 98.804
9.254166 | 501.129 | 5.624111 | 98.80233
9.2625 | 501.6276 | 5.624016 | 98.80066
9.270832 | 502.126 | 5.623919 | 98.79895
9.279166 | 502.6243 | 5.62382 | 98.79721
9.2875 | 503.1226 | 5.623726 | 98.79556
9.295834 | 503.6209 | 5.623638 | 98.79402
9.304168 | 504.1191 | 5.62355 | 98.79247
9.3125 | 504.615 | 5.623458 | 98.79085
9.320832 | 505.108 | 5.623364 | 98.7892
9.329166 | 505.6058 | 5.62327 | 98.78755
9.3375 | 506.107 | 5.623171 | 98.78581
9.345834 | 506.607 | 5.623068 | 98.784
9.354168 | 507.1072 | 5.62297 | 98.78228
9.3625 | 507.6078 | 5.622868 | 98.78049
9.370834 | 508.107 | 5.622762 | 98.77863
9.379166 | 508.6055 | 5.622666 | 98.77694
9.3875 | 509.1053 | 5.622568 | 98.77522
9.395832 | 509.6052 | 5.62247 | 98.7735
9.404166 | 510.1033 | 5.622374 | 98.77181
9.4125 | 510.6022 | 5.622276 | 98.77009
9.420834 | 511.1004 | 5.622178 | 98.76837
9.429168 | 511.5989 | 5.62208 | 98.76665
9.4375 | 512.0978 | 5.621982 | 98.76493
9.445832 | 512.5943 | 5.62188 | 98.76313
9.454166 | 513.0928 | 5.621778 | 98.76134
9.4625 | 513.5902 | 5.62168 | 98.75962
9.470834 | 514.0881 | 5.621589 | 98.75802
9.479168 | 514.5863 | 5.6215 | 98.75646
9.4875 | 515.0826 | 5.621407 | 98.75482
9.495834 | 515.5804 | 5.621311 | 98.75314
9.504166 | 516.0772 | 5.621214 | 98.75143
9.5125 | 516.5761 | 5.621121 | 98.7498
9.520832 | 517.0748 | 5.62103 | 98.7482
9.529166 | 517.5717 | 5.62094 | 98.74662
9.5375 | 518.0706 | 5.62085 | 98.74504
9.545834 | 518.5683 | 5.620762 | 98.74349
9.554168 | 519.0666 | 5.620676 | 98.74198
9.5625 | 519.565 | 5.62059 | 98.74047
9.570832 | 520.0624 | 5.6205 | 98.73889
9.579166 | 520.5611 | 5.620403 | 98.73719
9.5875 | 521.0603 | 5.620312 | 98.73559
9.595834 | 521.5581 | 5.620224 | 98.73404
9.604168 | 522.0558 | 5.620138 | 98.73253
9.6125 | 522.555 | 5.620058 | 98.73112
9.620834 | 523.0522 | 5.619978 | 98.72972
9.629166 | 523.5496 | 5.619894 | 98.72824
9.6375 | 524.0467 | 5.61981 | 98.72677
9.645832 | 524.5438 | 5.619722 | 98.72522
9.654166 | 525.0415 | 5.61963 | 98.72361
9.6625 | 525.5402 | 5.619539 | 98.72201
9.670834 | 526.0373 | 5.619448 | 98.72041
9.679168 | 526.5356 | 5.619352 | 98.71872
9.6875 | 527.034 | 5.619257 | 98.71705
9.695832 | 527.5312 | 5.619154 | 98.71524
9.704166 | 528.029 | 5.619052 | 98.71345
9.7125 | 528.5284 | 5.618954 | 98.71173
9.720834 | 529.026 | 5.618856 | 98.71001
9.729168 | 529.5238 | 5.618759 | 98.7083
9.7375 | 530.0226 | 5.618657 | 98.70651
9.745834 | 530.5195 | 5.61856 | 98.70481
9.754166 | 531.0176 | 5.618463 | 98.7031
9.7625 | 531.5157 | 5.618365 | 98.70138
9.770832 | 532.0141 | 5.61827 | 98.69971
9.779166 | 532.5126 | 5.618183 | 98.69819
9.7875 | 533.0112 | 5.618098 | 98.69669
9.795834 | 533.5093 | 5.61801 | 98.69515
9.804168 | 534.0074 | 5.61792 | 98.69357
9.8125 | 534.505 | 5.617832 | 98.69202
9.820832 | 535.0039 | 5.617748 | 98.69054
9.829166 | 535.5015 | 5.617662 | 98.68903
9.8375 | 536 | 5.617576 | 98.68752
9.845834 | 536.5 | 5.61749 | 98.68601
9.854168 | 536.997 | 5.617405 | 98.68452
9.8625 | 537.4968 | 5.617313 | 98.6829
9.870834 | 537.9942 | 5.617218 | 98.68123
9.879166 | 538.4921 | 5.61713 | 98.67969
9.8875 | 538.9915 | 5.617045 | 98.67819
9.895832 | 539.489 | 5.616953 | 98.67658
9.904166 | 539.9876 | 5.616861 | 98.67496
9.9125 | 540.4863 | 5.616774 | 98.67343
9.920834 | 540.9834 | 5.616687 | 98.6719
9.929168 | 541.482 | 5.616598 | 98.67034
9.9375 | 541.9802 | 5.61652 | 98.66897
9.945832 | 542.4793 | 5.616438 | 98.66753
9.954166 | 542.9792 | 5.616363 | 98.66621
9.9625 | 543.4761 | 5.616285 | 98.66484
9.970834 | 543.9761 | 5.616213 | 98.66358
9.979168 | 544.4762 | 5.616137 | 98.66224
9.9875 | 544.974 | 5.616059 | 98.66087
9.995834 | 545.4724 | 5.615968 | 98.65927
10.00417 | 545.9687 | 5.615879 | 98.65771
10.0125 | 546.4682 | 5.615797 | 98.65627
10.02083 | 546.9661 | 5.615726 | 98.65502
10.02917 | 547.4648 | 5.615652 | 98.65372
10.0375 | 547.9679 | 5.615575 | 98.65237
10.04583 | 548.4619 | 5.615494 | 98.65095
10.05417 | 548.9596 | 5.615401 | 98.64931
10.0625 | 549.4578 | 5.615307 | 98.64766
10.07083 | 549.9548 | 5.615224 | 98.6462
10.07917 | 550.4516 | 5.615144 | 98.6448
10.0875 | 550.9493 | 5.615057 | 98.64327
10.09583 | 551.4472 | 5.61497 | 98.64174
10.10417 | 551.9459 | 5.614889 | 98.64032
10.1125 | 552.4463 | 5.61481 | 98.63893
10.12083 | 552.9436 | 5.614729 | 98.63751
10.12917 | 553.4387 | 5.614649 | 98.6361
10.1375 | 553.9368 | 5.61457 | 98.63471
10.14583 | 554.432 | 5.614492 | 98.63334
10.15417 | 554.929 | 5.614414 | 98.63197
10.1625 | 555.4254 | 5.614328 | 98.63046
10.17083 | 555.9226 | 5.61424 | 98.62892
10.17917 | 556.4218 | 5.614156 | 98.62744
10.1875 | 556.9184 | 5.614068 | 98.62589
10.19583 | 557.4158 | 5.613981 | 98.62437
10.20417 | 557.914 | 5.613886 | 98.6227
10.2125 | 558.4106 | 5.613789 | 98.62099
10.22083 | 558.9091 | 5.613699 | 98.61941
10.22917 | 559.407 | 5.61361 | 98.61785
10.2375 | 559.9045 | 5.61352 | 98.61627
10.24583 | 560.4036 | 5.613424 | 98.61458
10.25417 | 560.9001 | 5.613324 | 98.61282
10.2625 | 561.3988 | 5.613224 | 98.61107
10.27083 | 561.896 | 5.61312 | 98.60924
10.27917 | 562.3941 | 5.61301 | 98.60731
10.2875 | 562.8926 | 5.612895 | 98.60529
10.29583 | 563.3907 | 5.612772 | 98.60313
10.30417 | 563.8885 | 5.612652 | 98.60102
10.3125 | 564.3887 | 5.612541 | 98.59907
10.32083 | 564.8843 | 5.612431 | 98.59714
10.32917 | 565.384 | 5.61232 | 98.59519
10.3375 | 565.8806 | 5.612212 | 98.59329
10.34583 | 566.3785 | 5.612109 | 98.59148
10.35417 | 566.8772 | 5.612002 | 98.5896
10.3625 | 567.3715 | 5.611895 | 98.58772
10.37083 | 567.8695 | 5.61179 | 98.58588
10.37917 | 568.3672 | 5.611687 | 98.58407
10.3875 | 568.865 | 5.611582 | 98.58222
10.39583 | 569.3613 | 5.611475 | 98.58034
10.40417 | 569.8604 | 5.611371 | 98.57851
10.4125 | 570.359 | 5.611268 | 98.57671
10.42083 | 570.8562 | 5.611163 | 98.57486
10.42917 | 571.3554 | 5.61105 | 98.57288
10.4375 | 571.8525 | 5.610932 | 98.5708
10.44583 | 572.3504 | 5.610818 | 98.5688
10.45417 | 572.8484 | 5.61071 | 98.5669
10.4625 | 573.3445 | 5.610606 | 98.56508
10.47083 | 573.8429 | 5.610502 | 98.56325
10.47917 | 574.3407 | 5.610398 | 98.56142
10.4875 | 574.8371 | 5.610292 | 98.55956
10.49584 | 575.3368 | 5.610183 | 98.55764
10.50416 | 575.8339 | 5.61007 | 98.55566
10.5125 | 576.3313 | 5.609953 | 98.5536
10.52083 | 576.8281 | 5.609829 | 98.55143
10.52916 | 577.3247 | 5.609703 | 98.54921
10.5375 | 577.823 | 5.609572 | 98.54691
10.54584 | 578.3214 | 5.609441 | 98.54461
10.55417 | 578.8186 | 5.609314 | 98.54238
10.5625 | 579.3181 | 5.609195 | 98.54029
10.57083 | 579.8155 | 5.60908 | 98.53827
10.57916 | 580.3132 | 5.608959 | 98.53614
10.5875 | 580.8114 | 5.60884 | 98.53405
10.59584 | 581.3078 | 5.608719 | 98.53193
10.60417 | 581.8055 | 5.608594 | 98.52973
10.6125 | 582.3055 | 5.608468 | 98.52752
10.62084 | 582.8033 | 5.608343 | 98.52532
10.62916 | 583.3003 | 5.608222 | 98.52319
10.6375 | 583.7976 | 5.6081 | 98.52105
10.64583 | 584.2944 | 5.607971 | 98.51878
10.65416 | 584.7922 | 5.607836 | 98.51641
10.6625 | 585.291 | 5.6077 | 98.51402
10.67084 | 585.7896 | 5.607572 | 98.51178
10.67917 | 586.2884 | 5.607444 | 98.50953
10.6875 | 586.7856 | 5.607319 | 98.50733
10.69583 | 587.2828 | 5.607195 | 98.50515
10.70416 | 587.7803 | 5.607066 | 98.50289
10.7125 | 588.2798 | 5.60693 | 98.5005
10.72084 | 588.7765 | 5.606782 | 98.4979
10.72917 | 589.2742 | 5.606636 | 98.49533
10.7375 | 589.7715 | 5.6065 | 98.49294
10.74584 | 590.2698 | 5.60636 | 98.49048
10.75416 | 590.768 | 5.606218 | 98.48799
10.7625 | 591.2657 | 5.606082 | 98.4856
10.77083 | 591.7627 | 5.605952 | 98.48332
10.77916 | 592.2606 | 5.605822 | 98.48103
10.7875 | 592.7594 | 5.605691 | 98.47873
10.79584 | 593.2576 | 5.60556 | 98.47643
10.80417 | 593.7546 | 5.605428 | 98.47411
10.8125 | 594.2528 | 5.605295 | 98.47177
10.82083 | 594.7518 | 5.60516 | 98.4694
10.82916 | 595.2504 | 5.605032 | 98.46715
10.8375 | 595.749 | 5.6049 | 98.46483
10.84584 | 596.2459 | 5.604769 | 98.46253
10.85417 | 596.7432 | 5.604637 | 98.46021
10.8625 | 597.2418 | 5.604504 | 98.45788
10.87084 | 597.7393 | 5.604366 | 98.45545
10.87916 | 598.2368 | 5.604214 | 98.45278
10.8875 | 598.7343 | 5.604055 | 98.44999
10.89583 | 599.2324 | 5.603896 | 98.4472
10.90416 | 599.7289 | 5.603742 | 98.44449
10.9125 | 600.2257 | 5.603588 | 98.44179
10.92084 | 600.7222 | 5.603428 | 98.43898
10.92917 | 601.2193 | 5.603265 | 98.43611
10.9375 | 601.7178 | 5.603101 | 98.43323
10.94583 | 602.2142 | 5.602945 | 98.43049
10.95416 | 602.7105 | 5.602794 | 98.42784
10.9625 | 603.2086 | 5.602637 | 98.42508
10.97084 | 603.7051 | 5.60248 | 98.42232
10.97917 | 604.2028 | 5.602324 | 98.41958
10.9875 | 604.7008 | 5.602165 | 98.41679
10.99584 | 605.1982 | 5.602012 | 98.4141
11.00416 | 605.696 | 5.601863 | 98.41148
11.0125 | 606.193 | 5.601711 | 98.40881
11.02083 | 606.689 | 5.601555 | 98.40607
11.02916 | 607.1861 | 5.601394 | 98.40324
11.0375 | 607.6839 | 5.601234 | 98.40043
11.04584 | 608.1832 | 5.60108 | 98.39773
11.05417 | 608.6812 | 5.600929 | 98.39507
11.0625 | 609.1787 | 5.600776 | 98.39239
11.07083 | 609.6763 | 5.60062 | 98.38965
11.07916 | 610.175 | 5.600466 | 98.38694
11.0875 | 610.6713 | 5.600307 | 98.38415
11.09584 | 611.169 | 5.600145 | 98.3813
11.10417 | 611.6663 | 5.59998 | 98.3784
11.1125 | 612.1638 | 5.599814 | 98.37549
11.12084 | 612.6626 | 5.599644 | 98.3725
11.12916 | 613.159 | 5.599468 | 98.36941
11.1375 | 613.6568 | 5.599295 | 98.36637
11.14583 | 614.1543 | 5.599125 | 98.36338
11.15416 | 614.6511 | 5.598941 | 98.36015
11.1625 | 615.148 | 5.598754 | 98.35686
11.17084 | 615.646 | 5.598574 | 98.3537
11.17917 | 616.1434 | 5.598403 | 98.3507
11.1875 | 616.6394 | 5.598234 | 98.34773
11.19583 | 617.1368 | 5.598059 | 98.34465
11.20416 | 617.6351 | 5.597876 | 98.34144
11.2125 | 618.1308 | 5.597686 | 98.3381
11.22084 | 618.6301 | 5.597494 | 98.33473
11.22917 | 619.1284 | 5.597307 | 98.33144
11.2375 | 619.624 | 5.59712 | 98.32816
11.24584 | 620.1192 | 5.596924 | 98.32472
11.25416 | 620.6155 | 5.596732 | 98.32134
11.2625 | 621.112 | 5.596542 | 98.318
11.27083 | 621.6103 | 5.596362 | 98.31484
11.27916 | 622.1078 | 5.596176 | 98.31157
11.2875 | 622.607 | 5.595974 | 98.30803
11.29584 | 623.1063 | 5.595783 | 98.30467
11.30417 | 623.6036 | 5.595606 | 98.30156
11.3125 | 624.1024 | 5.595426 | 98.2984
11.32083 | 624.5995 | 5.595247 | 98.29525
11.32916 | 625.0976 | 5.595074 | 98.29222
11.3375 | 625.5948 | 5.594899 | 98.28914
11.34584 | 626.0928 | 5.594726 | 98.2861
11.35417 | 626.591 | 5.594555 | 98.2831
11.3625 | 627.0893 | 5.594382 | 98.28006
11.37084 | 627.5878 | 5.59421 | 98.27704
11.37916 | 628.0862 | 5.594037 | 98.274
11.3875 | 628.5821 | 5.593868 | 98.27103
11.39583 | 629.0832 | 5.593701 | 98.26809
11.40416 | 629.5794 | 5.593536 | 98.2652
11.4125 | 630.0774 | 5.593381 | 98.26247
11.42084 | 630.5756 | 5.593222 | 98.25968
11.42917 | 631.0718 | 5.593059 | 98.25682
11.4375 | 631.5686 | 5.59289 | 98.25385
11.44583 | 632.0658 | 5.59272 | 98.25086
11.45416 | 632.5635 | 5.59255 | 98.24787
11.4625 | 633.0596 | 5.592384 | 98.24496
11.47084 | 633.557 | 5.592222 | 98.24211
11.47917 | 634.0548 | 5.592064 | 98.23934
11.4875 | 634.5506 | 5.591907 | 98.23658
11.49584 | 635.0495 | 5.591746 | 98.23375
11.50416 | 635.5474 | 5.591584 | 98.2309
11.5125 | 636.0455 | 5.591428 | 98.22816
11.52083 | 636.543 | 5.591265 | 98.2253
11.52916 | 637.0393 | 5.591094 | 98.2223
11.5375 | 637.537 | 5.590919 | 98.21922
11.54584 | 638.034 | 5.590748 | 98.21622
11.55417 | 638.531 | 5.590582 | 98.2133
11.5625 | 639.0298 | 5.59042 | 98.21046
11.57083 | 639.5271 | 5.590256 | 98.20757
11.57916 | 640.0234 | 5.590088 | 98.20462
11.5875 | 640.5203 | 5.589918 | 98.20164
11.59584 | 641.0178 | 5.589752 | 98.19872
11.60417 | 641.5132 | 5.589587 | 98.19582
11.6125 | 642.0123 | 5.589429 | 98.19305
11.62084 | 642.5098 | 5.589276 | 98.19036
11.62916 | 643.0066 | 5.589123 | 98.18767
11.6375 | 643.5035 | 5.588969 | 98.18496
11.64583 | 644.0005 | 5.588816 | 98.18228
11.65416 | 644.4986 | 5.588664 | 98.17961
11.6625 | 644.9951 | 5.58852 | 98.17708
11.67084 | 645.493 | 5.588379 | 98.1746
11.67917 | 645.991 | 5.588243 | 98.17221
11.6875 | 646.4882 | 5.588112 | 98.16991
11.69583 | 646.9869 | 5.58798 | 98.16759
11.70416 | 647.4839 | 5.587849 | 98.16529
11.7125 | 647.9825 | 5.587717 | 98.16297
11.72084 | 648.48 | 5.587586 | 98.16067
11.72917 | 648.9776 | 5.587465 | 98.15854
11.7375 | 649.4745 | 5.587352 | 98.15656
11.74584 | 649.9726 | 5.587232 | 98.15445
11.75416 | 650.4705 | 5.587116 | 98.15241
11.7625 | 650.9687 | 5.587003 | 98.15043
11.77083 | 651.4646 | 5.586894 | 98.14851
11.77916 | 651.963 | 5.586777 | 98.14646
11.7875 | 652.4598 | 5.586662 | 98.14444
11.79584 | 652.9582 | 5.58655 | 98.14247
11.80417 | 653.4561 | 5.586444 | 98.14061
11.8125 | 653.9536 | 5.586346 | 98.13888
11.82083 | 654.4512 | 5.58625 | 98.1372
11.82916 | 654.9485 | 5.586158 | 98.13558
11.8375 | 655.446 | 5.58606 | 98.13386
11.84584 | 655.9438 | 5.58597 | 98.13228
11.85417 | 656.441 | 5.585888 | 98.13084
11.8625 | 656.938 | 5.585806 | 98.1294
11.87084 | 657.4334 | 5.58572 | 98.12789
11.87916 | 657.9306 | 5.58563 | 98.12631
11.8875 | 658.4272 | 5.585541 | 98.12474
11.89583 | 658.924 | 5.58545 | 98.12314
11.90416 | 659.4214 | 5.58536 | 98.12156
11.9125 | 659.9176 | 5.58527 | 98.11998
11.92084 | 660.4141 | 5.585181 | 98.11842
11.92917 | 660.9113 | 5.585094 | 98.11689
11.9375 | 661.4081 | 5.585014 | 98.11548
11.94583 | 661.9056 | 5.584934 | 98.11408
11.95416 | 662.4032 | 5.584851 | 98.11262
11.9625 | 662.8991 | 5.584771 | 98.11122
11.97084 | 663.3964 | 5.58469 | 98.10979
11.97917 | 663.8932 | 5.584614 | 98.10846
11.9875 | 664.39 | 5.584542 | 98.10719
11.99584 | 664.8878 | 5.584466 | 98.10586
12.00416 | 665.3847 | 5.584399 | 98.10468
12.0125 | 665.8822 | 5.584328 | 98.10343
12.02083 | 666.3791 | 5.584254 | 98.10213
12.02916 | 666.876 | 5.58418 | 98.10083
12.0375 | 667.3735 | 5.584114 | 98.09967
12.04584 | 667.8696 | 5.584045 | 98.09846
12.05417 | 668.366 | 5.583967 | 98.09709
12.0625 | 668.864 | 5.583889 | 98.09572
12.07083 | 669.3612 | 5.583813 | 98.09439
12.07916 | 669.8582 | 5.583739 | 98.09309
12.0875 | 670.356 | 5.583671 | 98.09189
12.09584 | 670.8542 | 5.583608 | 98.09078
12.10417 | 671.3508 | 5.583545 | 98.08968
12.1125 | 671.8487 | 5.583489 | 98.08869
12.12084 | 672.3462 | 5.583436 | 98.08776
12.12916 | 672.8438 | 5.583384 | 98.08685
12.1375 | 673.3413 | 5.583332 | 98.08594
12.14583 | 673.8376 | 5.583286 | 98.08513
12.15416 | 674.335 | 5.583238 | 98.08428
12.1625 | 674.8328 | 5.583184 | 98.08334
12.17084 | 675.3295 | 5.583139 | 98.08255
12.17917 | 675.826 | 5.583085 | 98.0816
12.1875 | 676.3256 | 5.583025 | 98.08054
12.19583 | 676.8212 | 5.58297 | 98.07958
12.20416 | 677.3188 | 5.58291 | 98.07852
12.2125 | 677.8166 | 5.582847 | 98.07742
12.22084 | 678.3126 | 5.582789 | 98.0764
12.22917 | 678.81 | 5.582734 | 98.07543
12.2375 | 679.3066 | 5.582681 | 98.0745
12.24584 | 679.8028 | 5.582626 | 98.07353
12.25416 | 680.3004 | 5.582566 | 98.07248
12.2625 | 680.7965 | 5.5825 | 98.07132
12.27083 | 681.2929 | 5.582436 | 98.0702
12.27916 | 681.791 | 5.582379 | 98.06919
12.2875 | 682.2876 | 5.582324 | 98.06823
12.29584 | 682.7843 | 5.582266 | 98.06721
12.30417 | 683.2813 | 5.582212 | 98.06626
12.3125 | 683.7778 | 5.582159 | 98.06533
12.32083 | 684.2732 | 5.582107 | 98.06442
12.32916 | 684.7716 | 5.582051 | 98.06343
12.3375 | 685.2662 | 5.581994 | 98.06243
12.34584 | 685.764 | 5.581932 | 98.06134
12.35417 | 686.2602 | 5.58187 | 98.06025
12.3625 | 686.7561 | 5.581809 | 98.05918
12.37084 | 687.2526 | 5.581749 | 98.05813
12.37916 | 687.75 | 5.58168 | 98.05691
12.3875 | 688.2462 | 5.581613 | 98.05574
12.39583 | 688.7429 | 5.58155 | 98.05463
12.40416 | 689.2397 | 5.581495 | 98.05366
12.4125 | 689.7374 | 5.581446 | 98.0528
12.42084 | 690.2343 | 5.581402 | 98.05203
12.42917 | 690.7319 | 5.581355 | 98.0512
12.4375 | 691.2288 | 5.581302 | 98.05027
12.44583 | 691.727 | 5.581258 | 98.0495
12.45416 | 692.2239 | 5.58122 | 98.04883
12.4625 | 692.721 | 5.581179 | 98.04811
12.47084 | 693.2175 | 5.58113 | 98.04725
12.47917 | 693.715 | 5.581079 | 98.04636
12.4875 | 694.211 | 5.581023 | 98.04537
12.49584 | 694.7072 | 5.580967 | 98.04439
12.50416 | 695.2046 | 5.580908 | 98.04335
12.5125 | 695.7006 | 5.58085 | 98.04233
12.52083 | 696.1966 | 5.580791 | 98.0413
12.52916 | 696.6932 | 5.580738 | 98.04037
12.5375 | 697.19 | 5.580689 | 98.0395
12.54584 | 697.6856 | 5.580632 | 98.0385
12.55417 | 698.1811 | 5.580576 | 98.03752
12.5625 | 698.6768 | 5.580524 | 98.03661
12.57083 | 699.1726 | 5.580474 | 98.03573
12.57916 | 699.6694 | 5.580429 | 98.03494
12.5875 | 700.167 | 5.580384 | 98.03415
12.59584 | 700.6649 | 5.580352 | 98.03358
12.60417 | 701.1625 | 5.580322 | 98.03306
12.6125 | 701.659 | 5.580279 | 98.0323
12.62084 | 702.1562 | 5.580234 | 98.03151
12.62916 | 702.6522 | 5.58019 | 98.03074
12.6375 | 703.1506 | 5.580154 | 98.03011
12.64583 | 703.6478 | 5.580117 | 98.02946
12.65416 | 704.1438 | 5.580079 | 98.02879
12.6625 | 704.6418 | 5.580043 | 98.02816
12.67084 | 705.1384 | 5.580002 | 98.02744
12.67917 | 705.636 | 5.579966 | 98.0268
12.6875 | 706.1326 | 5.579924 | 98.02607
12.69583 | 706.6294 | 5.579889 | 98.02545
12.70416 | 707.1259 | 5.57986 | 98.02494
12.7125 | 707.6231 | 5.579838 | 98.02455
12.72084 | 708.1204 | 5.57981 | 98.02406
12.72917 | 708.6143 | 5.579778 | 98.0235
12.7375 | 709.1116 | 5.579748 | 98.02297
12.74584 | 709.6087 | 5.579711 | 98.02232
12.75416 | 710.1051 | 5.57967 | 98.0216
12.7625 | 710.603 | 5.579627 | 98.02085
12.77083 | 711.0985 | 5.579578 | 98.01999
12.77916 | 711.596 | 5.579534 | 98.01921
12.7875 | 712.0938 | 5.579497 | 98.01856
12.79584 | 712.5918 | 5.579454 | 98.01781
12.80417 | 713.0884 | 5.579414 | 98.01711
12.8125 | 713.5858 | 5.57937 | 98.01633
12.82083 | 714.0834 | 5.579324 | 98.01552
12.82916 | 714.581 | 5.579284 | 98.01482
12.8375 | 715.0764 | 5.579247 | 98.01417
12.84584 | 715.5728 | 5.57921 | 98.01352
12.85417 | 716.0689 | 5.57917 | 98.01282
12.8625 | 716.5656 | 5.57913 | 98.01212
12.87083 | 717.0619 | 5.579088 | 98.01138
12.87917 | 717.5588 | 5.579045 | 98.01062
12.8875 | 718.0554 | 5.579 | 98.00983
12.89583 | 718.5528 | 5.578952 | 98.00899
12.90416 | 719.0498 | 5.578902 | 98.00811
12.9125 | 719.5464 | 5.57885 | 98.0072
12.92084 | 720.0425 | 5.578791 | 98.00616
12.92917 | 720.5384 | 5.578728 | 98.00505
12.9375 | 721.035 | 5.578676 | 98.00414
12.94583 | 721.5315 | 5.578636 | 98.00344
12.95416 | 722.0282 | 5.578594 | 98.0027
12.9625 | 722.5236 | 5.578555 | 98.00202
12.97084 | 723.0193 | 5.578524 | 98.00147
12.97917 | 723.5163 | 5.578494 | 98.00094
12.9875 | 724.0102 | 5.578461 | 98.00036
12.99583 | 724.5058 | 5.578426 | 97.99975
13.00417 | 725.001 | 5.578386 | 97.99905
13.0125 | 725.496 | 5.578344 | 97.99831
13.02083 | 725.9903 | 5.578303 | 97.99759
13.02916 | 726.4866 | 5.578258 | 97.9968
13.0375 | 726.983 | 5.578211 | 97.99597
13.04584 | 727.478 | 5.578174 | 97.99532
13.05417 | 727.9747 | 5.57814 | 97.99472
13.0625 | 728.4718 | 5.578113 | 97.99425
13.07083 | 728.968 | 5.578081 | 97.99369
13.07916 | 729.465 | 5.578048 | 97.99311
13.0875 | 729.9607 | 5.578016 | 97.99255
13.09584 | 730.4588 | 5.577984 | 97.99198
13.10417 | 730.9553 | 5.577957 | 97.99151
13.1125 | 731.4516 | 5.577934 | 97.99111
13.12083 | 731.9493 | 5.577911 | 97.9907
13.12917 | 732.4461 | 5.57789 | 97.99033
13.1375 | 732.9432 | 5.577876 | 97.99009
13.14583 | 733.441 | 5.57786 | 97.98981
13.15416 | 733.937 | 5.577841 | 97.98947
13.1625 | 734.433 | 5.577817 | 97.98905
13.17084 | 734.9301 | 5.577776 | 97.98833
13.17917 | 735.4275 | 5.577732 | 97.98756
13.1875 | 735.9234 | 5.577693 | 97.98687
13.19583 | 736.42 | 5.577662 | 97.98633
13.20416 | 736.9166 | 5.577641 | 97.98596
13.2125 | 737.413 | 5.577624 | 97.98566
13.22084 | 737.9094 | 5.577606 | 97.98534
13.22917 | 738.4071 | 5.577586 | 97.98499
13.2375 | 738.904 | 5.577564 | 97.98461
13.24583 | 739.3999 | 5.577543 | 97.98424
13.25417 | 739.8957 | 5.577516 | 97.98376
13.2625 | 740.3931 | 5.57749 | 97.98331
13.27083 | 740.8887 | 5.577468 | 97.98292
13.27916 | 741.3862 | 5.577442 | 97.98246
13.2875 | 741.8832 | 5.577414 | 97.98197
13.29584 | 742.379 | 5.577392 | 97.98158
13.30417 | 742.8756 | 5.57737 | 97.9812
13.3125 | 743.3718 | 5.577347 | 97.98079
13.32083 | 743.8679 | 5.577324 | 97.98039
13.32916 | 744.3641 | 5.577301 | 97.97999
13.3375 | 744.8599 | 5.577282 | 97.97965
13.34584 | 745.3556 | 5.57726 | 97.97927
13.35417 | 745.8512 | 5.577236 | 97.97884
13.3625 | 746.3481 | 5.577208 | 97.97835
13.37083 | 746.8438 | 5.577179 | 97.97784
13.37917 | 747.3402 | 5.577152 | 97.97737
13.3875 | 747.8366 | 5.577119 | 97.97679
13.39583 | 748.3318 | 5.577076 | 97.97603
13.40416 | 748.8284 | 5.577034 | 97.97529
13.4125 | 749.3249 | 5.576995 | 97.97461
13.42084 | 749.8199 | 5.576961 | 97.97401
13.42917 | 750.3176 | 5.57693 | 97.97347
13.4375 | 750.8147 | 5.57689 | 97.97277
13.44583 | 751.3094 | 5.576848 | 97.97203
13.45416 | 751.8061 | 5.576809 | 97.97134
13.4625 | 752.3025 | 5.57677 | 97.97066
13.47084 | 752.7994 | 5.576729 | 97.96994
13.47917 | 753.296 | 5.576691 | 97.96927
13.4875 | 753.7922 | 5.576657 | 97.96867
13.49583 | 754.2899 | 5.576623 | 97.96807
13.50417 | 754.7864 | 5.57659 | 97.96749
13.5125 | 755.2818 | 5.576555 | 97.96688
13.52083 | 755.7795 | 5.576511 | 97.96611
13.52916 | 756.275 | 5.576474 | 97.96546
13.5375 | 756.7711 | 5.576448 | 97.965
13.54584 | 757.2674 | 5.576418 | 97.96447
13.55417 | 757.7626 | 5.576382 | 97.96384
13.5625 | 758.259 | 5.576343 | 97.96316
13.57083 | 758.7556 | 5.576291 | 97.96224
13.57916 | 759.2514 | 5.57623 | 97.96117
13.5875 | 759.7478 | 5.576176 | 97.96022
13.59584 | 760.2436 | 5.576144 | 97.95966
13.60417 | 760.7406 | 5.57612 | 97.95924
13.6125 | 761.2361 | 5.576092 | 97.95875
13.62083 | 761.7326 | 5.576062 | 97.95822
13.62917 | 762.2289 | 5.576034 | 97.95773
13.6375 | 762.725 | 5.576006 | 97.95724
13.64583 | 763.2221 | 5.575979 | 97.95676
13.65416 | 763.7184 | 5.575952 | 97.95629
13.6625 | 764.2139 | 5.575918 | 97.95569
13.67084 | 764.7095 | 5.575874 | 97.95492
13.67917 | 765.2061 | 5.575832 | 97.95418
13.6875 | 765.7018 | 5.575792 | 97.95348
13.69583 | 766.1982 | 5.575752 | 97.95277
13.70416 | 766.6952 | 5.575712 | 97.95207
13.7125 | 767.191 | 5.575666 | 97.95126
13.72084 | 767.6875 | 5.575625 | 97.95054
13.72917 | 768.1841 | 5.575588 | 97.94989
13.7375 | 768.68 | 5.575552 | 97.94926
13.74583 | 769.175 | 5.575518 | 97.94866
13.75417 | 769.6712 | 5.575491 | 97.94819
13.7625 | 770.1661 | 5.575466 | 97.94775
13.77083 | 770.6609 | 5.57544 | 97.94729
13.77916 | 771.1574 | 5.575416 | 97.94687
13.7875 | 771.6532 | 5.575386 | 97.94634
13.79584 | 772.1481 | 5.575354 | 97.94578
13.80417 | 772.644 | 5.575326 | 97.94529
13.8125 | 773.14 | 5.5753 | 97.94483
13.82083 | 773.6345 | 5.575278 | 97.94445
13.82916 | 774.1303 | 5.575259 | 97.94411
13.8375 | 774.6274 | 5.575235 | 97.94369
13.84584 | 775.1238 | 5.575203 | 97.94313
13.85417 | 775.6199 | 5.575166 | 97.94248
13.8625 | 776.1157 | 5.575113 | 97.94155
13.87083 | 776.6114 | 5.575068 | 97.94076
13.87917 | 777.1075 | 5.575038 | 97.94023
13.8875 | 777.6042 | 5.57501 | 97.93974
13.89583 | 778.101 | 5.574974 | 97.93911
13.90416 | 778.5968 | 5.574932 | 97.93837
13.9125 | 779.0922 | 5.574894 | 97.9377
13.92084 | 779.587 | 5.574861 | 97.93712
13.92917 | 780.0838 | 5.574834 | 97.93665
13.9375 | 780.5792 | 5.574805 | 97.93614
13.94583 | 781.0764 | 5.574769 | 97.9355
13.95416 | 781.5724 | 5.57473 | 97.93482
13.9625 | 782.0681 | 5.574693 | 97.93417
13.97084 | 782.5655 | 5.57465 | 97.93341
13.97917 | 783.0608 | 5.574606 | 97.93264
13.9875 | 783.5569 | 5.574562 | 97.93187
13.99583 | 784.053 | 5.574516 | 97.93106
14.00417 | 784.5499 | 5.574474 | 97.93032
14.0125 | 785.0449 | 5.574432 | 97.92958
14.02083 | 785.5408 | 5.574386 | 97.92878
14.02916 | 786.0375 | 5.574336 | 97.9279
14.0375 | 786.534 | 5.574288 | 97.92705
14.04584 | 787.0299 | 5.57425 | 97.92639
14.05417 | 787.5268 | 5.574211 | 97.9257
14.0625 | 788.0232 | 5.574174 | 97.92505
14.07083 | 788.5171 | 5.57414 | 97.92445
14.07916 | 789.0142 | 5.574104 | 97.92382
14.0875 | 789.51 | 5.574076 | 97.92333
14.09584 | 790.0053 | 5.574047 | 97.92282
14.10417 | 790.501 | 5.574013 | 97.92222
14.1125 | 790.997 | 5.573976 | 97.92157
14.12083 | 791.4911 | 5.573943 | 97.92099
14.12917 | 791.9869 | 5.573914 | 97.92048
14.1375 | 792.4841 | 5.573891 | 97.92008
14.14583 | 792.9782 | 5.573871 | 97.91973
14.15416 | 793.4744 | 5.573849 | 97.91934
14.1625 | 793.9701 | 5.573828 | 97.91897
14.17084 | 794.4654 | 5.573805 | 97.91857
14.17917 | 794.9618 | 5.573782 | 97.91817
14.1875 | 795.458 | 5.573762 | 97.91781
14.19583 | 795.9538 | 5.573742 | 97.91746
14.20416 | 796.45 | 5.573716 | 97.91701
14.2125 | 796.9475 | 5.57369 | 97.91655
14.22084 | 797.4432 | 5.573664 | 97.91609
14.22917 | 797.9398 | 5.573641 | 97.91569
14.2375 | 798.4353 | 5.573615 | 97.91523
14.24583 | 798.9306 | 5.573586 | 97.91472
14.25417 | 799.4272 | 5.573555 | 97.91418
14.2625 | 799.9231 | 5.57352 | 97.91356
14.27083 | 800.4178 | 5.573486 | 97.91297
14.27916 | 800.9134 | 5.573461 | 97.91253
14.2875 | 801.4088 | 5.57344 | 97.91216
14.29584 | 801.9036 | 5.573418 | 97.91177
14.30417 | 802.4005 | 5.573393 | 97.91133
14.3125 | 802.8954 | 5.57336 | 97.91075
14.32083 | 803.3912 | 5.573312 | 97.90991
14.32916 | 803.887 | 5.573258 | 97.90896
14.3375 | 804.3832 | 5.573222 | 97.90833
14.34584 | 804.8791 | 5.573202 | 97.90798
14.35417 | 805.3752 | 5.573184 | 97.90766
14.3625 | 805.8716 | 5.573162 | 97.90727
14.37083 | 806.3669 | 5.573141 | 97.9069
14.37917 | 806.8631 | 5.573122 | 97.90657
14.3875 | 807.3588 | 5.573105 | 97.90627
14.39583 | 807.8544 | 5.57308 | 97.90583
14.40416 | 808.35 | 5.573052 | 97.90534
14.4125 | 808.8456 | 5.573026 | 97.90488
14.42084 | 809.3415 | 5.572991 | 97.90427
14.42917 | 809.8371 | 5.572954 | 97.90362
14.4375 | 810.3322 | 5.572914 | 97.90292
14.44583 | 810.8279 | 5.572874 | 97.90221
14.45416 | 811.3243 | 5.572834 | 97.90151
14.4625 | 811.8189 | 5.572792 | 97.90077
14.47084 | 812.3145 | 5.57275 | 97.90004
14.47917 | 812.8099 | 5.572714 | 97.8994
14.4875 | 813.3057 | 5.572678 | 97.89877
14.49583 | 813.8012 | 5.572644 | 97.89817
14.50417 | 814.2969 | 5.572612 | 97.89761
14.5125 | 814.7916 | 5.572582 | 97.89708
14.52083 | 815.2875 | 5.57256 | 97.8967
14.52916 | 815.7828 | 5.572543 | 97.8964
14.5375 | 816.2784 | 5.572529 | 97.89615
14.54584 | 816.7741 | 5.572511 | 97.89584
14.55417 | 817.2694 | 5.572494 | 97.89554
14.5625 | 817.7644 | 5.57247 | 97.89512
14.57083 | 818.2599 | 5.572449 | 97.89475
14.57916 | 818.755 | 5.572428 | 97.89438
14.5875 | 819.2511 | 5.572401 | 97.8939
14.59584 | 819.746 | 5.572368 | 97.89332
14.60417 | 820.2422 | 5.572334 | 97.89273
14.6125 | 820.7382 | 5.5723 | 97.89213
14.62083 | 821.2362 | 5.57227 | 97.8916
14.62917 | 821.732 | 5.572239 | 97.89106
14.6375 | 822.2276 | 5.572207 | 97.8905
14.64583 | 822.7222 | 5.572178 | 97.88999
14.65416 | 823.2186 | 5.572156 | 97.8896
14.6625 | 823.7134 | 5.572132 | 97.88918
14.67084 | 824.2093 | 5.572111 | 97.88881
14.67917 | 824.7042 | 5.572094 | 97.88851
14.6875 | 825.1995 | 5.572081 | 97.88828
14.69583 | 825.696 | 5.572066 | 97.88802
14.70416 | 826.1914 | 5.572053 | 97.88779
14.7125 | 826.6863 | 5.572033 | 97.88744
14.72084 | 827.182 | 5.572008 | 97.887
14.72917 | 827.6772 | 5.57198 | 97.88651
14.7375 | 828.1736 | 5.571952 | 97.88602
14.74583 | 828.6688 | 5.571924 | 97.88552
14.75417 | 829.1639 | 5.571897 | 97.88505
14.7625 | 829.6597 | 5.571872 | 97.88461
14.77083 | 830.1564 | 5.571841 | 97.88407
14.77916 | 830.6509 | 5.571808 | 97.88349
14.7875 | 831.1462 | 5.571782 | 97.88303
14.79584 | 831.6416 | 5.571759 | 97.88263
14.80417 | 832.1369 | 5.571739 | 97.88227
14.8125 | 832.6337 | 5.571722 | 97.88198
14.82083 | 833.1286 | 5.571711 | 97.88178
14.82916 | 833.6218 | 5.571694 | 97.88148
14.8375 | 834.1176 | 5.571676 | 97.88117
14.84584 | 834.6126 | 5.571644 | 97.88061
14.85417 | 835.1092 | 5.571592 | 97.87969
14.8625 | 835.6045 | 5.571546 | 97.87888
14.87083 | 836.0993 | 5.571518 | 97.87839
14.87917 | 836.5946 | 5.571487 | 97.87785
14.8875 | 837.09 | 5.571453 | 97.87725
14.89583 | 837.585 | 5.571428 | 97.87681
14.90416 | 838.0801 | 5.571406 | 97.87642
14.9125 | 838.5755 | 5.571388 | 97.87611
14.92084 | 839.0705 | 5.571368 | 97.87576
14.92917 | 839.566 | 5.571343 | 97.87532
14.9375 | 840.0611 | 5.571321 | 97.87493
14.94583 | 840.5559 | 5.571306 | 97.87467
14.95416 | 841.0509 | 5.571295 | 97.87447
14.9625 | 841.5458 | 5.571274 | 97.87411
14.97084 | 842.0409 | 5.571239 | 97.87349
14.97917 | 842.5366 | 5.571194 | 97.8727
14.9875 | 843.0306 | 5.57117 | 97.87228
14.99583 | 843.5264 | 5.57116 | 97.8721
15.00417 | 844.0219 | 5.571153 | 97.87198
15.0125 | 844.5164 | 5.571138 | 97.87172
15.02083 | 845.0119 | 5.571115 | 97.87131
15.02916 | 845.5056 | 5.571099 | 97.87103
15.0375 | 845.9994 | 5.571085 | 97.87079
15.04584 | 846.4941 | 5.571072 | 97.87056
15.05417 | 846.9872 | 5.57106 | 97.87035
15.0625 | 847.4799 | 5.57105 | 97.87017
15.07083 | 847.9709 | 5.571034 | 97.86989
15.07916 | 848.4631 | 5.571024 | 97.86971
15.0875 | 848.954 | 5.571014 | 97.86954
15.09584 | 849.4446 | 5.570996 | 97.86922
-4 | 1 | 0 | 0
15.10417 | 849.9361 | 5.570972 | 97.8688
15.1125 | 850.3619 | 5.570963 | 97.86864
15.12083 | 850.5836 | 5.570972 | 97.8688
15.12917 | 850.5848 | 5.571002 | 97.86933
15.1375 | 850.3631 | 5.571043 | 97.87005
15.14583 | 849.9679 | 5.571075 | 97.87061
-4 | 0 | 0 | 0
15.15416 | 849.4595 | 5.571084 | 97.87077
15.1625 | 848.892 | 5.571076 | 97.87063
15.17084 | 848.3131 | 5.571047 | 97.87012
15.17917 | 847.7531 | 5.571006 | 97.8694
15.1875 | 847.2303 | 5.570971 | 97.86878
15.19583 | 846.7546 | 5.57095 | 97.86841
15.20416 | 846.329 | 5.570934 | 97.86813
15.2125 | 845.9522 | 5.570918 | 97.86785
15.22084 | 845.6201 | 5.570896 | 97.86746
15.22917 | 845.3278 | 5.570871 | 97.86703
15.2375 | 845.0706 | 5.57085 | 97.86666
15.24583 | 844.8441 | 5.570834 | 97.86638
15.25417 | 844.6451 | 5.570818 | 97.86609
15.2625 | 844.4689 | 5.570801 | 97.8658
15.27083 | 844.3141 | 5.570232 | 97.8558
15.27916 | 844.1775 | 5.560166 | 97.67896
15.2875 | 844.0553 | 5.547556 | 97.45744
15.29584 | 843.9472 | 5.543012 | 97.37761
15.30417 | 843.8501 | 5.541462 | 97.35038
15.3125 | 843.7636 | 5.540834 | 97.33935
15.32083 | 843.6859 | 5.540522 | 97.33387
15.32916 | 843.6179 | 5.540324 | 97.33039
15.3375 | 843.5601 | 5.54021 | 97.32838
15.34584 | 843.5102 | 5.540141 | 97.32717
15.35417 | 843.4699 | 5.540088 | 97.32624
15.3625 | 843.4379 | 5.54003 | 97.32522
15.37083 | 843.4142 | 5.539965 | 97.32408
15.37917 | 843.3976 | 5.539904 | 97.32301
15.3875 | 843.3875 | 5.539846 | 97.32199
15.39583 | 843.3825 | 5.539788 | 97.32097
15.40416 | 843.3836 | 5.539731 | 97.31997
15.4125 | 843.3879 | 5.539676 | 97.319
15.42084 | 843.3981 | 5.539621 | 97.31804
15.42917 | 843.4109 | 5.539563 | 97.31702
15.4375 | 843.4285 | 5.539507 | 97.31603
15.44583 | 843.4486 | 5.539448 | 97.315
15.45416 | 843.472 | 5.539389 | 97.31396
15.4625 | 843.4972 | 5.539325 | 97.31284
15.47084 | 843.5262 | 5.539254 | 97.31159
15.47917 | 843.5561 | 5.539188 | 97.31043
15.4875 | 843.5868 | 5.539129 | 97.30939
15.49583 | 843.6196 | 5.539066 | 97.30829
15.50417 | 843.6531 | 5.539 | 97.30713
15.5125 | 843.6881 | 5.538944 | 97.30614
15.52083 | 843.7232 | 5.538891 | 97.30521
15.52916 | 843.7595 | 5.538832 | 97.30418
15.5375 | 843.7972 | 5.538774 | 97.30316
15.54584 | 843.8341 | 5.538713 | 97.30209
15.55417 | 843.8719 | 5.538641 | 97.30082
15.5625 | 843.9108 | 5.538584 | 97.29982
15.57083 | 843.9491 | 5.538532 | 97.29891
15.57916 | 843.9876 | 5.538477 | 97.29794
15.5875 | 844.0256 | 5.538414 | 97.29683
15.59584 | 844.0648 | 5.538349 | 97.29569
15.60417 | 844.1035 | 5.53829 | 97.29465
15.6125 | 844.1426 | 5.538238 | 97.29374
15.62083 | 844.182 | 5.538186 | 97.29283
15.62917 | 844.2211 | 5.538136 | 97.29195
15.6375 | 844.2601 | 5.538087 | 97.29109
15.64583 | 844.2999 | 5.538037 | 97.29021
15.65416 | 844.3378 | 5.537991 | 97.2894
15.6625 | 844.377 | 5.537954 | 97.28875
15.67084 | 844.4149 | 5.537918 | 97.28812
15.67917 | 844.4526 | 5.53787 | 97.28728
15.6875 | 844.4909 | 5.537821 | 97.28642
15.69583 | 844.5291 | 5.537774 | 97.28559
15.70416 | 844.5656 | 5.537726 | 97.28475
15.7125 | 844.6026 | 5.537675 | 97.28385
15.72084 | 844.6405 | 5.537621 | 97.2829
15.72917 | 844.6778 | 5.53757 | 97.28201
15.7375 | 844.7152 | 5.537518 | 97.28109
15.74583 | 844.752 | 5.537466 | 97.28018
15.75417 | 844.7872 | 5.537418 | 97.27934
15.7625 | 844.8234 | 5.537365 | 97.2784
15.77083 | 844.859 | 5.537319 | 97.2776
15.77916 | 844.8945 | 5.537276 | 97.27684
15.7875 | 844.9298 | 5.537234 | 97.2761
15.79584 | 844.9644 | 5.537191 | 97.27535
15.80417 | 844.9997 | 5.537148 | 97.27459
15.8125 | 845.0351 | 5.537111 | 97.27394
15.82083 | 845.0688 | 5.537075 | 97.27331
15.82916 | 845.1036 | 5.537039 | 97.27268
15.8375 | 845.1376 | 5.536996 | 97.27192
15.84584 | 845.1719 | 5.536956 | 97.27122
15.85417 | 845.2053 | 5.536921 | 97.2706
15.8625 | 845.2389 | 5.53689 | 97.27006
15.87083 | 845.2712 | 5.536859 | 97.26952
15.87917 | 845.3035 | 5.536818 | 97.26879
15.8875 | 845.3366 | 5.536781 | 97.26814
15.89583 | 845.3688 | 5.536753 | 97.26765
15.90416 | 845.4012 | 5.536731 | 97.26727
15.9125 | 845.434 | 5.536706 | 97.26683
15.92084 | 845.4651 | 5.53668 | 97.26637
15.92917 | 845.4962 | 5.536662 | 97.26605
15.9375 | 845.5281 | 5.536651 | 97.26586
15.94583 | 845.5581 | 5.53664 | 97.26567
15.95416 | 845.589 | 5.536623 | 97.26537
15.9625 | 845.6191 | 5.536601 | 97.26498
15.97084 | 845.6491 | 5.536582 | 97.26465
15.97917 | 845.6793 | 5.536568 | 97.2644
15.9875 | 845.7088 | 5.536549 | 97.26407
15.99583 | 845.7387 | 5.536528 | 97.2637
16.00417 | 845.7684 | 5.536494 | 97.2631
16.0125 | 845.7982 | 5.536454 | 97.2624
16.02084 | 845.8278 | 5.536419 | 97.26179
16.02917 | 845.8563 | 5.536402 | 97.26149
16.0375 | 845.8856 | 5.536389 | 97.26126
16.04584 | 845.9147 | 5.536376 | 97.26103
16.05417 | 845.9436 | 5.536353 | 97.26063
16.0625 | 845.9718 | 5.536328 | 97.26019
16.07083 | 846.0007 | 5.536309 | 97.25985
16.07916 | 846.0288 | 5.536291 | 97.25954
16.0875 | 846.0558 | 5.536274 | 97.25924
16.09583 | 846.0834 | 5.536259 | 97.25897
16.10416 | 846.1109 | 5.536243 | 97.25869
16.1125 | 846.1384 | 5.536231 | 97.25848
16.12083 | 846.1649 | 5.536222 | 97.25832
16.12917 | 846.1922 | 5.536204 | 97.25801
16.1375 | 846.2181 | 5.536187 | 97.25771
16.14584 | 846.2442 | 5.536171 | 97.25743
16.15417 | 846.2704 | 5.536153 | 97.25711
16.1625 | 846.2968 | 5.53614 | 97.25688
16.17084 | 846.3226 | 5.536123 | 97.25659
16.17917 | 846.3481 | 5.536101 | 97.2562
16.1875 | 846.3739 | 5.536074 | 97.25572
16.19583 | 846.3996 | 5.53604 | 97.25513
16.20416 | 846.4238 | 5.536 | 97.25442
16.2125 | 846.4499 | 5.53597 | 97.2539
16.22083 | 846.4747 | 5.53595 | 97.25355
16.22916 | 846.4989 | 5.53593 | 97.25319
16.2375 | 846.5236 | 5.535916 | 97.25295
16.24583 | 846.5478 | 5.5359 | 97.25267
-4 | 1 | 0 | 0
16.25417 | 846.5722 | 5.535877 | 97.25226
16.2625 | 846.5962 | 5.535852 | 97.25182
16.27084 | 846.6206 | 5.535828 | 97.2514
16.27917 | 846.6441 | 5.535802 | 97.25095
16.2875 | 846.6674 | 5.535778 | 97.25052
16.29584 | 846.69 | 5.535754 | 97.2501
16.30417 | 846.7128 | 5.535725 | 97.24959
16.3125 | 846.7347 | 5.535694 | 97.24905
16.32083 | 846.757 | 5.535671 | 97.24864
16.32916 | 846.7809 | 5.535649 | 97.24826
16.3375 | 846.8019 | 5.535629 | 97.24791
16.34583 | 846.8251 | 5.535615 | 97.24766
16.35416 | 846.8469 | 5.535602 | 97.24743
16.3625 | 846.8695 | 5.535584 | 97.24712
16.37083 | 846.892 | 5.535482 | 97.24532
16.37917 | 846.9139 | 5.53542 | 97.24424
16.3875 | 846.9519 | 5.5354 | 97.24388
16.39584 | 847.0187 | 5.535355 | 97.24309
16.40417 | 847.0959 | 5.534888 | 97.23489
16.4125 | 847.1872 | 5.530914 | 97.16508
16.42084 | 847.3009 | 5.518813 | 96.95249
16.42917 | 847.4159 | 5.501162 | 96.6424
16.4375 | 847.507 | 5.485193 | 96.36187
16.44583 | 847.5624 | 5.471537 | 96.12196
16.45416 | 847.5831 | 5.458337 | 95.89007
16.4625 | 847.577 | 5.445256 | 95.66027
16.47083 | 847.5535 | 5.432188 | 95.43069
16.47916 | 847.5218 | 5.419274 | 95.20382
16.4875 | 847.4871 | 5.406632 | 94.98173
16.49583 | 847.453 | 5.394436 | 94.76748
16.50417 | 847.4214 | 5.382701 | 94.56132
16.5125 | 847.392 | 5.371328 | 94.36153
16.52084 | 847.3613 | 5.36059 | 94.17289
16.52917 | 847.3293 | 5.350062 | 93.98793
16.5375 | 847.2994 | 5.340593 | 93.82159
16.54584 | 847.2734 | 5.331543 | 93.6626
16.55417 | 847.2514 | 5.323043 | 93.51327
16.5625 | 847.2359 | 5.314706 | 93.36681
16.57083 | 847.2264 | 5.306812 | 93.22813
16.57916 | 847.2214 | 5.2989 | 93.08914
16.5875 | 847.2189 | 5.291274 | 92.95517
16.59583 | 847.2212 | 5.283693 | 92.82199
16.60416 | 847.2256 | 5.276412 | 92.69408
16.6125 | 847.2326 | 5.26893 | 92.56264
16.62083 | 847.243 | 5.261736 | 92.43625
16.62917 | 847.2561 | 5.254521 | 92.3095
16.6375 | 847.2701 | 5.247215 | 92.18116
16.64584 | 847.2868 | 5.24008 | 92.05581
16.65417 | 847.3056 | 5.233283 | 91.9364
16.6625 | 847.3256 | 5.22615 | 91.81109
16.67084 | 847.3461 | 5.219036 | 91.68612
16.67917 | 847.3682 | 5.212261 | 91.5671
16.6875 | 847.3905 | 5.205642 | 91.45082
16.69583 | 847.4129 | 5.19877 | 91.33009
16.70416 | 847.4368 | 5.191929 | 91.20991
16.7125 | 847.4589 | 5.185159 | 91.09098
16.72083 | 847.4804 | 5.178584 | 90.97547
16.72916 | 847.5022 | 5.171985 | 90.85954
16.7375 | 847.5242 | 5.165548 | 90.74646
16.74583 | 847.5458 | 5.159256 | 90.63592
16.75417 | 847.5672 | 5.153076 | 90.52736
16.7625 | 847.5881 | 5.14695 | 90.41974
16.77084 | 847.6093 | 5.140918 | 90.31377
16.77917 | 847.6294 | 5.134949 | 90.20891
16.7875 | 847.6489 | 5.129032 | 90.10496
16.79584 | 847.6688 | 5.123315 | 90.00453
16.80417 | 847.6882 | 5.117752 | 89.9068
16.8125 | 847.7074 | 5.11232 | 89.81137
16.82083 | 847.7259 | 5.106919 | 89.71649
16.82916 | 847.7441 | 5.101488 | 89.62108
16.8375 | 847.7609 | 5.09625 | 89.52906
16.84583 | 847.7797 | 5.091406 | 89.44396
16.85416 | 847.7968 | 5.086559 | 89.35881
16.8625 | 847.8138 | 5.0815 | 89.26993
16.87083 | 847.8309 | 5.076668 | 89.18505
16.87917 | 847.8474 | 5.07235 | 89.10919
16.8875 | 847.8634 | 5.068301 | 89.03806
16.89584 | 847.8796 | 5.06436 | 88.96883
16.90417 | 847.8959 | 5.060388 | 88.89905
16.9125 | 847.9114 | 5.056546 | 88.83155
16.92084 | 847.9256 | 5.0528 | 88.76574
16.92917 | 847.9406 | 5.049152 | 88.70166
16.9375 | 847.9556 | 5.045676 | 88.64059
16.94583 | 847.9694 | 5.04242 | 88.58339
16.95416 | 847.9834 | 5.039324 | 88.529
16.9625 | 847.9975 | 5.036352 | 88.47679
16.97083 | 848.011 | 5.033524 | 88.42711
16.97916 | 848.0245 | 5.030698 | 88.37746
16.9875 | 848.038 | 5.02794 | 88.32901
16.99583 | 848.0509 | 5.025246 | 88.28169
17.00417 | 848.0642 | 5.022553 | 88.23438
17.0125 | 848.0762 | 5.020084 | 88.191
17.02084 | 848.0879 | 5.017748 | 88.14996
17.02917 | 848.1005 | 5.015496 | 88.1104
17.0375 | 848.1119 | 5.013248 | 88.07091
17.04584 | 848.1234 | 5.011022 | 88.0318
17.05417 | 848.1344 | 5.008647 | 87.99008
17.0625 | 848.1461 | 5.00614 | 87.94604
17.07083 | 848.1569 | 5.00374 | 87.90388
17.07916 | 848.1668 | 5.001436 | 87.8634
17.0875 | 848.1782 | 4.999106 | 87.82247
17.09583 | 848.1891 | 4.996702 | 87.78023
17.10416 | 848.1997 | 4.994224 | 87.7367
17.1125 | 848.2103 | 4.991735 | 87.69298
17.12083 | 848.221 | 4.98909 | 87.64651
17.12917 | 848.2316 | 4.98632 | 87.59785
17.1375 | 848.243 | 4.983532 | 87.54887
17.14584 | 848.2528 | 4.98073 | 87.49964
17.15417 | 848.2644 | 4.977886 | 87.44968
17.1625 | 848.2741 | 4.97496 | 87.39828
17.17084 | 848.2863 | 4.971854 | 87.34371
17.17917 | 848.2972 | 4.968387 | 87.28281
17.1875 | 848.3084 | 4.964951 | 87.22244
17.19583 | 848.3204 | 4.961784 | 87.16681
17.20416 | 848.3322 | 4.958781 | 87.11405
17.2125 | 848.3437 | 4.95582 | 87.06203
17.22083 | 848.355 | 4.952812 | 87.00919
17.22916 | 848.3668 | 4.949691 | 86.95436
17.2375 | 848.378 | 4.946516 | 86.89859
17.24583 | 848.3898 | 4.94336 | 86.84314
17.25417 | 848.4009 | 4.94023 | 86.78816
17.2625 | 848.4129 | 4.937139 | 86.73385
17.27084 | 848.4238 | 4.933975 | 86.67827
17.27917 | 848.4356 | 4.930789 | 86.6223
17.2875 | 848.4478 | 4.927544 | 86.56529
17.29584 | 848.4589 | 4.924516 | 86.5121
17.30417 | 848.471 | 4.921456 | 86.45834
17.3125 | 848.4824 | 4.918269 | 86.40235
17.32083 | 848.4945 | 4.915097 | 86.34663
17.32916 | 848.5056 | 4.911826 | 86.28916
17.3375 | 848.5184 | 4.908542 | 86.23147
17.34583 | 848.5301 | 4.905302 | 86.17455
17.35416 | 848.5422 | 4.90209 | 86.11813
17.3625 | 848.5531 | 4.898824 | 86.06075
17.37083 | 848.5658 | 4.895587 | 86.00388
17.37917 | 848.5772 | 4.89244 | 85.9486
17.3875 | 848.5886 | 4.889307 | 85.89356
17.39584 | 848.6004 | 4.886229 | 85.83949
17.40417 | 848.6113 | 4.883026 | 85.78322
17.4125 | 848.6225 | 4.879908 | 85.72844
17.42084 | 848.6337 | 4.876721 | 85.67245
17.42917 | 848.6453 | 4.87349 | 85.61569
17.4375 | 848.6562 | 4.870204 | 85.55796
17.44583 | 848.6668 | 4.866912 | 85.50013
17.45416 | 848.6776 | 4.863597 | 85.44189
17.4625 | 848.6888 | 4.86032 | 85.38433
17.47083 | 848.6992 | 4.857169 | 85.32897
17.47916 | 848.7086 | 4.853934 | 85.27214
17.4875 | 848.7199 | 4.850644 | 85.21434
17.49583 | 848.7293 | 4.84742 | 85.1577
17.50417 | 848.7399 | 4.844216 | 85.10142
17.5125 | 848.75 | 4.840977 | 85.04451
17.52084 | 848.7594 | 4.837734 | 84.98754
17.52917 | 848.7699 | 4.834504 | 84.9308
17.5375 | 848.78 | 4.831298 | 84.87448
17.54584 | 848.7895 | 4.828152 | 84.81921
17.55417 | 848.7989 | 4.825024 | 84.76426
17.5625 | 848.8089 | 4.821996 | 84.71106
17.57083 | 848.8181 | 4.819008 | 84.65857
17.57916 | 848.8266 | 4.815893 | 84.60385
17.5875 | 848.8368 | 4.812654 | 84.54695
17.59583 | 848.8452 | 4.80944 | 84.49048
17.60416 | 848.8551 | 4.806356 | 84.43631
17.6125 | 848.864 | 4.80335 | 84.3835
17.62083 | 848.8725 | 4.800454 | 84.33262
17.62917 | 848.8806 | 4.797607 | 84.28261
17.6375 | 848.8884 | 4.79458 | 84.22943
17.64584 | 848.8966 | 4.791402 | 84.1736
17.65417 | 848.9051 | 4.788144 | 84.11636
17.6625 | 848.9122 | 4.785088 | 84.06268
17.67084 | 848.921 | 4.782215 | 84.01221
17.67917 | 848.9286 | 4.779382 | 83.96244
17.6875 | 848.9368 | 4.776554 | 83.91275
17.69583 | 848.9451 | 4.773584 | 83.86058
17.70416 | 848.9528 | 4.770582 | 83.80784
17.7125 | 848.9606 | 4.767496 | 83.75363
17.72083 | 848.9679 | 4.764362 | 83.69857
17.72916 | 848.9758 | 4.761378 | 83.64615
17.7375 | 848.983 | 4.758478 | 83.5952
17.74583 | 848.9894 | 4.755379 | 83.54076
17.75417 | 848.9981 | 4.752194 | 83.48481
17.7625 | 849.0051 | 4.74929 | 83.43379
17.77084 | 849.0132 | 4.746588 | 83.38632
17.77917 | 849.0214 | 4.743856 | 83.33833
17.7875 | 849.0278 | 4.741038 | 83.28882
17.79584 | 849.0355 | 4.738022 | 83.23584
17.80417 | 849.0421 | 4.735146 | 83.18531
17.8125 | 849.0489 | 4.732387 | 83.13685
17.82083 | 849.0562 | 4.729633 | 83.08846
17.82916 | 849.0631 | 4.72674 | 83.03764
17.8375 | 849.0697 | 4.723864 | 82.98712
17.84583 | 849.0768 | 4.720984 | 82.93652
17.85416 | 849.0845 | 4.71812 | 82.88621
17.8625 | 849.0926 | 4.715222 | 82.8353
17.87083 | 849.0996 | 4.712079 | 82.78008
17.87917 | 849.1069 | 4.709024 | 82.72641
17.8875 | 849.1142 | 4.706144 | 82.67582
17.89584 | 849.1211 | 4.7034 | 82.62761
17.90417 | 849.1274 | 4.7008 | 82.58194
17.9125 | 849.1338 | 4.698222 | 82.53665
17.92084 | 849.1413 | 4.695694 | 82.49224
17.92917 | 849.1469 | 4.692988 | 82.4447
17.9375 | 849.1532 | 4.69027 | 82.39695
17.94583 | 849.1599 | 4.687695 | 82.35171
17.95416 | 849.1658 | 4.685216 | 82.30816
17.9625 | 849.1716 | 4.682619 | 82.26254
17.97083 | 849.1774 | 4.679982 | 82.21621
17.97916 | 849.1835 | 4.677214 | 82.16759
17.9875 | 849.1899 | 4.674472 | 82.11942
17.99583 | 849.1964 | 4.6717 | 82.07072
18.00417 | 849.2028 | 4.669012 | 82.0235
18.0125 | 849.2081 | 4.666491 | 81.97921
18.02084 | 849.2158 | 4.664026 | 81.9359
18.02917 | 849.2211 | 4.661552 | 81.89244
18.0375 | 849.2269 | 4.658836 | 81.84473
18.04584 | 849.2328 | 4.65595 | 81.79403
18.05417 | 849.2382 | 4.653134 | 81.74456
18.0625 | 849.2441 | 4.650507 | 81.69841
18.07083 | 849.2494 | 4.648093 | 81.656
18.07916 | 849.2545 | 4.645676 | 81.61354
18.0875 | 849.2597 | 4.643234 | 81.57064
18.09583 | 849.2652 | 4.640777 | 81.52747
18.10416 | 849.2704 | 4.638228 | 81.48269
18.1125 | 849.2759 | 4.635701 | 81.4383
18.12083 | 849.2819 | 4.633198 | 81.39433
18.12917 | 849.2863 | 4.630761 | 81.35152
18.1375 | 849.2909 | 4.62826 | 81.30758
18.14584 | 849.296 | 4.625765 | 81.26375
18.15417 | 849.3001 | 4.623379 | 81.22183
18.1625 | 849.3055 | 4.621063 | 81.18115
18.17084 | 849.3093 | 4.618702 | 81.13967
18.17917 | 849.3137 | 4.616368 | 81.09867
18.1875 | 849.3184 | 4.613975 | 81.05663
18.19583 | 849.3231 | 4.611644 | 81.01568
18.20416 | 849.3272 | 4.609341 | 80.97522
18.2125 | 849.3311 | 4.607011 | 80.93429
18.22083 | 849.3352 | 4.60459 | 80.89175
18.22916 | 849.341 | 4.602197 | 80.84971
18.2375 | 849.3455 | 4.599964 | 80.81049
18.24583 | 849.3506 | 4.597668 | 80.77015
18.25417 | 849.3548 | 4.595304 | 80.72862
18.2625 | 849.3594 | 4.593046 | 80.68895
18.27084 | 849.3641 | 4.590698 | 80.6477
18.27917 | 849.3687 | 4.58839 | 80.60716
18.2875 | 849.3732 | 4.586084 | 80.56665
18.29584 | 849.3788 | 4.583594 | 80.5229
18.30417 | 849.383 | 4.580977 | 80.47693
18.3125 | 849.3879 | 4.578354 | 80.43085
18.32083 | 849.3916 | 4.576069 | 80.39071
18.32916 | 849.3962 | 4.573963 | 80.35371
18.3375 | 849.4004 | 4.571954 | 80.31842
18.34583 | 849.4054 | 4.569944 | 80.28311
18.35416 | 849.4094 | 4.567837 | 80.24609
18.3625 | 849.4149 | 4.56571 | 80.20872
18.37083 | 849.4184 | 4.563574 | 80.1712
18.37917 | 849.422 | 4.561448 | 80.13385
18.3875 | 849.4262 | 4.559363 | 80.09722
18.39584 | 849.4308 | 4.557297 | 80.06093
18.40417 | 849.4341 | 4.555242 | 80.02483
18.4125 | 849.4382 | 4.553186 | 79.98871
18.42084 | 849.443 | 4.551132 | 79.95262
18.42917 | 849.4465 | 4.548992 | 79.91503
18.4375 | 849.4503 | 4.546746 | 79.87557
18.44583 | 849.4538 | 4.54456 | 79.83717
18.45416 | 849.458 | 4.542463 | 79.80033
18.4625 | 849.4613 | 4.54031 | 79.76251
18.47083 | 849.4655 | 4.538056 | 79.72291
18.47916 | 849.4688 | 4.53583 | 79.6838
18.4875 | 849.4739 | 4.533696 | 79.64631
18.49583 | 849.4764 | 4.531582 | 79.60918
18.50417 | 849.4803 | 4.529468 | 79.57204
18.5125 | 849.4835 | 4.527376 | 79.53529
18.52084 | 849.4872 | 4.525367 | 79.49999
18.52917 | 849.4906 | 4.523396 | 79.46537
18.5375 | 849.4932 | 4.521442 | 79.43104
18.54584 | 849.4976 | 4.51945 | 79.39605
18.55417 | 849.4995 | 4.517447 | 79.36086
18.5625 | 849.5032 | 4.515412 | 79.32511
18.57083 | 849.5061 | 4.513321 | 79.28837
18.57916 | 849.5095 | 4.511215 | 79.25138
18.5875 | 849.5129 | 4.509311 | 79.21793
18.59583 | 849.5162 | 4.507446 | 79.18516
18.60416 | 849.52 | 4.505586 | 79.15249
18.6125 | 849.5236 | 4.503711 | 79.11955
18.62083 | 849.5274 | 4.501844 | 79.08675
18.62917 | 849.5309 | 4.499984 | 79.05407
18.6375 | 849.535 | 4.498082 | 79.02066
18.64584 | 849.5387 | 4.496178 | 78.98721
18.65417 | 849.5431 | 4.494367 | 78.9554
18.6625 | 849.546 | 4.492543 | 78.92335
18.67084 | 849.5481 | 4.490626 | 78.88968
18.67917 | 849.5519 | 4.48863 | 78.85461
18.6875 | 849.5556 | 4.486672 | 78.82021
18.69583 | 849.5594 | 4.484767 | 78.78675
18.70416 | 849.5618 | 4.482806 | 78.7523
18.7125 | 849.5639 | 4.48091 | 78.71899
18.72083 | 849.5669 | 4.478981 | 78.6851
18.72916 | 849.5702 | 4.477056 | 78.65128
18.7375 | 849.5726 | 4.47534 | 78.62114
18.74583 | 849.5761 | 4.473602 | 78.5906
18.75417 | 849.5788 | 4.471754 | 78.55814
18.7625 | 849.5826 | 4.469898 | 78.52553
18.77084 | 849.5847 | 4.468164 | 78.49507
18.77917 | 849.5882 | 4.466431 | 78.46463
18.7875 | 849.5899 | 4.464775 | 78.43554
18.79584 | 849.5926 | 4.463094 | 78.406
18.80417 | 849.595 | 4.461446 | 78.37705
18.8125 | 849.5981 | 4.459736 | 78.34701
18.82083 | 849.6014 | 4.457986 | 78.31627
18.82916 | 849.6038 | 4.456246 | 78.2857
18.8375 | 849.6066 | 4.454484 | 78.25475
18.84583 | 849.6085 | 4.452722 | 78.22379
18.85416 | 849.6114 | 4.450944 | 78.19256
18.8625 | 849.6141 | 4.449199 | 78.1619
18.87083 | 849.6163 | 4.447516 | 78.13234
18.87917 | 849.6196 | 4.445822 | 78.10258
18.8875 | 849.6212 | 4.444072 | 78.07183
18.89584 | 849.6239 | 4.442206 | 78.03905
18.90417 | 849.6272 | 4.440321 | 78.00594
18.9125 | 849.6298 | 4.438676 | 77.97704
18.92084 | 849.6319 | 4.437217 | 77.95141
18.92917 | 849.6351 | 4.435754 | 77.92571
18.9375 | 849.6381 | 4.43418 | 77.89805
18.94583 | 849.6399 | 4.432618 | 77.87061
18.95416 | 849.6422 | 4.431124 | 77.84437
18.9625 | 849.6449 | 4.429608 | 77.81773
18.97083 | 849.6466 | 4.428059 | 77.79052
18.97916 | 849.6488 | 4.42646 | 77.76243
18.9875 | 849.6505 | 4.424816 | 77.73355
18.99583 | 849.653 | 4.423206 | 77.70527
19.00417 | 849.6554 | 4.421705 | 77.6789
19.0125 | 849.6578 | 4.42028 | 77.65386
19.02084 | 849.6603 | 4.418822 | 77.62825
19.02917 | 849.6616 | 4.417347 | 77.60234
19.0375 | 849.664 | 4.415854 | 77.57611
19.04584 | 849.6666 | 4.414346 | 77.54962
19.05417 | 849.6684 | 4.412926 | 77.52467
19.0625 | 849.6711 | 4.411537 | 77.50027
19.07083 | 849.6738 | 4.410103 | 77.47508
19.07916 | 849.6765 | 4.408634 | 77.44927
19.0875 | 849.6793 | 4.407133 | 77.4229
19.09583 | 849.6812 | 4.405579 | 77.3956
19.10416 | 849.6832 | 4.403955 | 77.36707
19.1125 | 849.6862 | 4.40237 | 77.33923
19.12083 | 849.6882 | 4.40084 | 77.31235
19.12917 | 849.6905 | 4.399438 | 77.28772
19.1375 | 849.6928 | 4.39809 | 77.26404
19.14584 | 849.6949 | 4.396716 | 77.2399
19.15417 | 849.6965 | 4.39526 | 77.21432
19.1625 | 849.6992 | 4.393761 | 77.18799
19.17084 | 849.7012 | 4.392284 | 77.16204
19.17917 | 849.703 | 4.390924 | 77.13815
19.1875 | 849.7038 | 4.389555 | 77.1141
19.19583 | 849.7066 | 4.38809 | 77.08836
19.20416 | 849.7086 | 4.386633 | 77.06277
19.2125 | 849.7109 | 4.385248 | 77.03843
19.22083 | 849.713 | 4.383896 | 77.01468
19.22916 | 849.7145 | 4.382556 | 76.99114
19.2375 | 849.7176 | 4.381159 | 76.9666
19.24583 | 849.7191 | 4.379692 | 76.94083
19.25417 | 849.7222 | 4.378256 | 76.9156
19.2625 | 849.7251 | 4.376884 | 76.8915
19.27084 | 849.7274 | 4.375534 | 76.86778
19.27917 | 849.7293 | 4.374078 | 76.8422
19.2875 | 849.7318 | 4.37265 | 76.81712
19.29584 | 849.7342 | 4.371197 | 76.79159
19.30417 | 849.7359 | 4.369608 | 76.76368
19.3125 | 849.7379 | 4.368036 | 76.73606
19.32083 | 849.74 | 4.366588 | 76.71062
19.32916 | 849.7416 | 4.365289 | 76.6878
19.3375 | 849.7444 | 4.363984 | 76.66488
19.34583 | 849.7455 | 4.362698 | 76.64228
19.35416 | 849.7475 | 4.36143 | 76.62001
19.3625 | 849.7496 | 4.360166 | 76.5978
19.37083 | 849.7518 | 4.358904 | 76.57563
19.37917 | 849.7541 | 4.357664 | 76.55385
19.3875 | 849.7551 | 4.356334 | 76.53048
19.39584 | 849.7566 | 4.355063 | 76.50816
19.40417 | 849.759 | 4.35384 | 76.48667
19.4125 | 849.7601 | 4.352622 | 76.46527
19.42084 | 849.7619 | 4.3514 | 76.4438
19.42917 | 849.7644 | 4.350182 | 76.42241
19.4375 | 849.7651 | 4.348958 | 76.4009
19.44583 | 849.7661 | 4.347704 | 76.37887
19.45416 | 849.7672 | 4.346389 | 76.35577
19.4625 | 849.7686 | 4.3451 | 76.33313
19.47083 | 849.7694 | 4.343906 | 76.31215
19.47916 | 849.7706 | 4.342696 | 76.2909
19.4875 | 849.772 | 4.341542 | 76.27062
19.49583 | 849.7731 | 4.340411 | 76.25075
19.50417 | 849.7744 | 4.339283 | 76.23094
19.5125 | 849.7755 | 4.33814 | 76.21086
19.52084 | 849.7772 | 4.336909 | 76.18923
19.52917 | 849.7791 | 4.33565 | 76.16711
19.5375 | 849.7811 | 4.334382 | 76.14484
19.54584 | 849.7832 | 4.333218 | 76.12439
19.55417 | 849.7851 | 4.332104 | 76.10482
19.5625 | 849.7876 | 4.330918 | 76.08398
19.57083 | 849.7905 | 4.329724 | 76.06301
19.57916 | 849.7926 | 4.328613 | 76.04349
19.5875 | 849.7941 | 4.327448 | 76.02302
19.59583 | 849.7959 | 4.326221 | 76.00147
19.60416 | 849.798 | 4.325015 | 75.98028
19.6125 | 849.8006 | 4.323898 | 75.96066
19.62083 | 849.8019 | 4.322746 | 75.94042
19.62917 | 849.803 | 4.321588 | 75.92008
19.6375 | 849.8045 | 4.320346 | 75.89826
19.64584 | 849.8062 | 4.319018 | 75.87493
19.65417 | 849.8075 | 4.317776 | 75.85311
19.6625 | 849.8092 | 4.316667 | 75.83363
19.67084 | 849.8094 | 4.315596 | 75.81481
19.67917 | 849.8105 | 4.314517 | 75.79586
19.6875 | 849.8121 | 4.313396 | 75.77616
19.69583 | 849.8141 | 4.31224 | 75.75586
19.70416 | 849.8156 | 4.311148 | 75.73667
19.7125 | 849.8171 | 4.310032 | 75.71707
19.72083 | 849.8194 | 4.3089 | 75.69718
19.72916 | 849.821 | 4.307709 | 75.67626
19.7375 | 849.822 | 4.306575 | 75.65634
19.74583 | 849.8232 | 4.305411 | 75.63589
19.75417 | 849.8244 | 4.304242 | 75.61535
19.7625 | 849.8269 | 4.303164 | 75.59641
19.77084 | 849.8274 | 4.302116 | 75.578
19.77917 | 849.8284 | 4.30112 | 75.5605
19.7875 | 849.829 | 4.300074 | 75.54213
19.79584 | 849.8298 | 4.298962 | 75.52259
19.80417 | 849.8306 | 4.297912 | 75.50415
19.8125 | 849.8312 | 4.296921 | 75.48674
19.82083 | 849.8312 | 4.295966 | 75.46996
19.82916 | 849.8326 | 4.295014 | 75.45324
19.8375 | 849.8331 | 4.294052 | 75.43634
19.84583 | 849.8332 | 4.293059 | 75.41889
19.85416 | 849.8338 | 4.292093 | 75.40192
19.8625 | 849.8345 | 4.291088 | 75.38427
19.87083 | 849.8351 | 4.290004 | 75.36522
19.87917 | 849.8368 | 4.288916 | 75.34611
19.8875 | 849.8374 | 4.287856 | 75.32749
19.89584 | 849.8394 | 4.286762 | 75.30827
19.90417 | 849.841 | 4.285652 | 75.28877
19.9125 | 849.8426 | 4.284731 | 75.27259
19.92084 | 849.8444 | 4.283836 | 75.25687
19.92917 | 849.8464 | 4.282891 | 75.24026
19.9375 | 849.8481 | 4.281966 | 75.22401
19.94583 | 849.85 | 4.28101 | 75.20722
19.95416 | 849.8516 | 4.279972 | 75.18898
19.9625 | 849.854 | 4.279 | 75.17191
19.97083 | 849.8554 | 4.278031 | 75.15489
19.97916 | 849.8578 | 4.277106 | 75.13863
19.9875 | 849.8598 | 4.276152 | 75.12188
19.99583 | 849.8611 | 4.275213 | 75.10538
20.00417 | 849.8613 | 4.274206 | 75.08769
20.0125 | 849.8622 | 4.2732 | 75.07002
20.02084 | 849.8632 | 4.2722 | 75.05245
20.02917 | 849.8641 | 4.271192 | 75.03474
20.0375 | 849.8657 | 4.27024 | 75.01802
20.04584 | 849.867 | 4.26917 | 74.99922
20.05417 | 849.8682 | 4.268006 | 74.97877
20.0625 | 849.8699 | 4.266918 | 74.95966
20.07083 | 849.8702 | 4.265938 | 74.94244
20.07916 | 849.8718 | 4.265063 | 74.92707
20.0875 | 849.8718 | 4.26419 | 74.91173
20.09583 | 849.8719 | 4.263272 | 74.8956
20.10416 | 849.8722 | 4.262334 | 74.87913
20.1125 | 849.8732 | 4.261387 | 74.86249
20.12083 | 849.8742 | 4.260408 | 74.84529
20.12917 | 849.8749 | 4.259424 | 74.828
20.1375 | 849.875 | 4.258496 | 74.8117
20.14584 | 849.8762 | 4.25755 | 74.79508
20.15417 | 849.8768 | 4.256606 | 74.7785
20.1625 | 849.8769 | 4.255691 | 74.76242
20.17084 | 849.8788 | 4.254786 | 74.74653
20.17917 | 849.8798 | 4.253892 | 74.73082
20.1875 | 849.8814 | 4.252998 | 74.71511
20.19583 | 849.8824 | 4.252068 | 74.69878
20.20416 | 849.8837 | 4.251142 | 74.68251
20.2125 | 849.8845 | 4.250222 | 74.66635
20.22083 | 849.8852 | 4.249304 | 74.65022
20.22916 | 849.8851 | 4.248398 | 74.6343
20.2375 | 849.8855 | 4.247478 | 74.61814
20.24583 | 849.8858 | 4.246542 | 74.6017
20.25417 | 849.8859 | 4.24559 | 74.58497
20.2625 | 849.8869 | 4.24466 | 74.56864
20.27084 | 849.8869 | 4.243748 | 74.55261
20.27917 | 849.8874 | 4.242842 | 74.5367
20.2875 | 849.8875 | 4.24193 | 74.52068
20.29584 | 849.8874 | 4.241009 | 74.5045
20.30417 | 849.8899 | 4.240064 | 74.48789
20.3125 | 849.8902 | 4.239118 | 74.47128
20.32083 | 849.8915 | 4.238187 | 74.45492
20.32916 | 849.8914 | 4.237264 | 74.43871
20.3375 | 849.8926 | 4.236322 | 74.42216
20.34583 | 849.8949 | 4.235391 | 74.4058
20.35416 | 849.8959 | 4.234412 | 74.3886
20.3625 | 849.8968 | 4.233432 | 74.37139
20.37083 | 849.8991 | 4.232498 | 74.35498
20.37917 | 849.9001 | 4.231575 | 74.33876
20.3875 | 849.9012 | 4.230649 | 74.3225
20.39584 | 849.902 | 4.229739 | 74.30651
20.40417 | 849.9032 | 4.228808 | 74.29015
20.4125 | 849.9044 | 4.227867 | 74.27362
20.42084 | 849.9054 | 4.226959 | 74.25767
20.42917 | 849.9062 | 4.226059 | 74.24186
20.4375 | 849.9068 | 4.225167 | 74.22619
20.44583 | 849.9074 | 4.224276 | 74.21054
20.45416 | 849.9075 | 4.223376 | 74.19473
20.4625 | 849.9085 | 4.22247 | 74.17881
20.47083 | 849.9082 | 4.22157 | 74.163
20.47916 | 849.9086 | 4.220676 | 74.14729
20.4875 | 849.9086 | 4.219785 | 74.13164
20.49583 | 849.9103 | 4.218896 | 74.11602
20.50417 | 849.9105 | 4.218014 | 74.10053
20.5125 | 849.9113 | 4.217136 | 74.0851
20.52084 | 849.9118 | 4.216257 | 74.06966
20.52917 | 849.9122 | 4.215378 | 74.05422
20.5375 | 849.9129 | 4.214504 | 74.03887
20.54584 | 849.9141 | 4.21363 | 74.02351
20.55417 | 849.9148 | 4.212754 | 74.00812
20.5625 | 849.9158 | 4.21188 | 73.99277
20.57083 | 849.9176 | 4.21101 | 73.97748
20.57916 | 849.9184 | 4.210134 | 73.9621
20.5875 | 849.9194 | 4.209254 | 73.94664
20.59583 | 849.9203 | 4.208376 | 73.93121
20.60416 | 849.9204 | 4.207504 | 73.91589
20.6125 | 849.9222 | 4.20663 | 73.90054
20.62083 | 849.9234 | 4.205762 | 73.88529
20.62917 | 849.9241 | 4.204904 | 73.87022
20.6375 | 849.9247 | 4.204056 | 73.85532
20.64584 | 849.9251 | 4.203204 | 73.84035
20.65417 | 849.9261 | 4.202353 | 73.8254
20.6625 | 849.9272 | 4.201512 | 73.81063
20.67084 | 849.9281 | 4.200672 | 73.79587
20.67917 | 849.9289 | 4.19983 | 73.78108
20.6875 | 849.9288 | 4.198993 | 73.76637
20.69583 | 849.9288 | 4.198159 | 73.75172
20.70416 | 849.9291 | 4.197321 | 73.737
20.7125 | 849.9299 | 4.19649 | 73.7224
20.72083 | 849.9288 | 4.195668 | 73.70796
20.72916 | 849.9293 | 4.194848 | 73.69356
20.7375 | 849.9298 | 4.194033 | 73.67924
20.74583 | 849.9299 | 4.193222 | 73.66499
20.75417 | 849.9311 | 4.192409 | 73.65071
20.7625 | 849.9311 | 4.191587 | 73.63627
20.77084 | 849.9322 | 4.190761 | 73.62176
20.77917 | 849.9325 | 4.189936 | 73.60726
20.7875 | 849.9335 | 4.189125 | 73.59302
20.79584 | 849.9342 | 4.188324 | 73.57895
20.80417 | 849.9344 | 4.187524 | 73.56489
20.8125 | 849.9353 | 4.186728 | 73.55091
20.82083 | 849.9366 | 4.185935 | 73.53698
20.82916 | 849.9371 | 4.185139 | 73.52299
20.8375 | 849.9382 | 4.184332 | 73.50882
20.84583 | 849.9384 | 4.183527 | 73.49467
20.85416 | 849.9376 | 4.182737 | 73.48079
20.8625 | 849.938 | 4.181954 | 73.46704
20.87083 | 849.9384 | 4.181168 | 73.45323
20.87917 | 849.9381 | 4.180382 | 73.43942
20.8875 | 849.9374 | 4.179602 | 73.42572
20.89584 | 849.9376 | 4.178826 | 73.41209
20.90417 | 849.938 | 4.178045 | 73.39837
20.9125 | 849.9381 | 4.177266 | 73.38468
20.92084 | 849.9384 | 4.176492 | 73.37109
20.92917 | 849.9397 | 4.17572 | 73.35752
20.9375 | 849.94 | 4.174956 | 73.3441
20.94583 | 849.9403 | 4.174193 | 73.3307
20.95416 | 849.941 | 4.173428 | 73.31726
20.9625 | 849.9401 | 4.172668 | 73.30391
20.97083 | 849.9405 | 4.171913 | 73.29064
20.97916 | 849.9416 | 4.171163 | 73.27747
20.9875 | 849.9418 | 4.170414 | 73.26431
20.99583 | 849.9422 | 4.169674 | 73.25131
21.00417 | 849.9426 | 4.168936 | 73.23834
21.0125 | 849.9422 | 4.168197 | 73.22536
21.02084 | 849.9438 | 4.167456 | 73.21234
21.02917 | 849.9436 | 4.166727 | 73.19954
21.0375 | 849.9449 | 4.166005 | 73.18685
21.04584 | 849.9454 | 4.165287 | 73.17424
21.05417 | 849.9459 | 4.164572 | 73.16168
21.0625 | 849.9472 | 4.163856 | 73.1491
21.07083 | 849.9474 | 4.163135 | 73.13643
21.07916 | 849.9472 | 4.162415 | 73.12379
21.0875 | 849.9478 | 4.161706 | 73.11133
21.09583 | 849.9482 | 4.160997 | 73.09887
21.10416 | 849.9476 | 4.160281 | 73.0863
21.1125 | 849.9481 | 4.15957 | 73.07381
21.12083 | 849.9484 | 4.158856 | 73.06126
21.12917 | 849.9491 | 4.15814 | 73.04868
21.1375 | 849.9496 | 4.157431 | 73.03623
21.14584 | 849.9499 | 4.156728 | 73.02388
21.15417 | 849.9499 | 4.156018 | 73.01141
21.1625 | 849.95 | 4.15531 | 72.99897
21.17084 | 849.9519 | 4.154618 | 72.98681
21.17917 | 849.9525 | 4.153934 | 72.97479
21.1875 | 849.9532 | 4.153248 | 72.96274
21.19583 | 849.9548 | 4.15256 | 72.95066
21.20416 | 849.9559 | 4.151874 | 72.9386
21.2125 | 849.9563 | 4.151195 | 72.92668
21.22083 | 849.9574 | 4.150514 | 72.91471
21.22916 | 849.9581 | 4.149828 | 72.90266
21.2375 | 849.9601 | 4.149142 | 72.89061
21.24583 | 849.9601 | 4.148451 | 72.87847
21.25417 | 849.9595 | 4.147761 | 72.86635
21.2625 | 849.9603 | 4.14708 | 72.85439
21.27084 | 849.9597 | 4.146402 | 72.84247
21.27917 | 849.9592 | 4.145726 | 72.8306
21.2875 | 849.9595 | 4.145047 | 72.81867
21.29584 | 849.9599 | 4.144365 | 72.80669
21.30417 | 849.9591 | 4.143692 | 72.79487
21.3125 | 849.9579 | 4.143024 | 72.78313
21.32083 | 849.9582 | 4.14235 | 72.77129
21.32916 | 849.9574 | 4.141671 | 72.75936
21.3375 | 849.9569 | 4.140992 | 72.74743
21.34583 | 849.957 | 4.14032 | 72.73563
21.35416 | 849.9578 | 4.139653 | 72.72391
21.3625 | 849.9581 | 4.138989 | 72.71225
21.37083 | 849.9595 | 4.13833 | 72.70067
21.37917 | 849.9605 | 4.13768 | 72.68925
21.3875 | 849.9611 | 4.137036 | 72.67794
21.39584 | 849.9613 | 4.13639 | 72.66659
21.40417 | 849.962 | 4.135744 | 72.65524
21.4125 | 849.9624 | 4.135105 | 72.64401
21.42084 | 849.963 | 4.134467 | 72.63281
21.42917 | 849.9644 | 4.133826 | 72.62154
21.4375 | 849.9652 | 4.13318 | 72.6102
21.44583 | 849.9661 | 4.132547 | 72.59908
21.45416 | 849.9663 | 4.131924 | 72.58813
21.4625 | 849.9676 | 4.131306 | 72.57727
21.47083 | 849.9692 | 4.130691 | 72.56647
21.47916 | 849.9695 | 4.130074 | 72.55563
21.4875 | 849.9704 | 4.129458 | 72.54481
21.49583 | 849.9706 | 4.12884 | 72.53395
21.50417 | 849.9711 | 4.128224 | 72.52313
21.5125 | 849.9712 | 4.127609 | 72.51233
21.52084 | 849.9718 | 4.126997 | 72.50157
21.52917 | 849.9719 | 4.12639 | 72.49091
21.5375 | 849.9712 | 4.125783 | 72.48025
21.54584 | 849.9712 | 4.125172 | 72.46951
21.55417 | 849.9701 | 4.124568 | 72.4589
21.5625 | 849.9703 | 4.123962 | 72.44826
21.57083 | 849.9682 | 4.12336 | 72.43768
21.57916 | 849.9688 | 4.12276 | 72.42714
21.5875 | 849.9675 | 4.122162 | 72.41664
21.59583 | 849.9666 | 4.121567 | 72.40618
21.60416 | 849.9668 | 4.120976 | 72.3958
21.6125 | 849.9672 | 4.120391 | 72.38552
21.62083 | 849.967 | 4.119812 | 72.37535
21.62917 | 849.9681 | 4.119234 | 72.3652
21.6375 | 849.9687 | 4.118648 | 72.3549
21.64584 | 849.9691 | 4.118058 | 72.34454
21.65417 | 849.9692 | 4.11747 | 72.33421
21.6625 | 849.9696 | 4.116876 | 72.32377
21.67084 | 849.9701 | 4.116283 | 72.31336
21.67917 | 849.9699 | 4.115674 | 72.30266
21.6875 | 849.9703 | 4.11507 | 72.29205
21.69583 | 849.9709 | 4.114475 | 72.28159
21.70416 | 849.9706 | 4.113882 | 72.27118
21.7125 | 849.9716 | 4.113294 | 72.26085
21.72083 | 849.971 | 4.112711 | 72.2506
21.72916 | 849.9718 | 4.112131 | 72.24041
21.7375 | 849.9712 | 4.111549 | 72.23019
21.74583 | 849.9712 | 4.110967 | 72.21997
21.75417 | 849.9701 | 4.110383 | 72.20971
21.7625 | 849.9706 | 4.109798 | 72.19943
21.77084 | 849.9705 | 4.109215 | 72.18919
21.77917 | 849.9708 | 4.108635 | 72.179
21.7875 | 849.9712 | 4.108055 | 72.16881
21.79584 | 849.9724 | 4.107475 | 72.15862
21.80417 | 849.9728 | 4.1069 | 72.14852
21.8125 | 849.9738 | 4.106326 | 72.13843
21.82083 | 849.9741 | 4.10575 | 72.12832
21.82916 | 849.9742 | 4.105183 | 72.11835
21.8375 | 849.9742 | 4.104621 | 72.10848
21.84583 | 849.9741 | 4.104062 | 72.09866
21.85416 | 849.9747 | 4.103504 | 72.08886
21.8625 | 849.9739 | 4.102959 | 72.07928
21.87083 | 849.9747 | 4.102406 | 72.06957
21.87917 | 849.9742 | 4.101856 | 72.05991
21.8875 | 849.9745 | 4.101306 | 72.05024
21.89584 | 849.9735 | 4.100754 | 72.04055
21.90417 | 849.9745 | 4.100208 | 72.03096
21.9125 | 849.9738 | 4.099664 | 72.0214
21.92084 | 849.9759 | 4.09912 | 72.01184
21.92917 | 849.9758 | 4.098571 | 72.0022
21.9375 | 849.9757 | 4.098024 | 71.99259
21.94583 | 849.9759 | 4.097481 | 71.98305
21.95416 | 849.9761 | 4.096938 | 71.97351
21.9625 | 849.9766 | 4.096394 | 71.96395
21.97083 | 849.977 | 4.095856 | 71.9545
21.97916 | 849.9766 | 4.095321 | 71.9451
21.9875 | 849.9768 | 4.09479 | 71.93577
21.99583 | 849.9774 | 4.094258 | 71.92643
22.00417 | 849.9781 | 4.093721 | 71.91699
22.0125 | 849.9782 | 4.093191 | 71.90768
22.02084 | 849.9792 | 4.092661 | 71.89837
22.02917 | 849.9797 | 4.092136 | 71.88915
22.0375 | 849.9806 | 4.091617 | 71.88003
22.04584 | 849.9804 | 4.091104 | 71.87102
22.05417 | 849.9811 | 4.090585 | 71.8619
22.0625 | 849.9819 | 4.09006 | 71.85268
22.07083 | 849.9824 | 4.089533 | 71.84342
22.07916 | 849.9834 | 4.089012 | 71.83427
22.0875 | 849.9838 | 4.088494 | 71.82517
22.09583 | 849.9844 | 4.087979 | 71.81612
22.10416 | 849.9847 | 4.087469 | 71.80716
22.1125 | 849.9845 | 4.086956 | 71.79815
22.12083 | 849.9847 | 4.086448 | 71.78922
22.12917 | 849.9848 | 4.085937 | 71.78025
22.1375 | 849.9851 | 4.085426 | 71.77127
22.14584 | 849.986 | 4.084916 | 71.76231
22.15417 | 849.9859 | 4.084409 | 71.7534
22.1625 | 849.986 | 4.083902 | 71.7445
22.17084 | 849.9866 | 4.083391 | 71.73552
22.17917 | 849.9869 | 4.082878 | 71.72651
22.1875 | 849.9876 | 4.082364 | 71.71748
22.19583 | 849.9874 | 4.081852 | 71.70848
22.20416 | 849.9874 | 4.08134 | 71.69949
22.2125 | 849.9874 | 4.080824 | 71.69042
22.22083 | 849.9862 | 4.080313 | 71.68145
22.22916 | 849.985 | 4.079806 | 71.67254
22.2375 | 849.9835 | 4.079296 | 71.66358
22.24583 | 849.9819 | 4.078782 | 71.65455
22.25417 | 849.9816 | 4.078272 | 71.64559
22.2625 | 849.9803 | 4.07777 | 71.63677
22.27084 | 849.9803 | 4.077267 | 71.62794
22.27917 | 849.979 | 4.076763 | 71.61908
22.2875 | 849.9782 | 4.076265 | 71.61033
22.29584 | 849.9782 | 4.075768 | 71.6016
22.30417 | 849.978 | 4.075262 | 71.59271
22.3125 | 849.9778 | 4.074764 | 71.58396
22.32083 | 849.9776 | 4.074268 | 71.57525
22.32916 | 849.9774 | 4.07377 | 71.5665
22.3375 | 849.9784 | 4.073265 | 71.55763
22.34583 | 849.9793 | 4.072766 | 71.54886
22.35416 | 849.9796 | 4.072274 | 71.54022
22.3625 | 849.9803 | 4.07178 | 71.53154
22.37083 | 849.9804 | 4.07128 | 71.52276
22.37917 | 849.9809 | 4.070789 | 71.51413
22.3875 | 849.9824 | 4.070302 | 71.50558
22.39584 | 849.9818 | 4.069813 | 71.49699
22.40417 | 849.9818 | 4.069329 | 71.48848
22.4125 | 849.9816 | 4.068845 | 71.47998
22.42084 | 849.9819 | 4.06836 | 71.47146
22.42917 | 849.9835 | 4.067876 | 71.46296
22.4375 | 849.9836 | 4.067394 | 71.45449
22.44583 | 849.9841 | 4.066911 | 71.44601
22.45416 | 849.985 | 4.066426 | 71.43749
22.4625 | 849.9855 | 4.065938 | 71.42891
22.47083 | 849.9856 | 4.065449 | 71.42032
22.47916 | 849.9864 | 4.064964 | 71.4118
22.4875 | 849.9876 | 4.06448 | 71.4033
22.49583 | 849.9886 | 4.063992 | 71.39473
22.50417 | 849.9894 | 4.063498 | 71.38605
22.5125 | 849.9905 | 4.063008 | 71.37744
22.52084 | 849.9898 | 4.06252 | 71.36887
22.52917 | 849.9906 | 4.062026 | 71.36019
22.5375 | 849.9916 | 4.061526 | 71.3514
22.54584 | 849.9921 | 4.061022 | 71.34255
22.55417 | 849.9926 | 4.06052 | 71.33373
22.5625 | 849.9922 | 4.060022 | 71.32498
22.57083 | 849.9932 | 4.05953 | 71.31634
22.57916 | 849.9931 | 4.059037 | 71.30768
22.5875 | 849.9939 | 4.058545 | 71.29904
22.59583 | 849.9938 | 4.058056 | 71.29044
22.60416 | 849.9938 | 4.05757 | 71.28191
22.6125 | 849.9947 | 4.057079 | 71.27328
22.62083 | 849.995 | 4.056596 | 71.2648
22.62917 | 849.9954 | 4.056119 | 71.25642
22.6375 | 849.9968 | 4.055646 | 71.24811
22.64584 | 849.9972 | 4.055176 | 71.23985
22.65417 | 849.9972 | 4.054708 | 71.23163
22.6625 | 849.9978 | 4.054241 | 71.22342
22.67084 | 849.9986 | 4.053774 | 71.21522
22.67917 | 849.9992 | 4.053304 | 71.20696
22.6875 | 849.9989 | 4.052832 | 71.19867
22.69583 | 849.9994 | 4.052359 | 71.19036
22.70416 | 849.9995 | 4.051887 | 71.18207
22.7125 | 849.9982 | 4.051412 | 71.17373
22.72083 | 849.9981 | 4.050938 | 71.1654
22.72916 | 849.998 | 4.050461 | 71.15702
22.7375 | 849.9975 | 4.049988 | 71.14871
22.74583 | 849.9969 | 4.049514 | 71.14038
22.75417 | 849.9972 | 4.049044 | 71.13213
22.7625 | 849.9966 | 4.048572 | 71.12383
22.77084 | 849.9969 | 4.048094 | 71.11544
22.77917 | 849.9972 | 4.047614 | 71.107
22.7875 | 849.9969 | 4.047122 | 71.09836
22.79584 | 849.9968 | 4.046628 | 71.08968
22.80417 | 849.996 | 4.046137 | 71.08106
22.8125 | 849.9969 | 4.045648 | 71.07247
22.82083 | 849.9964 | 4.045169 | 71.06405
22.82916 | 849.9969 | 4.044696 | 71.05574
22.8375 | 849.9978 | 4.044222 | 71.04741
22.84583 | 849.9976 | 4.04375 | 71.03912
22.85416 | 849.9975 | 4.04328 | 71.03087
22.8625 | 849.9975 | 4.042808 | 71.02257
22.87083 | 849.9968 | 4.042334 | 71.01425
22.87917 | 849.997 | 4.041863 | 71.00597
22.8875 | 849.9975 | 4.041398 | 70.9978
22.89584 | 849.9976 | 4.040933 | 70.98963
22.90417 | 849.9988 | 4.040469 | 70.98148
22.9125 | 849.9986 | 4.040002 | 70.97328
22.92084 | 849.9996 | 4.039524 | 70.96488
22.92917 | 850 | 4.039043 | 70.95643
22.9375 | 849.9999 | 4.038565 | 70.94803
22.94583 | 849.9999 | 4.038094 | 70.93976
22.95416 | 850.0003 | 4.037624 | 70.9315
22.9625 | 850.0011 | 4.037155 | 70.92326
22.97083 | 850.0018 | 4.036684 | 70.91499
22.97916 | 850.002 | 4.036209 | 70.90664
22.9875 | 850.0024 | 4.035731 | 70.89825
22.99583 | 850.0028 | 4.035257 | 70.88992
23.00417 | 850.0024 | 4.03479 | 70.88172
23.0125 | 850.0028 | 4.034326 | 70.87356
23.02084 | 850.0031 | 4.033859 | 70.86536
23.02917 | 850.0028 | 4.033383 | 70.857
23.0375 | 850.0028 | 4.0329 | 70.84851
23.04584 | 850.0022 | 4.03241 | 70.83991
23.05417 | 850.0019 | 4.031925 | 70.83138
23.0625 | 850.0011 | 4.031447 | 70.82299
23.07083 | 850.0009 | 4.030969 | 70.81459
23.07916 | 850.0004 | 4.030489 | 70.80616
23.0875 | 849.9994 | 4.030012 | 70.79778
23.09583 | 849.9992 | 4.029534 | 70.78938
23.10416 | 849.9978 | 4.029061 | 70.78107
23.1125 | 849.9985 | 4.02858 | 70.77262
23.12083 | 849.9976 | 4.028098 | 70.76415
23.12917 | 849.9972 | 4.027619 | 70.75574
23.1375 | 849.997 | 4.027141 | 70.74734
23.14584 | 849.9972 | 4.026662 | 70.73893
23.15417 | 849.9968 | 4.026188 | 70.7306
23.1625 | 849.9962 | 4.025716 | 70.72231
23.17084 | 849.9965 | 4.02524 | 70.71395
23.17917 | 849.9966 | 4.024768 | 70.70565
23.1875 | 849.9968 | 4.024295 | 70.69734
23.19583 | 849.9964 | 4.023822 | 70.68903
23.20416 | 849.9969 | 4.023346 | 70.68067
23.2125 | 849.9969 | 4.022876 | 70.67242
23.22083 | 849.9969 | 4.022407 | 70.66418
23.22916 | 849.9969 | 4.021945 | 70.65606
23.2375 | 849.9969 | 4.02148 | 70.64789
23.24583 | 849.9981 | 4.021023 | 70.63986
23.25417 | 849.9986 | 4.02057 | 70.6319
23.2625 | 849.9989 | 4.020114 | 70.62389
23.27084 | 850.0001 | 4.019657 | 70.61587
23.27917 | 850.0012 | 4.01918 | 70.60749
23.2875 | 850.0028 | 4.018704 | 70.59912
23.29584 | 850.0024 | 4.018238 | 70.59094
23.30417 | 850.0024 | 4.017777 | 70.58284
23.3125 | 850.0031 | 4.017317 | 70.57476
23.32083 | 850.0045 | 4.01686 | 70.56673
23.32916 | 850.0056 | 4.016404 | 70.55872
23.3375 | 850.0062 | 4.015952 | 70.55078
23.34583 | 850.0058 | 4.015502 | 70.54287
23.35416 | 850.0066 | 4.01505 | 70.53493
23.3625 | 850.0074 | 4.014592 | 70.52688
23.37083 | 850.0078 | 4.014138 | 70.51891
23.37917 | 850.008 | 4.013687 | 70.51099
23.3875 | 850.0085 | 4.013239 | 70.50312
23.39584 | 850.0093 | 4.012786 | 70.49516
23.40417 | 850.0091 | 4.012322 | 70.48701
23.4125 | 850.009 | 4.011856 | 70.47882
23.42084 | 850.0086 | 4.011388 | 70.4706
23.42917 | 850.0099 | 4.010922 | 70.46241
23.4375 | 850.0089 | 4.010459 | 70.45428
23.44583 | 850.009 | 4.009994 | 70.44611
23.45416 | 850.0087 | 4.00953 | 70.43796
23.4625 | 850.0099 | 4.009055 | 70.42961
23.47083 | 850.0094 | 4.008576 | 70.4212
23.47916 | 850.0095 | 4.008102 | 70.41287
23.4875 | 850.0094 | 4.00763 | 70.40458
23.49583 | 850.0093 | 4.00716 | 70.39632
23.50417 | 850.0098 | 4.006688 | 70.38803
23.5125 | 850.0081 | 4.006217 | 70.37976
23.52084 | 850.0084 | 4.005744 | 70.37145
23.52917 | 850.0068 | 4.00527 | 70.36312
23.5375 | 850.0059 | 4.004794 | 70.35476
23.54584 | 850.0059 | 4.00432 | 70.34643
23.55417 | 850.004 | 4.003848 | 70.33814
23.5625 | 850.0049 | 4.003388 | 70.33006
23.57083 | 850.0038 | 4.00293 | 70.32201
23.57916 | 850.0036 | 4.00245 | 70.31358
23.5875 | 850.0031 | 4.001977 | 70.30527
23.59583 | 850.0028 | 4.001502 | 70.29692
23.60416 | 850.0022 | 4.00102 | 70.28846
23.6125 | 850.0018 | 4.000537 | 70.27997
23.62083 | 850.0008 | 4.00005 | 70.27142
23.62917 | 849.9993 | 3.999565 | 70.2629
23.6375 | 849.9984 | 3.999078 | 70.25434
23.64584 | 849.9975 | 3.99859 | 70.24577
23.65417 | 849.9964 | 3.998104 | 70.23723
23.6625 | 849.9962 | 3.99762 | 70.22873
23.67084 | 849.9957 | 3.997134 | 70.22019
23.67917 | 849.9953 | 3.99664 | 70.21151
23.6875 | 849.9952 | 3.996144 | 70.2028
23.69583 | 849.996 | 3.995652 | 70.19415
23.70416 | 849.9962 | 3.99517 | 70.18569
23.7125 | 849.9965 | 3.994691 | 70.17727
23.72083 | 849.9982 | 3.994212 | 70.16886
23.72916 | 849.998 | 3.99374 | 70.16056
23.7375 | 849.9993 | 3.993269 | 70.15229
23.74583 | 849.9997 | 3.992797 | 70.144
23.75417 | 850 | 3.992325 | 70.13571
23.7625 | 849.9994 | 3.991855 | 70.12745
23.77084 | 849.9999 | 3.991383 | 70.11916
23.77917 | 849.9999 | 3.990906 | 70.11078
23.7875 | 850.0008 | 3.990422 | 70.10228
23.79584 | 850.0009 | 3.98994 | 70.09381
23.80417 | 850.0009 | 3.989464 | 70.08545
23.8125 | 850.0011 | 3.988995 | 70.07721
23.82083 | 850.002 | 3.988527 | 70.06898
23.82916 | 850.0024 | 3.988063 | 70.06083
23.8375 | 850.0024 | 3.987597 | 70.05265
23.84583 | 850.0031 | 3.987119 | 70.04425
23.85416 | 850.0031 | 3.986642 | 70.03587
23.8625 | 850.0044 | 3.986173 | 70.02763
23.87083 | 850.0034 | 3.985703 | 70.01937
23.87917 | 850.0041 | 3.985233 | 70.01112
23.8875 | 850.0045 | 3.984769 | 70.00297
23.89584 | 850.0048 | 3.984305 | 69.99481
23.90417 | 850.0047 | 3.983847 | 69.98677
23.9125 | 850.004 | 3.983395 | 69.97883
23.92084 | 850.0041 | 3.982934 | 69.97073
23.92917 | 850.0041 | 3.982466 | 69.96251
23.9375 | 850.0038 | 3.981992 | 69.95418
23.94583 | 850.002 | 3.981519 | 69.94587
23.95416 | 850.0009 | 3.981047 | 69.93758
23.9625 | 849.9991 | 3.980572 | 69.92923
23.97083 | 849.9981 | 3.980096 | 69.92087
23.97916 | 849.9981 | 3.979622 | 69.91254
23.9875 | 849.9966 | 3.979148 | 69.90422
23.99583 | 849.9969 | 3.978673 | 69.89587
24.00417 | 849.9958 | 3.978198 | 69.88753
24.0125 | 849.9959 | 3.977721 | 69.87915
24.02084 | 849.9959 | 3.977248 | 69.87084
24.02917 | 849.9962 | 3.976778 | 69.86258
24.0375 | 849.9966 | 3.976313 | 69.85441
24.04584 | 849.9976 | 3.975841 | 69.84612
24.05417 | 849.9972 | 3.975367 | 69.83779
24.0625 | 849.9972 | 3.974896 | 69.82952
24.07083 | 849.9984 | 3.97443 | 69.82133
24.07916 | 849.9995 | 3.973964 | 69.81315
24.0875 | 850.0003 | 3.973494 | 69.80489
24.09583 | 850.0007 | 3.97301 | 69.79639
24.10416 | 850.0009 | 3.972512 | 69.78764
24.1125 | 849.9999 | 3.97202 | 69.779
24.12083 | 850.0008 | 3.971544 | 69.77063
24.12917 | 850.0022 | 3.971074 | 69.76238
24.1375 | 850.0019 | 3.970603 | 69.7541
24.14584 | 850.0028 | 3.97013 | 69.74579
24.15417 | 850.0038 | 3.969649 | 69.73734
24.1625 | 850.0026 | 3.96917 | 69.72893
24.17084 | 850.0024 | 3.968686 | 69.72043
24.17917 | 850.0022 | 3.968206 | 69.71199
24.1875 | 850.0016 | 3.967718 | 69.70342
24.19583 | 850.0009 | 3.967226 | 69.69478
24.20416 | 850.0007 | 3.966738 | 69.6862
24.2125 | 850.0011 | 3.966252 | 69.67767
24.22083 | 850.0009 | 3.965758 | 69.66899
24.22916 | 850.0008 | 3.965268 | 69.66038
24.2375 | 850.0009 | 3.964788 | 69.65195
24.24583 | 850.0005 | 3.964314 | 69.64362
24.25417 | 849.9999 | 3.963836 | 69.63522
24.2625 | 850.0001 | 3.963352 | 69.62672
24.27084 | 850.0001 | 3.962865 | 69.61816
24.27917 | 850.0008 | 3.962381 | 69.60966
24.2875 | 850.0004 | 3.961895 | 69.60112
24.29584 | 849.9999 | 3.961409 | 69.59259
24.30417 | 850.0009 | 3.960922 | 69.58403
24.3125 | 850.0011 | 3.960435 | 69.57547
24.32083 | 850.0001 | 3.959956 | 69.56706
24.32916 | 849.9991 | 3.959482 | 69.55873
24.3375 | 849.9985 | 3.959008 | 69.55041
24.34583 | 849.9984 | 3.958536 | 69.54211
24.35416 | 849.9975 | 3.958058 | 69.53372
24.3625 | 849.9972 | 3.957579 | 69.5253
24.37083 | 849.9962 | 3.95711 | 69.51706
24.37917 | 849.9959 | 3.956643 | 69.50886
24.3875 | 849.9953 | 3.95617 | 69.50055
24.39584 | 849.9949 | 3.955691 | 69.49213
24.40417 | 849.995 | 3.955219 | 69.48384
24.4125 | 849.995 | 3.954748 | 69.47557
24.42084 | 849.9947 | 3.954275 | 69.46726
24.42917 | 849.9946 | 3.953796 | 69.45884
24.4375 | 849.9956 | 3.95332 | 69.45048
24.44583 | 849.9949 | 3.952847 | 69.44217
24.45416 | 849.995 | 3.952374 | 69.43386
24.4625 | 849.9957 | 3.951898 | 69.4255
24.47083 | 849.9944 | 3.95142 | 69.4171
24.47916 | 849.9941 | 3.950938 | 69.40863
24.4875 | 849.9931 | 3.950454 | 69.40013
24.49583 | 849.9931 | 3.949967 | 69.39158
24.50417 | 849.9921 | 3.949479 | 69.383
24.5125 | 849.9926 | 3.948996 | 69.37452
24.52084 | 849.9924 | 3.948516 | 69.36609
24.52917 | 849.9922 | 3.948038 | 69.35769
24.5375 | 849.9925 | 3.947559 | 69.34927
24.54584 | 849.993 | 3.947083 | 69.34091
24.55417 | 849.9932 | 3.946617 | 69.33273
24.5625 | 849.9934 | 3.946143 | 69.3244
24.57083 | 849.9941 | 3.945672 | 69.31612
24.57916 | 849.9944 | 3.9452 | 69.30783
24.5875 | 849.9946 | 3.944728 | 69.29954
24.59583 | 849.9956 | 3.944256 | 69.29125
24.60416 | 849.9955 | 3.943774 | 69.28278
24.6125 | 849.9964 | 3.94329 | 69.27428
24.62083 | 849.9957 | 3.942814 | 69.26592
24.62917 | 849.9972 | 3.942349 | 69.25775
24.6375 | 849.998 | 3.941887 | 69.24963
24.64584 | 849.9984 | 3.941418 | 69.24139
24.65417 | 849.9986 | 3.94094 | 69.23299
24.6625 | 849.9982 | 3.940456 | 69.22449
24.67084 | 849.9984 | 3.939978 | 69.21609
24.67917 | 849.9993 | 3.939508 | 69.20784
24.6875 | 849.9997 | 3.93904 | 69.19962
24.69583 | 850.0006 | 3.938572 | 69.19139
24.70416 | 850 | 3.938105 | 69.18319
24.7125 | 850 | 3.93763 | 69.17484
24.72083 | 850.0005 | 3.93715 | 69.16641
24.72916 | 850.0009 | 3.93668 | 69.15816
24.7375 | 850.0012 | 3.936215 | 69.14999
24.74583 | 850.0014 | 3.935748 | 69.14178
24.75417 | 850.0025 | 3.935281 | 69.13358
24.7625 | 850.0026 | 3.934813 | 69.12536
24.77084 | 850.0032 | 3.934354 | 69.11729
24.77917 | 850.0039 | 3.933896 | 69.10925
24.7875 | 850.004 | 3.933438 | 69.1012
24.79584 | 850.0042 | 3.93297 | 69.09298
24.80417 | 850.0043 | 3.9325 | 69.08472
24.8125 | 850.0041 | 3.932031 | 69.07648
24.82083 | 850.0036 | 3.931563 | 69.06826
24.82916 | 850.0028 | 3.93109 | 69.05995
24.8375 | 850.0034 | 3.930622 | 69.05173
24.84583 | 850.0038 | 3.930156 | 69.04354
24.85416 | 850.0031 | 3.929689 | 69.03534
24.8625 | 850.003 | 3.92923 | 69.02728
24.87083 | 850.0028 | 3.928776 | 69.0193
24.87917 | 850.0028 | 3.928325 | 69.01138
24.8875 | 850.0019 | 3.927868 | 69.00335
24.89584 | 850.0024 | 3.927412 | 68.99534
24.90417 | 850.0019 | 3.926956 | 68.98733
24.9125 | 850.0019 | 3.926511 | 68.97951
24.92084 | 850.0016 | 3.926066 | 68.97169
24.92917 | 850.0019 | 3.925622 | 68.96389
24.9375 | 850.0018 | 3.925176 | 68.95606
24.94583 | 850.0008 | 3.92473 | 68.94822
24.95416 | 850.0004 | 3.924286 | 68.94042
24.9625 | 850.0001 | 3.923844 | 68.93266
24.97083 | 849.9999 | 3.923399 | 68.92484
24.97916 | 850.0001 | 3.922954 | 68.91702
24.9875 | 849.9999 | 3.922507 | 68.90917
24.99583 | 850 | 3.922067 | 68.90144
25.00417 | 850.0008 | 3.921628 | 68.89373
25.0125 | 850.0012 | 3.921185 | 68.88594
25.02084 | 850.0014 | 3.920736 | 68.87806
25.02917 | 850.0031 | 3.920288 | 68.87019
25.0375 | 850.0032 | 3.919841 | 68.86233
25.04584 | 850.0036 | 3.919394 | 68.85448
25.05417 | 850.0044 | 3.918949 | 68.84666
25.0625 | 850.0041 | 3.9185 | 68.83878
25.07083 | 850.0028 | 3.918046 | 68.8308
25.07916 | 850.0032 | 3.917607 | 68.82309
25.0875 | 850.0031 | 3.917175 | 68.8155
25.09583 | 850.0031 | 3.916739 | 68.80784
25.10416 | 850.0032 | 3.916302 | 68.80016
25.1125 | 850.0032 | 3.915868 | 68.79254
25.12083 | 850.0043 | 3.915437 | 68.78497
25.12917 | 850.0038 | 3.915012 | 68.7775
25.1375 | 850.0035 | 3.914589 | 68.77007
25.14584 | 850.0047 | 3.914163 | 68.76259
25.15417 | 850.0049 | 3.913743 | 68.75521
25.1625 | 850.0056 | 3.913328 | 68.74792
25.17084 | 850.005 | 3.91292 | 68.74075
25.17917 | 850.0059 | 3.912522 | 68.73376
25.1875 | 850.0062 | 3.912117 | 68.72664
25.19583 | 850.0064 | 3.911706 | 68.71942
25.20416 | 850.0066 | 3.911306 | 68.71239
25.2125 | 850.0072 | 3.910909 | 68.70542
25.22083 | 850.0072 | 3.910508 | 68.69838
25.22916 | 850.0068 | 3.910106 | 68.69131
25.2375 | 850.0078 | 3.909705 | 68.68427
25.24583 | 850.0076 | 3.909307 | 68.67728
25.25417 | 850.0082 | 3.908906 | 68.67023
25.2625 | 850.0078 | 3.908506 | 68.6632
25.27084 | 850.0085 | 3.908106 | 68.65618
25.27917 | 850.0088 | 3.907704 | 68.64912
25.2875 | 850.0084 | 3.907302 | 68.64205
25.29584 | 850.0076 | 3.906903 | 68.63504
25.30417 | 850.0087 | 3.906505 | 68.62805
25.3125 | 850.0089 | 3.906106 | 68.62104
25.32083 | 850.0087 | 3.905706 | 68.61402
25.32916 | 850.0087 | 3.905303 | 68.60694
25.3375 | 850.0082 | 3.904903 | 68.59991
25.34583 | 850.0082 | 3.904508 | 68.59297
25.35416 | 850.0093 | 3.904113 | 68.58603
25.3625 | 850.0094 | 3.903721 | 68.57914
25.37083 | 850.009 | 3.903326 | 68.5722
25.37917 | 850.0099 | 3.902937 | 68.56537
25.3875 | 850.0103 | 3.902544 | 68.55847
25.39584 | 850.0094 | 3.902156 | 68.55165
25.40417 | 850.0089 | 3.901767 | 68.54482
25.4125 | 850.0072 | 3.901385 | 68.53811
25.42084 | 850.0063 | 3.901004 | 68.53141
25.42917 | 850.0044 | 3.900624 | 68.52474
25.4375 | 850.0028 | 3.900252 | 68.5182
25.44583 | 850.0014 | 3.899892 | 68.51188
25.45416 | 850.0007 | 3.899536 | 68.50562
25.4625 | 849.9999 | 3.899178 | 68.49933
25.47083 | 850 | 3.898824 | 68.49312
25.47916 | 849.9984 | 3.898476 | 68.487
25.4875 | 849.9991 | 3.898133 | 68.48098
25.49583 | 849.9994 | 3.897796 | 68.47506
25.50417 | 849.9997 | 3.897463 | 68.46921
25.5125 | 849.9997 | 3.897136 | 68.46346
25.52084 | 850.0001 | 3.896806 | 68.45766
25.52917 | 849.9989 | 3.896478 | 68.4519
25.5375 | 850.0004 | 3.896156 | 68.44624
25.54584 | 850.0008 | 3.895829 | 68.4405
25.55417 | 850.0016 | 3.895496 | 68.43465
25.5625 | 850.0031 | 3.895166 | 68.42885
25.57083 | 850.0031 | 3.894836 | 68.42306
25.57916 | 850.0041 | 3.89451 | 68.41733
25.5875 | 850.0053 | 3.894187 | 68.41165
25.59583 | 850.0058 | 3.893863 | 68.40596
25.60416 | 850.0059 | 3.89354 | 68.40029
25.6125 | 850.0062 | 3.893216 | 68.3946
25.62083 | 850.0066 | 3.892903 | 68.3891
25.62917 | 850.0072 | 3.892592 | 68.38363
25.6375 | 850.0078 | 3.892282 | 68.37819
25.64584 | 850.007 | 3.891972 | 68.37274
25.65417 | 850.0066 | 3.891658 | 68.36723
25.6625 | 850.0074 | 3.891351 | 68.36183
25.67084 | 850.0068 | 3.891054 | 68.35661
25.67916 | 850.0075 | 3.890759 | 68.35143
25.6875 | 850.0069 | 3.890466 | 68.34628
25.69584 | 850.0074 | 3.89017 | 68.34108
25.70416 | 850.0076 | 3.889876 | 68.33592
25.7125 | 850.0081 | 3.889588 | 68.33086
25.72083 | 850.0071 | 3.889308 | 68.32594
25.72916 | 850.0078 | 3.889026 | 68.32099
25.7375 | 850.0082 | 3.888746 | 68.31607
25.74583 | 850.0078 | 3.888467 | 68.31117
25.75417 | 850.0072 | 3.888194 | 68.30637
25.7625 | 850.0079 | 3.887921 | 68.30158
25.77084 | 850.0076 | 3.887651 | 68.29683
25.77917 | 850.0074 | 3.887383 | 68.29212
25.7875 | 850.0078 | 3.887116 | 68.28743
25.79584 | 850.0068 | 3.886852 | 68.2828
25.80416 | 850.0066 | 3.88659 | 68.27819
25.8125 | 850.0069 | 3.88633 | 68.27363
25.82084 | 850.0069 | 3.886073 | 68.26911
25.82916 | 850.007 | 3.885812 | 68.26453
25.8375 | 850.0081 | 3.885556 | 68.26003
25.84583 | 850.0078 | 3.885302 | 68.25557
25.85416 | 850.0074 | 3.885054 | 68.25121
25.8625 | 850.008 | 3.884805 | 68.24683
25.87083 | 850.0072 | 3.884558 | 68.2425
25.87917 | 850.0089 | 3.884304 | 68.23803
25.8875 | 850.0078 | 3.884046 | 68.2335
25.89584 | 850.0082 | 3.883794 | 68.22907
25.90417 | 850.008 | 3.883558 | 68.22493
25.9125 | 850.0079 | 3.883328 | 68.22089
25.92084 | 850.008 | 3.88311 | 68.21706
25.92916 | 850.0079 | 3.8829 | 68.21337
25.9375 | 850.0079 | 3.88269 | 68.20968
25.94584 | 850.0082 | 3.88248 | 68.20599
25.95416 | 850.0079 | 3.882274 | 68.20237
25.9625 | 850.0081 | 3.882074 | 68.19886
25.97083 | 850.0078 | 3.881874 | 68.19534
25.97916 | 850.0072 | 3.881672 | 68.1918
25.9875 | 850.0068 | 3.881467 | 68.18819
25.99583 | 850.0064 | 3.881264 | 68.18463
26.00417 | 850.0061 | 3.881062 | 68.18108
26.0125 | 850.0058 | 3.880861 | 68.17755
26.02084 | 850.0058 | 3.880661 | 68.17403
26.02917 | 850.0047 | 3.880465 | 68.17059
26.0375 | 850.0047 | 3.88027 | 68.16717
26.04584 | 850.0038 | 3.88007 | 68.16365
26.05416 | 850.0038 | 3.87987 | 68.16014
26.0625 | 850.0039 | 3.879669 | 68.15661
26.07084 | 850.0041 | 3.879466 | 68.15304
26.07916 | 850.0038 | 3.879269 | 68.14958
26.0875 | 850.0032 | 3.879068 | 68.14605
26.09583 | 850.0036 | 3.878864 | 68.14247
26.10416 | 850.0032 | 3.878651 | 68.13872
26.1125 | 850.0022 | 3.878438 | 68.13498
26.12083 | 850.0028 | 3.878224 | 68.13122
26.12917 | 850.0026 | 3.87801 | 68.12746
26.1375 | 850.0031 | 3.8778 | 68.12377
26.14584 | 850.003 | 3.877591 | 68.1201
26.15417 | 850.0036 | 3.877385 | 68.11648
26.1625 | 850.0031 | 3.877182 | 68.11292
26.17084 | 850.0022 | 3.876982 | 68.1094
26.17916 | 850.0019 | 3.87679 | 68.10603
26.1875 | 850.0016 | 3.876605 | 68.10278
26.19584 | 850.0018 | 3.876419 | 68.09951
26.20416 | 850.0016 | 3.876234 | 68.09626
26.2125 | 850.0016 | 3.876062 | 68.09324
26.22083 | 850.0028 | 3.875889 | 68.0902
26.22916 | 850.0024 | 3.875712 | 68.08709
26.2375 | 850.0031 | 3.87553 | 68.08389
26.24583 | 850.0038 | 3.875348 | 68.0807
26.25417 | 850.0032 | 3.875168 | 68.07754
26.2625 | 850.0031 | 3.874984 | 68.0743
26.27084 | 850.0031 | 3.874801 | 68.07109
26.27917 | 850.0036 | 3.874615 | 68.06782
26.2875 | 850.0045 | 3.874425 | 68.06448
26.29584 | 850.0049 | 3.874238 | 68.0612
26.30416 | 850.0061 | 3.874064 | 68.05814
26.3125 | 850.0066 | 3.873903 | 68.05531
26.32084 | 850.0074 | 3.873742 | 68.05248
26.32916 | 850.0069 | 3.873574 | 68.04953
26.3375 | 850.0072 | 3.8734 | 68.04648
26.34583 | 850.0074 | 3.873228 | 68.04345
26.35416 | 850.0076 | 3.87306 | 68.0405
26.3625 | 850.0071 | 3.872891 | 68.03753
26.37083 | 850.0074 | 3.872723 | 68.03458
26.37917 | 850.0063 | 3.872557 | 68.03167
26.3875 | 850.0056 | 3.872392 | 68.02877
26.39584 | 850.0035 | 3.872234 | 68.02599
26.40417 | 850.0025 | 3.872078 | 68.02325
26.4125 | 850.0018 | 3.871918 | 68.02044
26.42084 | 850.0016 | 3.87176 | 68.01766
26.42916 | 850.0009 | 3.871603 | 68.01491
26.4375 | 850.0008 | 3.871448 | 68.01218
26.44584 | 850.0015 | 3.871292 | 68.00944
26.45416 | 850.003 | 3.871139 | 68.00676
26.4625 | 850.0024 | 3.870989 | 68.00412
26.47083 | 850.0032 | 3.870839 | 68.00148
26.47916 | 850.0041 | 3.870681 | 67.99871
26.4875 | 850.0051 | 3.870521 | 67.9959
26.49583 | 850.0056 | 3.870365 | 67.99316
26.50417 | 850.0061 | 3.870214 | 67.99051
26.5125 | 850.0059 | 3.870063 | 67.98785
26.52084 | 850.0062 | 3.869916 | 67.98527
26.52917 | 850.0059 | 3.869766 | 67.98263
26.5375 | 850.005 | 3.869615 | 67.97998
26.54584 | 850.0049 | 3.869468 | 67.9774
26.55416 | 850.0047 | 3.869318 | 67.97476
26.5625 | 850.0044 | 3.869152 | 67.97185
26.57084 | 850.0044 | 3.868987 | 67.96895
26.57916 | 850.0051 | 3.86884 | 67.96637
26.5875 | 850.0058 | 3.8687 | 67.96391
26.59583 | 850.0059 | 3.86856 | 67.96145
26.60416 | 850.0056 | 3.868421 | 67.95901
26.6125 | 850.0066 | 3.868286 | 67.95663
26.62083 | 850.0053 | 3.868152 | 67.95428
26.62917 | 850.005 | 3.868018 | 67.95193
26.6375 | 850.0056 | 3.867879 | 67.94948
26.64584 | 850.0053 | 3.867738 | 67.94701
26.65417 | 850.0058 | 3.867596 | 67.94451
26.6625 | 850.005 | 3.867462 | 67.94216
26.67084 | 850.0056 | 3.867328 | 67.9398
26.67916 | 850.0055 | 3.86719 | 67.93738
26.6875 | 850.0053 | 3.867048 | 67.93489
26.69584 | 850.0051 | 3.866906 | 67.93239
26.70416 | 850.0047 | 3.86677 | 67.93
26.7125 | 850.0053 | 3.86664 | 67.92772
26.72083 | 850.0044 | 3.86651 | 67.92543
26.72916 | 850.0047 | 3.866376 | 67.92308
26.7375 | 850.0038 | 3.866246 | 67.9208
26.74583 | 850.0038 | 3.866117 | 67.91853
26.75417 | 850.0038 | 3.865984 | 67.91619
26.7625 | 850.0034 | 3.865848 | 67.9138
26.77084 | 850.0025 | 3.865706 | 67.91131
26.77917 | 850.003 | 3.865574 | 67.90899
26.7875 | 850.0031 | 3.865444 | 67.90671
26.79584 | 850.0022 | 3.865318 | 67.90449
26.80416 | 850.003 | 3.865194 | 67.90232
26.8125 | 850.0035 | 3.865073 | 67.90019
26.82084 | 850.003 | 3.864946 | 67.89796
26.82916 | 850.0032 | 3.86482 | 67.89575
26.8375 | 850.0038 | 3.864692 | 67.8935
26.84583 | 850.0032 | 3.864562 | 67.89121
26.85416 | 850.0047 | 3.864433 | 67.88895
26.8625 | 850.0047 | 3.864306 | 67.88672
26.87083 | 850.0058 | 3.864174 | 67.8844
26.87917 | 850.0059 | 3.86404 | 67.88204
26.8875 | 850.0066 | 3.863904 | 67.87965
26.89584 | 850.0072 | 3.863772 | 67.87733
26.90417 | 850.0072 | 3.863642 | 67.87505
26.9125 | 850.0069 | 3.863512 | 67.87277
26.92084 | 850.0068 | 3.863382 | 67.87048
26.92916 | 850.0056 | 3.863254 | 67.86823
26.9375 | 850.0041 | 3.863125 | 67.86597
26.94584 | 850.0038 | 3.862993 | 67.86365
26.95416 | 850.0026 | 3.862865 | 67.8614
26.9625 | 850.0019 | 3.862742 | 67.85924
26.97083 | 850.0018 | 3.862612 | 67.85696
26.97916 | 850.0016 | 3.862484 | 67.85471
26.9875 | 850.0015 | 3.862361 | 67.85255
26.99583 | 850.0011 | 3.862243 | 67.85047
27.00417 | 850.0009 | 3.86213 | 67.84849
27.0125 | 850.0012 | 3.862015 | 67.84647
27.02084 | 850.0018 | 3.861892 | 67.84431
27.02917 | 850.0016 | 3.861756 | 67.84192
27.0375 | 850.0028 | 3.861622 | 67.83956
27.04584 | 850.0035 | 3.8615 | 67.83742
27.05416 | 850.0042 | 3.861378 | 67.83528
27.0625 | 850.0043 | 3.861252 | 67.83306
27.07084 | 850.0038 | 3.861128 | 67.83089
27.07916 | 850.0028 | 3.86101 | 67.82881
27.0875 | 850.0031 | 3.860888 | 67.82667
27.09583 | 850.0026 | 3.860763 | 67.82447
27.10416 | 850.0028 | 3.860635 | 67.82222
27.1125 | 850.0032 | 3.86051 | 67.82003
27.12083 | 850.0025 | 3.860393 | 67.81797
27.12917 | 850.0032 | 3.86027 | 67.81581
27.1375 | 850.0025 | 3.860147 | 67.81365
27.14584 | 850.0031 | 3.860012 | 67.81128
27.15417 | 850.0031 | 3.859875 | 67.80887
27.1625 | 850.0028 | 3.859752 | 67.80671
27.17084 | 850.0032 | 3.859636 | 67.80467
27.17916 | 850.0035 | 3.859522 | 67.80267
27.1875 | 850.0035 | 3.859418 | 67.80084
27.19584 | 850.0044 | 3.859317 | 67.79907
27.20416 | 850.0051 | 3.8592 | 67.79702
27.2125 | 850.0064 | 3.85908 | 67.79491
27.22083 | 850.0061 | 3.858967 | 67.79292
27.22916 | 850.0074 | 3.858864 | 67.79111
27.2375 | 850.0076 | 3.858764 | 67.78936
27.24583 | 850.0086 | 3.858653 | 67.78741
27.25417 | 850.0105 | 3.858541 | 67.78544
27.2625 | 850.0108 | 3.858433 | 67.78354
27.27084 | 850.0112 | 3.85833 | 67.78173
27.27917 | 850.0111 | 3.858226 | 67.7799
27.2875 | 850.0106 | 3.858122 | 67.77808
27.29584 | 850.0109 | 3.858013 | 67.77616
27.30416 | 850.0111 | 3.857905 | 67.77427
27.3125 | 850.0106 | 3.8578 | 67.77242
27.32084 | 850.0097 | 3.857693 | 67.77054
27.32916 | 850.0102 | 3.857586 | 67.76866
27.3375 | 850.0093 | 3.857488 | 67.76694
27.34583 | 850.0092 | 3.857394 | 67.76529
27.35416 | 850.0095 | 3.8573 | 67.76364
27.3625 | 850.009 | 3.857209 | 67.76204
27.37083 | 850.0092 | 3.857117 | 67.76042
27.37917 | 850.0089 | 3.857026 | 67.75882
27.3875 | 850.008 | 3.85693 | 67.75714
27.39584 | 850.0082 | 3.856834 | 67.75545
27.40417 | 850.0081 | 3.856734 | 67.75369
27.4125 | 850.0082 | 3.856632 | 67.7519
27.42084 | 850.0082 | 3.85654 | 67.75029
27.42916 | 850.0082 | 3.856448 | 67.74867
27.4375 | 850.0082 | 3.856347 | 67.74689
27.44584 | 850.0098 | 3.856238 | 67.74498
27.45416 | 850.0102 | 3.856117 | 67.74285
27.4625 | 850.0109 | 3.855998 | 67.74076
27.47083 | 850.0122 | 3.855881 | 67.73871
27.47916 | 850.0113 | 3.855766 | 67.73669
27.4875 | 850.0118 | 3.855656 | 67.73476
27.49583 | 850.0116 | 3.855544 | 67.73279
27.50417 | 850.0121 | 3.855434 | 67.73086
27.5125 | 850.0125 | 3.85532 | 67.72885
27.52084 | 850.0126 | 3.8552 | 67.72674
27.52917 | 850.0134 | 3.855089 | 67.72479
27.5375 | 850.0139 | 3.854982 | 67.72291
27.54584 | 850.0141 | 3.854871 | 67.72096
27.55416 | 850.0141 | 3.854761 | 67.71903
27.5625 | 850.0144 | 3.85465 | 67.71708
27.57084 | 850.0142 | 3.854542 | 67.71519
27.57916 | 850.013 | 3.85444 | 67.71339
27.5875 | 850.0136 | 3.854337 | 67.71158
27.59583 | 850.0129 | 3.854232 | 67.70974
27.60416 | 850.0121 | 3.854132 | 67.70798
27.6125 | 850.0119 | 3.854032 | 67.70623
27.62083 | 850.0118 | 3.853921 | 67.70428
27.62917 | 850.012 | 3.853808 | 67.70229
27.6375 | 850.0125 | 3.853696 | 67.70032
27.64584 | 850.0113 | 3.853588 | 67.69843
27.65417 | 850.0129 | 3.85348 | 67.69653
27.6625 | 850.0124 | 3.853372 | 67.69463
27.67084 | 850.0118 | 3.853261 | 67.69268
27.67916 | 850.0124 | 3.853154 | 67.6908
27.6875 | 850.0112 | 3.853052 | 67.68901
27.69584 | 850.0126 | 3.85295 | 67.68722
27.70416 | 850.0126 | 3.852853 | 67.68551
27.7125 | 850.0129 | 3.852759 | 67.68386
27.72083 | 850.0124 | 3.852666 | 67.68223
27.72916 | 850.0126 | 3.85257 | 67.68054
27.7375 | 850.0118 | 3.852478 | 67.67893
27.74583 | 850.0125 | 3.852381 | 67.67722
27.75417 | 850.0129 | 3.852284 | 67.67552
27.7625 | 850.0129 | 3.85219 | 67.67387
27.77084 | 850.013 | 3.852092 | 67.67214
27.77917 | 850.0128 | 3.852002 | 67.67056
27.7875 | 850.0124 | 3.851911 | 67.66896
27.79584 | 850.013 | 3.851822 | 67.6674
27.80416 | 850.0124 | 3.851725 | 67.6657
27.8125 | 850.0118 | 3.85163 | 67.66403
27.82084 | 850.0111 | 3.851538 | 67.66241
27.82916 | 850.0118 | 3.851442 | 67.66073
27.8375 | 850.0116 | 3.85135 | 67.65911
27.84583 | 850.0124 | 3.851259 | 67.65751
27.85416 | 850.0118 | 3.851164 | 67.65584
27.8625 | 850.0114 | 3.851074 | 67.65426
27.87083 | 850.0116 | 3.850992 | 67.65282
27.87917 | 850.0119 | 3.850911 | 67.6514
27.8875 | 850.0126 | 3.85082 | 67.6498
27.89584 | 850.0134 | 3.850716 | 67.64797
27.90417 | 850.0134 | 3.850615 | 67.6462
27.9125 | 850.0149 | 3.850527 | 67.64465
27.92084 | 850.0148 | 3.850442 | 67.64316
27.92916 | 850.0144 | 3.850352 | 67.64158
27.9375 | 850.0139 | 3.850265 | 67.64005
27.94584 | 850.0125 | 3.850174 | 67.63845
27.95416 | 850.0121 | 3.850076 | 67.63673
27.9625 | 850.0113 | 3.84998 | 67.63504
27.97083 | 850.0116 | 3.849885 | 67.63337
27.97916 | 850.0109 | 3.849792 | 67.63174
27.9875 | 850.0105 | 3.849698 | 67.63009
27.99583 | 850.0111 | 3.849608 | 67.62851
28.00417 | 850.011 | 3.84951 | 67.62678
28.0125 | 850.0109 | 3.84941 | 67.62503
28.02084 | 850.0112 | 3.849315 | 67.62336
28.02917 | 850.0109 | 3.84922 | 67.62169
28.0375 | 850.0109 | 3.849131 | 67.62013
28.04584 | 850.0116 | 3.849039 | 67.61851
28.05416 | 850.0116 | 3.848944 | 67.61684
28.0625 | 850.0121 | 3.848848 | 67.61515
28.07084 | 850.0134 | 3.848756 | 67.61354
28.07916 | 850.0142 | 3.848664 | 67.61192
28.0875 | 850.0155 | 3.84857 | 67.61027
28.09583 | 850.0147 | 3.848469 | 67.6085
28.10416 | 850.0148 | 3.84837 | 67.60676
28.1125 | 850.015 | 3.848282 | 67.60521
28.12083 | 850.0142 | 3.8482 | 67.60377
28.12917 | 850.0141 | 3.848109 | 67.60217
28.1375 | 850.0134 | 3.848012 | 67.60047
28.14584 | 850.0141 | 3.84792 | 67.59885
28.15417 | 850.0141 | 3.847825 | 67.59718
28.1625 | 850.0129 | 3.847731 | 67.59553
28.17084 | 850.0132 | 3.847632 | 67.59379
28.17916 | 850.0137 | 3.847528 | 67.59197
28.1875 | 850.0139 | 3.847422 | 67.5901
28.19584 | 850.0132 | 3.84732 | 67.58831
28.20416 | 850.0134 | 3.847216 | 67.58648
28.2125 | 850.0136 | 3.847105 | 67.58453
28.22083 | 850.0126 | 3.846988 | 67.58248
28.22916 | 850.0125 | 3.846875 | 67.58049
28.2375 | 850.0114 | 3.846765 | 67.57856
28.24583 | 850.0116 | 3.846662 | 67.57675
28.25417 | 850.0113 | 3.846563 | 67.57501
28.2625 | 850.0106 | 3.846458 | 67.57317
28.27084 | 850.0099 | 3.846354 | 67.57134
28.27917 | 850.009 | 3.84625 | 67.56951
28.2875 | 850.0071 | 3.846143 | 67.56763
28.29584 | 850.0071 | 3.846039 | 67.56581
28.30416 | 850.007 | 3.845938 | 67.56403
28.3125 | 850.0062 | 3.845841 | 67.56233
28.32084 | 850.0059 | 3.845746 | 67.56066
28.32916 | 850.0066 | 3.845656 | 67.55908
28.3375 | 850.0062 | 3.84556 | 67.55739
28.34583 | 850.0059 | 3.845476 | 67.55592
28.35416 | 850.0062 | 3.845392 | 67.55444
28.3625 | 850.0069 | 3.84531 | 67.553
28.37083 | 850.0066 | 3.845215 | 67.55133
28.37917 | 850.0072 | 3.845124 | 67.54973
28.3875 | 850.0082 | 3.845032 | 67.54812
28.39584 | 850.0084 | 3.844946 | 67.54661
28.40417 | 850.0092 | 3.844853 | 67.54497
28.4125 | 850.0086 | 3.844762 | 67.54337
28.42084 | 850.0084 | 3.844668 | 67.54172
28.42916 | 850.0097 | 3.844574 | 67.54007
28.4375 | 850.0098 | 3.844483 | 67.53847
28.44584 | 850.0095 | 3.844391 | 67.53686
28.45416 | 850.0086 | 3.844297 | 67.5352
28.4625 | 850.0074 | 3.844204 | 67.53357
28.47083 | 850.0064 | 3.844112 | 67.53195
28.47916 | 850.0058 | 3.84402 | 67.53034
28.4875 | 850.0042 | 3.843926 | 67.52869
28.49583 | 850.0022 | 3.843831 | 67.52702
28.50417 | 850.0009 | 3.843735 | 67.52533
28.5125 | 850.0001 | 3.843644 | 67.52373
28.52084 | 849.9982 | 3.843551 | 67.5221
28.52917 | 849.9984 | 3.843452 | 67.52036
28.5375 | 849.9968 | 3.843341 | 67.51841
28.54584 | 849.9964 | 3.843228 | 67.51642
28.55416 | 849.9961 | 3.84313 | 67.5147
28.5625 | 849.9954 | 3.843039 | 67.5131
28.57084 | 849.9951 | 3.842948 | 67.51151
28.57916 | 849.9952 | 3.84285 | 67.50978
28.5875 | 849.9949 | 3.842748 | 67.50799
28.59583 | 849.9957 | 3.842641 | 67.50611
28.60416 | 849.9957 | 3.842537 | 67.50429
28.6125 | 849.9962 | 3.842438 | 67.50255
28.62083 | 849.9969 | 3.842344 | 67.5009
28.62917 | 849.9959 | 3.84225 | 67.49924
28.6375 | 849.9968 | 3.842156 | 67.49759
28.64584 | 849.9974 | 3.842062 | 67.49594
28.65417 | 849.997 | 3.841967 | 67.49427
28.6625 | 849.997 | 3.841872 | 67.4926
28.67084 | 849.9978 | 3.841778 | 67.49095
28.67916 | 849.9976 | 3.841678 | 67.4892
28.6875 | 849.9972 | 3.841581 | 67.48749
28.69584 | 849.9976 | 3.841488 | 67.48586
28.70416 | 849.9975 | 3.841396 | 67.48424
28.7125 | 849.9972 | 3.841302 | 67.48259
28.72083 | 849.9975 | 3.841208 | 67.48094
28.72916 | 849.9978 | 3.84112 | 67.47939
28.7375 | 849.9969 | 3.841038 | 67.47795
28.74583 | 849.9972 | 3.840955 | 67.47649
28.75417 | 849.9972 | 3.84087 | 67.475
28.7625 | 849.9964 | 3.840788 | 67.47356
28.77084 | 849.9965 | 3.840704 | 67.47208
28.77917 | 849.9959 | 3.840618 | 67.47057
28.7875 | 849.9962 | 3.840531 | 67.46904
28.79584 | 849.9961 | 3.840437 | 67.46739
28.80416 | 849.9949 | 3.840348 | 67.46583
28.8125 | 849.9949 | 3.84026 | 67.46428
28.82084 | 849.9936 | 3.840168 | 67.46267
28.82916 | 849.9941 | 3.840076 | 67.46105
28.8375 | 849.9941 | 3.839983 | 67.45942
28.84583 | 849.9949 | 3.839888 | 67.45775
28.85416 | 849.9945 | 3.839796 | 67.45613
28.8625 | 849.9954 | 3.839706 | 67.45455
28.87083 | 849.9962 | 3.839619 | 67.45302
28.87917 | 849.9962 | 3.83953 | 67.45146
28.8875 | 849.9974 | 3.839434 | 67.44977
28.89584 | 849.9975 | 3.839339 | 67.4481
28.90417 | 849.9984 | 3.839242 | 67.4464
28.9125 | 849.9994 | 3.83915 | 67.44478
28.92084 | 850.0007 | 3.839053 | 67.44308
28.92916 | 850.0009 | 3.838948 | 67.44124
28.9375 | 850.0009 | 3.838848 | 67.43948
28.94584 | 850.0016 | 3.838746 | 67.43769
28.95416 | 850.0016 | 3.838651 | 67.43602
28.9625 | 850.0019 | 3.838563 | 67.43447
28.97083 | 850.0028 | 3.838478 | 67.43298
28.97916 | 850.004 | 3.838388 | 67.4314
28.9875 | 850.0045 | 3.838294 | 67.42975
28.99583 | 850.0043 | 3.838205 | 67.42818
29.00417 | 850.0051 | 3.838117 | 67.42664
29.0125 | 850.0061 | 3.83803 | 67.42511
29.02084 | 850.0072 | 3.837946 | 67.42363
29.02917 | 850.008 | 3.83787 | 67.4223
29.0375 | 850.0089 | 3.837792 | 67.42093
29.04584 | 850.0094 | 3.83771 | 67.41949
29.05416 | 850.009 | 3.83763 | 67.41808
29.0625 | 850.0103 | 3.837546 | 67.41661
29.07084 | 850.0098 | 3.837458 | 67.41506
29.07916 | 850.0097 | 3.837372 | 67.41355
29.0875 | 850.0101 | 3.837285 | 67.41202
29.09583 | 850.0098 | 3.837187 | 67.4103
29.10416 | 850.01 | 3.837093 | 67.40865
29.1125 | 850.0106 | 3.837002 | 67.40705
29.12083 | 850.0109 | 3.836906 | 67.40536
29.12917 | 850.0106 | 3.836813 | 67.40373
29.1375 | 850.0106 | 3.836724 | 67.40216
29.14584 | 850.0106 | 3.836636 | 67.40062
29.15417 | 850.0106 | 3.836546 | 67.39904
29.1625 | 850.0106 | 3.836448 | 67.39732
29.17084 | 850.0109 | 3.836347 | 67.39554
29.17916 | 850.0114 | 3.836258 | 67.39398
29.1875 | 850.0118 | 3.836167 | 67.39238
29.19584 | 850.0111 | 3.836078 | 67.39082
29.20416 | 850.0101 | 3.83599 | 67.38927
29.2125 | 850.01 | 3.835909 | 67.38785
29.22083 | 850.0099 | 3.835828 | 67.38642
29.22916 | 850.0094 | 3.835742 | 67.38491
29.2375 | 850.0085 | 3.83565 | 67.3833
29.24583 | 850.0082 | 3.835565 | 67.3818
29.25417 | 850.0074 | 3.835483 | 67.38036
29.2625 | 850.0074 | 3.835394 | 67.3788
29.27084 | 850.0074 | 3.835303 | 67.3772
29.27917 | 850.0082 | 3.835213 | 67.37562
29.2875 | 850.0079 | 3.835122 | 67.37402
29.29584 | 850.0082 | 3.835028 | 67.37237
29.30416 | 850.0074 | 3.834937 | 67.37077
29.3125 | 850.0074 | 3.834848 | 67.36921
29.32084 | 850.0062 | 3.834757 | 67.36761
29.32916 | 850.0062 | 3.834662 | 67.36594
29.3375 | 850.0074 | 3.834566 | 67.36425
29.34583 | 850.0078 | 3.834476 | 67.36267
29.35416 | 850.0068 | 3.834394 | 67.36123
29.3625 | 850.0062 | 3.834314 | 67.35983
29.37083 | 850.0061 | 3.834237 | 67.35847
29.37917 | 850.0058 | 3.834164 | 67.35719
29.3875 | 850.0058 | 3.834097 | 67.35601
29.39584 | 850.0058 | 3.834031 | 67.35486
29.40417 | 850.0063 | 3.833961 | 67.35363
29.4125 | 850.0061 | 3.833888 | 67.35234
29.42084 | 850.0069 | 3.833826 | 67.35125
29.42916 | 850.0071 | 3.833766 | 67.3502
29.4375 | 850.0069 | 3.833708 | 67.34918
29.44584 | 850.0071 | 3.833643 | 67.34804
29.45416 | 850.0079 | 3.833578 | 67.3469
29.4625 | 850.0072 | 3.833513 | 67.34576
29.47083 | 850.0079 | 3.833442 | 67.34451
29.47916 | 850.0069 | 3.83337 | 67.34324
29.4875 | 850.0078 | 3.8333 | 67.34201
29.49583 | 850.0072 | 3.833234 | 67.34085
29.50417 | 850.0075 | 3.833164 | 67.33962
29.5125 | 850.0075 | 3.833088 | 67.33829
29.52084 | 850.0059 | 3.83301 | 67.33692
29.52917 | 850.0062 | 3.832934 | 67.33558
29.5375 | 850.0068 | 3.832863 | 67.33434
29.54584 | 850.0062 | 3.832789 | 67.33304
29.55416 | 850.0069 | 3.832714 | 67.33172
29.5625 | 850.0069 | 3.832633 | 67.3303
29.57084 | 850.0068 | 3.832555 | 67.32893
29.57916 | 850.0061 | 3.832482 | 67.32764
29.5875 | 850.0069 | 3.832412 | 67.32641
29.59583 | 850.0062 | 3.832337 | 67.3251
29.60416 | 850.0062 | 3.832261 | 67.32376
29.6125 | 850.0056 | 3.832188 | 67.32248
29.62083 | 850.0066 | 3.832117 | 67.32123
29.62917 | 850.0062 | 3.832053 | 67.32011
29.6375 | 850.0066 | 3.831994 | 67.31907
29.64584 | 850.0061 | 3.831926 | 67.31788
29.65417 | 850.0066 | 3.831854 | 67.31661
29.6625 | 850.0068 | 3.83178 | 67.31531
29.67084 | 850.0076 | 3.831704 | 67.31398
29.67916 | 850.0076 | 3.831627 | 67.31262
29.6875 | 850.0091 | 3.831554 | 67.31134
29.69584 | 850.0093 | 3.83148 | 67.31004
29.70416 | 850.0106 | 3.831402 | 67.30867
29.7125 | 850.0101 | 3.831324 | 67.3073
29.72083 | 850.0116 | 3.831246 | 67.30593
29.72916 | 850.0116 | 3.83117 | 67.30459
29.7375 | 850.0125 | 3.831099 | 67.30335
29.74583 | 850.0126 | 3.831029 | 67.30212
29.75417 | 850.0122 | 3.830957 | 67.30085
29.7625 | 850.0116 | 3.83089 | 67.29968
29.77084 | 850.0125 | 3.830826 | 67.29855
29.77917 | 850.0124 | 3.830758 | 67.29736
29.7875 | 850.0134 | 3.830681 | 67.296
29.79584 | 850.0129 | 3.8306 | 67.29458
29.80416 | 850.0129 | 3.830531 | 67.29337
29.8125 | 850.0141 | 3.830465 | 67.29221
29.82084 | 850.0132 | 3.830405 | 67.29116
29.82916 | 850.014 | 3.830342 | 67.29005
29.8375 | 850.0131 | 3.83028 | 67.28896
29.84583 | 850.0126 | 3.830215 | 67.28782
29.85416 | 850.0116 | 3.830154 | 67.28675
29.8625 | 850.0099 | 3.83009 | 67.28562
29.87083 | 850.0094 | 3.83002 | 67.28439
29.87917 | 850.009 | 3.829946 | 67.28309
29.8875 | 850.0082 | 3.829875 | 67.28184
29.89584 | 850.0075 | 3.829812 | 67.28074
29.90417 | 850.0072 | 3.829749 | 67.27963
29.9125 | 850.0079 | 3.829681 | 67.27844
29.92084 | 850.0074 | 3.829617 | 67.27731
29.92916 | 850.0081 | 3.829549 | 67.27612
29.9375 | 850.008 | 3.829481 | 67.27492
29.94584 | 850.0078 | 3.82942 | 67.27385
29.95416 | 850.0088 | 3.829356 | 67.27273
29.9625 | 850.0082 | 3.829292 | 67.2716
29.97083 | 850.0089 | 3.829226 | 67.27044
29.97916 | 850.0098 | 3.829152 | 67.26914
29.9875 | 850.0099 | 3.829085 | 67.26797
29.99583 | 850.0105 | 3.829025 | 67.26691
30.00417 | 850.0118 | 3.828967 | 67.26589
30.0125 | 850.0121 | 3.828902 | 67.26475
30.02084 | 850.0122 | 3.828836 | 67.26359
30.02917 | 850.0128 | 3.828769 | 67.26241
30.0375 | 850.0118 | 3.828701 | 67.26122
30.04584 | 850.0114 | 3.82863 | 67.25997
30.05416 | 850.0124 | 3.828556 | 67.25867
30.0625 | 850.0124 | 3.828478 | 67.2573
30.07084 | 850.0124 | 3.828403 | 67.25598
30.07916 | 850.0126 | 3.828334 | 67.25477
30.0875 | 850.0111 | 3.828269 | 67.25363
30.09583 | 850.0111 | 3.828205 | 67.25251
30.10416 | 850.01 | 3.828134 | 67.25126
30.1125 | 850.0092 | 3.82807 | 67.25013
30.12083 | 850.0092 | 3.828006 | 67.24901
30.12917 | 850.01 | 3.827942 | 67.24789
30.1375 | 850.0101 | 3.827881 | 67.24681
30.14584 | 850.0113 | 3.827822 | 67.24578
30.15417 | 850.0124 | 3.827761 | 67.24471
30.1625 | 850.0125 | 3.827706 | 67.24374
30.17084 | 850.0138 | 3.82766 | 67.24293
30.17916 | 850.0139 | 3.82761 | 67.24205
30.1875 | 850.0136 | 3.82755 | 67.241
30.19584 | 850.0144 | 3.827488 | 67.23991
30.20416 | 850.0145 | 3.827424 | 67.23879
30.2125 | 850.0142 | 3.827356 | 67.23759
30.22083 | 850.0142 | 3.827289 | 67.23641
30.22916 | 850.0139 | 3.827217 | 67.23515
30.2375 | 850.0126 | 3.827148 | 67.23394
30.24583 | 850.0119 | 3.827085 | 67.23283
30.25417 | 850.0119 | 3.827021 | 67.23171
30.2625 | 850.0124 | 3.826953 | 67.23051
30.27084 | 850.0116 | 3.826888 | 67.22937
30.27917 | 850.0109 | 3.826822 | 67.22821
30.2875 | 850.0109 | 3.826758 | 67.22709
30.29584 | 850.0099 | 3.826693 | 67.22594
30.30416 | 850.0101 | 3.826638 | 67.22498
30.3125 | 850.0092 | 3.826586 | 67.22406
30.32084 | 850.0072 | 3.826529 | 67.22306
30.32916 | 850.0069 | 3.826472 | 67.22206
30.3375 | 850.0066 | 3.826424 | 67.22122
30.34583 | 850.0046 | 3.826376 | 67.22038
30.35416 | 850.004 | 3.82633 | 67.21957
30.3625 | 850.0024 | 3.826286 | 67.21879
30.37083 | 850.0016 | 3.826236 | 67.21792
30.37917 | 850.0012 | 3.826175 | 67.21684
30.3875 | 850.0005 | 3.826113 | 67.21575
30.39584 | 850.0007 | 3.826053 | 67.2147
30.40417 | 850.0014 | 3.825995 | 67.21368
30.4125 | 850.0028 | 3.825942 | 67.21275
30.42084 | 850.0031 | 3.825888 | 67.2118
30.42916 | 850.0036 | 3.825832 | 67.21082
30.4375 | 850.0047 | 3.825776 | 67.20983
30.44584 | 850.0054 | 3.825723 | 67.2089
30.45416 | 850.0056 | 3.825674 | 67.20804
30.4625 | 850.0061 | 3.825625 | 67.20718
30.47083 | 850.0053 | 3.825574 | 67.20629
30.47916 | 850.0045 | 3.82552 | 67.20534
30.4875 | 850.004 | 3.82547 | 67.20446
30.49583 | 850.0038 | 3.825419 | 67.20356
30.50417 | 850.0048 | 3.825365 | 67.20261
30.5125 | 850.0043 | 3.825316 | 67.20175
30.52084 | 850.0054 | 3.825267 | 67.20089
30.52917 | 850.0064 | 3.825221 | 67.20008
30.5375 | 850.0064 | 3.825178 | 67.19933
30.54584 | 850.0079 | 3.825137 | 67.19861
30.55416 | 850.0087 | 3.825094 | 67.19785
30.5625 | 850.0103 | 3.82505 | 67.19708
30.57084 | 850.0121 | 3.825004 | 67.19627
30.57916 | 850.0126 | 3.824962 | 67.19553
30.5875 | 850.0126 | 3.824922 | 67.19483
30.59583 | 850.0125 | 3.824876 | 67.19402
30.60416 | 850.0124 | 3.824826 | 67.19315
30.6125 | 850.012 | 3.824774 | 67.19223
30.62083 | 850.0116 | 3.824719 | 67.19127
30.62917 | 850.0119 | 3.824663 | 67.19028
30.6375 | 850.0112 | 3.824605 | 67.18926
30.64584 | 850.0109 | 3.824551 | 67.18831
30.65417 | 850.011 | 3.824506 | 67.18752
30.6625 | 850.0103 | 3.824463 | 67.18677
30.67084 | 850.0103 | 3.824418 | 67.18598
30.67916 | 850.0099 | 3.824374 | 67.1852
30.6875 | 850.0103 | 3.824328 | 67.1844
30.69584 | 850.0099 | 3.824283 | 67.18361
30.70416 | 850.0097 | 3.82424 | 67.18285
30.7125 | 850.009 | 3.8242 | 67.18215
30.72083 | 850.0088 | 3.82416 | 67.18145
30.72916 | 850.0086 | 3.824118 | 67.18071
30.7375 | 850.0087 | 3.824072 | 67.1799
30.74583 | 850.0079 | 3.824026 | 67.17909
30.75417 | 850.0086 | 3.82398 | 67.17828
30.7625 | 850.0078 | 3.823933 | 67.17746
30.77084 | 850.0084 | 3.823894 | 67.17677
30.77917 | 850.0082 | 3.823856 | 67.1761
30.7875 | 850.0074 | 3.823822 | 67.17551
30.79584 | 850.0084 | 3.823789 | 67.17493
30.80416 | 850.0076 | 3.823761 | 67.17444
30.8125 | 850.0069 | 3.823732 | 67.17393
30.82084 | 850.0062 | 3.823698 | 67.17333
30.82916 | 850.0062 | 3.823665 | 67.17275
30.8375 | 850.0062 | 3.823635 | 67.17222
30.84583 | 850.0062 | 3.823607 | 67.17173
30.85416 | 850.0055 | 3.823578 | 67.17122
30.8625 | 850.0053 | 3.823548 | 67.17069
30.87083 | 850.0049 | 3.823524 | 67.17027
30.87917 | 850.0045 | 3.823502 | 67.16989
30.8875 | 850.0046 | 3.823478 | 67.16946
30.89584 | 850.0032 | 3.823455 | 67.16906
30.90417 | 850.0038 | 3.823429 | 67.1686
30.9125 | 850.0024 | 3.823399 | 67.16808
30.92084 | 850.0022 | 3.82337 | 67.16757
30.92916 | 850.0016 | 3.823337 | 67.16699
30.9375 | 850.0018 | 3.823311 | 67.16653
30.94584 | 850.0019 | 3.823282 | 67.16602
30.95416 | 850.002 | 3.823253 | 67.16551
30.9625 | 850.0022 | 3.823225 | 67.16502
30.97083 | 850.0014 | 3.8232 | 67.16458
30.97916 | 850.0018 | 3.823172 | 67.16409
30.9875 | 850.0006 | 3.823142 | 67.16356
30.99583 | 850.0018 | 3.823113 | 67.16305
31.00417 | 850.0016 | 3.823079 | 67.16245
31.0125 | 850.0016 | 3.823056 | 67.16205
31.02084 | 850.0015 | 3.823037 | 67.16172
31.02917 | 850.0022 | 3.823006 | 67.16117
31.0375 | 850.0018 | 3.822975 | 67.16063
31.04584 | 850.0024 | 3.82294 | 67.16001
31.05416 | 850.0031 | 3.82291 | 67.15949
31.0625 | 850.0041 | 3.822878 | 67.15892
31.07084 | 850.0045 | 3.822839 | 67.15824
31.07916 | 850.0056 | 3.822804 | 67.15762
31.0875 | 850.0053 | 3.82278 | 67.1572
31.09583 | 850.0066 | 3.82275 | 67.15667
31.10416 | 850.0063 | 3.822721 | 67.15617
31.1125 | 850.0074 | 3.822698 | 67.15576
31.12083 | 850.0087 | 3.822678 | 67.15541
31.12917 | 850.0079 | 3.82266 | 67.15509
31.1375 | 850.0082 | 3.822635 | 67.15465
31.14584 | 850.009 | 3.822612 | 67.15425
31.15417 | 850.0093 | 3.82259 | 67.15386
31.1625 | 850.0102 | 3.82257 | 67.15351
31.17084 | 850.0094 | 3.822548 | 67.15313
31.17916 | 850.0097 | 3.822525 | 67.15272
31.1875 | 850.0091 | 3.822502 | 67.15232
31.19584 | 850.0089 | 3.822484 | 67.152
31.20416 | 850.0089 | 3.82246 | 67.15158
31.2125 | 850.0087 | 3.822437 | 67.15118
31.22083 | 850.0098 | 3.82241 | 67.1507
31.22916 | 850.0093 | 3.82238 | 67.15017
31.2375 | 850.0108 | 3.82235 | 67.14965
31.24583 | 850.011 | 3.822315 | 67.14903
31.25417 | 850.0102 | 3.822281 | 67.14844
31.2625 | 850.0094 | 3.822254 | 67.14796
31.27084 | 850.0086 | 3.822228 | 67.1475
31.27917 | 850.0082 | 3.822204 | 67.14708
31.2875 | 850.0078 | 3.822186 | 67.14677
31.29584 | 850.007 | 3.822166 | 67.14642
31.30416 | 850.0069 | 3.822142 | 67.14599
31.3125 | 850.0071 | 3.822117 | 67.14555
31.32084 | 850.0072 | 3.822097 | 67.1452
31.32916 | 850.0075 | 3.822076 | 67.14483
31.3375 | 850.0069 | 3.822065 | 67.14464
31.34583 | 850.007 | 3.82206 | 67.14455
31.35416 | 850.0082 | 3.822052 | 67.14441
31.3625 | 850.0078 | 3.82204 | 67.1442
31.37083 | 850.0076 | 3.822029 | 67.14401
31.37917 | 850.0078 | 3.822021 | 67.14387
31.3875 | 850.0075 | 3.822015 | 67.14376
31.39584 | 850.0082 | 3.822018 | 67.14382
31.40417 | 850.0087 | 3.822018 | 67.14382
31.4125 | 850.0092 | 3.822015 | 67.14376
31.42084 | 850.0102 | 3.822014 | 67.14375
31.42916 | 850.0102 | 3.822014 | 67.14375
31.4375 | 850.0112 | 3.822015 | 67.14376
31.44584 | 850.0126 | 3.82202 | 67.14385
31.45416 | 850.0125 | 3.822022 | 67.14389
31.4625 | 850.0126 | 3.822021 | 67.14387
31.47083 | 850.0126 | 3.822026 | 67.14396
31.47916 | 850.0118 | 3.822034 | 67.1441
31.4875 | 850.0113 | 3.822042 | 67.14424
31.49583 | 850.0109 | 3.82205 | 67.14438
31.50417 | 850.0109 | 3.822055 | 67.14447
31.5125 | 850.0106 | 3.82205 | 67.14438
31.52084 | 850.0097 | 3.822048 | 67.14434
31.52917 | 850.0106 | 3.822046 | 67.14431
31.5375 | 850.0094 | 3.822035 | 67.14411
31.54584 | 850.0094 | 3.822022 | 67.14389
31.55416 | 850.0094 | 3.822014 | 67.14375
31.5625 | 850.0086 | 3.822014 | 67.14375
31.57084 | 850.0074 | 3.82201 | 67.14367
31.57916 | 850.0056 | 3.822005 | 67.14359
31.5875 | 850.0051 | 3.822 | 67.1435
31.59583 | 850.0051 | 3.821992 | 67.14336
31.60416 | 850.0048 | 3.821985 | 67.14324
31.6125 | 850.0045 | 3.82198 | 67.14315
31.62083 | 850.0039 | 3.821972 | 67.14301
31.62917 | 850.0031 | 3.821964 | 67.14287
31.6375 | 850.0032 | 3.821949 | 67.1426
31.64584 | 850.0038 | 3.821936 | 67.14237
31.65417 | 850.0038 | 3.821924 | 67.14216
31.6625 | 850.0044 | 3.821908 | 67.14188
31.67084 | 850.0046 | 3.821892 | 67.1416
31.67916 | 850.0046 | 3.821876 | 67.14132
31.6875 | 850.0047 | 3.821862 | 67.14107
31.69584 | 850.0048 | 3.82185 | 67.14086
31.70416 | 850.0061 | 3.821836 | 67.14062
31.7125 | 850.0051 | 3.821822 | 67.14037
31.72083 | 850.0051 | 3.821808 | 67.14013
31.72916 | 850.005 | 3.821793 | 67.13986
31.7375 | 850.0045 | 3.821782 | 67.13967
31.74583 | 850.0051 | 3.821775 | 67.13955
31.75417 | 850.0035 | 3.821765 | 67.13937
31.7625 | 850.0028 | 3.821756 | 67.13921
31.77084 | 850.0016 | 3.821756 | 67.13921
31.77917 | 850.0016 | 3.821748 | 67.13907
31.7875 | 850.0005 | 3.821741 | 67.13895
31.79584 | 850.0003 | 3.821738 | 67.1389
31.80416 | 850.0001 | 3.821732 | 67.13879
31.8125 | 849.9995 | 3.821726 | 67.13869
31.82084 | 849.9989 | 3.82172 | 67.13858
31.82916 | 849.9992 | 3.821712 | 67.13844
31.8375 | 849.9986 | 3.821704 | 67.1383
31.84583 | 849.9989 | 3.821699 | 67.13821
31.85416 | 849.9992 | 3.821692 | 67.13809
31.8625 | 849.9999 | 3.821687 | 67.138
31.87083 | 850.0001 | 3.821683 | 67.13793
31.87917 | 850.0012 | 3.821678 | 67.13784
31.8875 | 850.0019 | 3.82168 | 67.13788
31.89584 | 850.0028 | 3.821685 | 67.13797
31.90417 | 850.0038 | 3.821686 | 67.13798
31.9125 | 850.0032 | 3.821688 | 67.13802
31.92084 | 850.0032 | 3.821694 | 67.13812
31.92916 | 850.0031 | 3.821702 | 67.13826
31.9375 | 850.0024 | 3.821705 | 67.13832
31.94584 | 850.0031 | 3.821704 | 67.1383
31.95416 | 850.0031 | 3.821706 | 67.13833
31.9625 | 850.0028 | 3.821703 | 67.13828
31.97083 | 850.0031 | 3.821699 | 67.13821
31.97916 | 850.0034 | 3.821692 | 67.13809
31.9875 | 850.0045 | 3.821687 | 67.138
31.99583 | 850.0045 | 3.821682 | 67.13791
32.00416 | 850.0056 | 3.821688 | 67.13802
32.0125 | 850.0066 | 3.8217 | 67.13823
32.02083 | 850.007 | 3.821706 | 67.13833
32.02917 | 850.0074 | 3.821702 | 67.13826
32.0375 | 850.0084 | 3.821686 | 67.13798
32.04584 | 850.0084 | 3.821678 | 67.13784
32.05416 | 850.0081 | 3.821689 | 67.13804
32.0625 | 850.0095 | 3.821702 | 67.13826
32.07084 | 850.0094 | 3.821712 | 67.13844
32.07916 | 850.0092 | 3.821721 | 67.1386
32.0875 | 850.0087 | 3.821729 | 67.13874
32.09583 | 850.0086 | 3.821746 | 67.13904
32.10417 | 850.009 | 3.821765 | 67.13937
32.1125 | 850.0082 | 3.82178 | 67.13963
32.12084 | 850.0088 | 3.821791 | 67.13983
32.12916 | 850.009 | 3.8218 | 67.13999
32.1375 | 850.0099 | 3.821808 | 67.14013
32.14583 | 850.01 | 3.82181 | 67.14016
32.15417 | 850.011 | 3.82182 | 67.14034
32.1625 | 850.0121 | 3.821824 | 67.14041
32.17084 | 850.012 | 3.821828 | 67.14048
32.17916 | 850.0144 | 3.821831 | 67.14053
32.1875 | 850.0142 | 3.821829 | 67.1405
32.19584 | 850.0145 | 3.821824 | 67.14041
32.20416 | 850.0141 | 3.821826 | 67.14044
32.2125 | 850.0137 | 3.821828 | 67.14048
32.22083 | 850.0119 | 3.821828 | 67.14048
32.22917 | 850.0119 | 3.821836 | 67.14062
32.2375 | 850.011 | 3.82185 | 67.14086
32.24584 | 850.01 | 3.82186 | 67.14104
32.25416 | 850.0106 | 3.82187 | 67.14122
32.2625 | 850.0097 | 3.821884 | 67.14146
32.27083 | 850.009 | 3.821898 | 67.14171
32.27917 | 850.0089 | 3.82191 | 67.14192
32.2875 | 850.008 | 3.821922 | 67.14213
32.29584 | 850.0079 | 3.821938 | 67.14241
32.30416 | 850.0076 | 3.821958 | 67.14276
32.3125 | 850.0062 | 3.82198 | 67.14315
32.32084 | 850.0059 | 3.822007 | 67.14362
32.32916 | 850.0045 | 3.822028 | 67.14399
32.3375 | 850.0053 | 3.822042 | 67.14424
32.34583 | 850.0042 | 3.822052 | 67.14441
32.35417 | 850.0038 | 3.822066 | 67.14466
32.3625 | 850.0041 | 3.822079 | 67.14489
32.37084 | 850.0034 | 3.822094 | 67.14515
32.37916 | 850.003 | 3.822106 | 67.14536
32.3875 | 850.0038 | 3.822122 | 67.14564
32.39583 | 850.0038 | 3.822133 | 67.14584
32.40417 | 850.0032 | 3.822139 | 67.14594
32.4125 | 850.0032 | 3.822149 | 67.14612
32.42084 | 850.0039 | 3.822163 | 67.14636
32.42916 | 850.0043 | 3.822172 | 67.14652
32.4375 | 850.0041 | 3.822181 | 67.14668
32.44584 | 850.0048 | 3.82219 | 67.14684
32.45416 | 850.0043 | 3.822198 | 67.14698
32.4625 | 850.0043 | 3.822198 | 67.14698
32.47083 | 850.0035 | 3.822195 | 67.14692
32.47917 | 850.0032 | 3.822192 | 67.14687
32.4875 | 850.0024 | 3.822196 | 67.14694
32.49584 | 850.0028 | 3.822205 | 67.1471
32.50416 | 850.0022 | 3.822216 | 67.14729
32.5125 | 850.0026 | 3.822226 | 67.14747
32.52083 | 850.0032 | 3.82223 | 67.14754
32.52917 | 850.0039 | 3.822234 | 67.14761
32.5375 | 850.0039 | 3.822239 | 67.1477
32.54584 | 850.0048 | 3.822238 | 67.14768
32.55416 | 850.0054 | 3.822232 | 67.14757
32.5625 | 850.0059 | 3.822232 | 67.14757
32.57084 | 850.0066 | 3.822246 | 67.14782
32.57916 | 850.0075 | 3.82226 | 67.14807
32.5875 | 850.0079 | 3.822278 | 67.14838
32.59583 | 850.0075 | 3.8223 | 67.14877
32.60417 | 850.0079 | 3.822322 | 67.14916
32.6125 | 850.0076 | 3.822336 | 67.1494
32.62084 | 850.0078 | 3.822337 | 67.14942
32.62916 | 850.009 | 3.822338 | 67.14944
32.6375 | 850.0101 | 3.822342 | 67.14951
32.64583 | 850.0103 | 3.822351 | 67.14967
32.65417 | 850.0116 | 3.822363 | 67.14988
32.6625 | 850.0118 | 3.82238 | 67.15017
32.67084 | 850.0134 | 3.822392 | 67.15039
32.67916 | 850.0134 | 3.82241 | 67.1507
32.6875 | 850.0136 | 3.822432 | 67.15109
32.69584 | 850.0145 | 3.822452 | 67.15144
32.70416 | 850.015 | 3.822472 | 67.15179
32.7125 | 850.0152 | 3.822478 | 67.1519
32.72083 | 850.0157 | 3.822484 | 67.152
32.72917 | 850.015 | 3.822494 | 67.15218
32.7375 | 850.0149 | 3.82251 | 67.15246
32.74584 | 850.0131 | 3.822522 | 67.15267
32.75416 | 850.0132 | 3.822536 | 67.15292
32.7625 | 850.0121 | 3.822549 | 67.15314
32.77083 | 850.0108 | 3.822558 | 67.1533
32.77917 | 850.0091 | 3.822572 | 67.15355
32.7875 | 850.0082 | 3.822588 | 67.15383
32.79584 | 850.007 | 3.822606 | 67.15415
32.80416 | 850.0069 | 3.822625 | 67.15448
32.8125 | 850.0062 | 3.822641 | 67.15476
32.82084 | 850.0058 | 3.822652 | 67.15495
32.82916 | 850.0059 | 3.822656 | 67.15502
32.8375 | 850.0053 | 3.822654 | 67.15499
32.84583 | 850.0047 | 3.822656 | 67.15502
32.85417 | 850.0049 | 3.822665 | 67.15518
32.8625 | 850.0049 | 3.822678 | 67.15541
32.87084 | 850.0039 | 3.822687 | 67.15557
32.87916 | 850.0047 | 3.82269 | 67.15562
32.8875 | 850.0041 | 3.822688 | 67.15559
32.89583 | 850.0047 | 3.822691 | 67.15564
32.90417 | 850.0055 | 3.822694 | 67.15569
32.9125 | 850.0055 | 3.822694 | 67.15569
32.92084 | 850.005 | 3.822691 | 67.15564
32.92916 | 850.0053 | 3.822698 | 67.15576
32.9375 | 850.0053 | 3.822714 | 67.15604
32.94584 | 850.0059 | 3.822731 | 67.15634
32.95416 | 850.0051 | 3.82275 | 67.15667
32.9625 | 850.0048 | 3.82276 | 67.15685
32.97083 | 850.0051 | 3.822766 | 67.15696
32.97917 | 850.0051 | 3.822775 | 67.15711
32.9875 | 850.0049 | 3.822787 | 67.15732
32.99584 | 850.0051 | 3.822795 | 67.15747
33.00416 | 850.0054 | 3.822801 | 67.15757
33.0125 | 850.0049 | 3.822803 | 67.15761
33.02083 | 850.0043 | 3.8228 | 67.15755
33.02917 | 850.0055 | 3.822806 | 67.15766
33.0375 | 850.0058 | 3.822822 | 67.15794
33.04584 | 850.0049 | 3.822838 | 67.15822
33.05416 | 850.0062 | 3.822858 | 67.15857
33.0625 | 850.0051 | 3.822876 | 67.15889
33.07084 | 850.0066 | 3.82289 | 67.15913
33.07916 | 850.0066 | 3.822903 | 67.15936
33.0875 | 850.0079 | 3.822916 | 67.15959
33.09583 | 850.0078 | 3.822924 | 67.15973
33.10417 | 850.0086 | 3.822936 | 67.15994
33.1125 | 850.009 | 3.822946 | 67.16012
33.12084 | 850.0094 | 3.822954 | 67.16026
33.12916 | 850.0099 | 3.822954 | 67.16026
33.1375 | 850.0102 | 3.822959 | 67.16035
33.14583 | 850.0106 | 3.822964 | 67.16043
33.15417 | 850.0095 | 3.822974 | 67.16061
33.1625 | 850.0101 | 3.822982 | 67.16075
33.17084 | 850.0098 | 3.822998 | 67.16103
33.17916 | 850.0084 | 3.823014 | 67.16131
33.1875 | 850.0071 | 3.823026 | 67.16152
33.19584 | 850.0069 | 3.823037 | 67.16172
33.20416 | 850.0058 | 3.823053 | 67.162
33.2125 | 850.0059 | 3.823068 | 67.16226
33.22083 | 850.0063 | 3.823082 | 67.16251
33.22917 | 850.0061 | 3.823103 | 67.16288
33.2375 | 850.0056 | 3.823125 | 67.16326
33.24584 | 850.0063 | 3.823148 | 67.16367
33.25416 | 850.0062 | 3.823174 | 67.16412
33.2625 | 850.0068 | 3.823194 | 67.16447
33.27083 | 850.0069 | 3.823217 | 67.16488
33.27917 | 850.0078 | 3.82324 | 67.16528
33.2875 | 850.0089 | 3.823258 | 67.1656
33.29584 | 850.0094 | 3.823275 | 67.1659
33.30416 | 850.0101 | 3.823288 | 67.16613
33.3125 | 850.0106 | 3.823295 | 67.16625
33.32084 | 850.0109 | 3.8233 | 67.16634
33.32916 | 850.011 | 3.823297 | 67.16628
33.3375 | 850.0114 | 3.823299 | 67.16632
33.34583 | 850.0116 | 3.823319 | 67.16667
33.35417 | 850.0126 | 3.823344 | 67.16711
33.3625 | 850.0124 | 3.823366 | 67.1675
33.37084 | 850.013 | 3.82338 | 67.16774
33.37916 | 850.0138 | 3.823392 | 67.16795
33.3875 | 850.0134 | 3.8234 | 67.16809
33.39583 | 850.0141 | 3.82341 | 67.16827
33.40417 | 850.0144 | 3.82342 | 67.16845
33.4125 | 850.0139 | 3.823425 | 67.16853
33.42084 | 850.0134 | 3.823438 | 67.16876
33.42916 | 850.0134 | 3.823458 | 67.16911
33.4375 | 850.0134 | 3.823474 | 67.16939
33.44584 | 850.0134 | 3.823485 | 67.16959
33.45416 | 850.0126 | 3.823498 | 67.16982
33.4625 | 850.0125 | 3.823518 | 67.17017
33.47083 | 850.0125 | 3.823539 | 67.17054
33.47917 | 850.0122 | 3.823556 | 67.17083
33.4875 | 850.0121 | 3.823563 | 67.17096
33.49584 | 850.0122 | 3.823567 | 67.17103
33.50416 | 850.0124 | 3.823572 | 67.17112
33.5125 | 850.0111 | 3.823571 | 67.1711
33.52083 | 850.0109 | 3.823572 | 67.17112
33.52917 | 850.0101 | 3.823576 | 67.17119
33.5375 | 850.0089 | 3.823586 | 67.17136
33.54584 | 850.0079 | 3.823596 | 67.17154
33.55416 | 850.0079 | 3.823602 | 67.17164
33.5625 | 850.0066 | 3.823621 | 67.17198
33.57084 | 850.0059 | 3.823642 | 67.17235
33.57916 | 850.0051 | 3.82366 | 67.17266
33.5875 | 850.0047 | 3.82368 | 67.17301
33.59583 | 850.004 | 3.823697 | 67.17331
33.60417 | 850.0047 | 3.82372 | 67.17372
33.6125 | 850.0045 | 3.823744 | 67.17414
33.62084 | 850.0038 | 3.823766 | 67.17452
33.62916 | 850.0049 | 3.82379 | 67.17495
33.6375 | 850.0053 | 3.823819 | 67.17545
33.64583 | 850.0064 | 3.823843 | 67.17588
33.65417 | 850.0062 | 3.823859 | 67.17616
33.6625 | 850.0066 | 3.823878 | 67.17649
33.67084 | 850.0074 | 3.8239 | 67.17688
33.67916 | 850.0075 | 3.823922 | 67.17726
33.6875 | 850.0084 | 3.823948 | 67.17772
33.69584 | 850.008 | 3.823974 | 67.17818
33.70416 | 850.009 | 3.823998 | 67.1786
33.7125 | 850.0088 | 3.824019 | 67.17897
33.72083 | 850.0108 | 3.824039 | 67.17932
33.72917 | 850.0097 | 3.824059 | 67.17967
33.7375 | 850.0106 | 3.824081 | 67.18006
33.74584 | 850.0112 | 3.824104 | 67.18046
33.75416 | 850.0111 | 3.824126 | 67.18085
33.7625 | 850.0125 | 3.824148 | 67.18123
33.77083 | 850.0122 | 3.824165 | 67.18153
33.77917 | 850.013 | 3.824182 | 67.18183
33.7875 | 850.0129 | 3.824198 | 67.18211
33.79584 | 850.0132 | 3.82421 | 67.18232
33.80416 | 850.0132 | 3.824222 | 67.18253
33.8125 | 850.0134 | 3.824236 | 67.18278
33.82084 | 850.0138 | 3.82426 | 67.1832
33.82916 | 850.0132 | 3.824283 | 67.18361
33.8375 | 850.012 | 3.824297 | 67.18385
33.84583 | 850.0111 | 3.824307 | 67.18403
33.85417 | 850.01 | 3.824315 | 67.18417
33.8625 | 850.009 | 3.82433 | 67.18443
33.87084 | 850.0064 | 3.824352 | 67.18482
33.87916 | 850.005 | 3.82437 | 67.18513
33.8875 | 850.0028 | 3.82439 | 67.18549
33.89583 | 850.0022 | 3.824406 | 67.18577
33.90417 | 850.0005 | 3.824434 | 67.18626
33.9125 | 849.9999 | 3.824464 | 67.18679
33.92084 | 849.9989 | 3.824492 | 67.18728
33.92916 | 849.9984 | 3.824512 | 67.18763
33.9375 | 849.9985 | 3.824534 | 67.18802
33.94584 | 849.9991 | 3.824556 | 67.1884
33.95416 | 849.9996 | 3.824568 | 67.18861
33.9625 | 849.9996 | 3.824579 | 67.18881
33.97083 | 849.9999 | 3.824591 | 67.18902
33.97917 | 849.9999 | 3.824608 | 67.18932
33.9875 | 849.9993 | 3.824622 | 67.18956
33.99584 | 850.0001 | 3.824635 | 67.18979
34.00416 | 850.0003 | 3.824646 | 67.18998
34.0125 | 850.0001 | 3.824657 | 67.19018
34.02083 | 850.0007 | 3.824667 | 67.19035
34.02917 | 850.0008 | 3.824678 | 67.19055
34.0375 | 850.0004 | 3.824695 | 67.19084
34.04584 | 850.0014 | 3.824706 | 67.19104
34.05416 | 850.0019 | 3.824703 | 67.19098
34.0625 | 850.0015 | 3.824704 | 67.191
34.07084 | 850.0019 | 3.824704 | 67.191
34.07916 | 850.0018 | 3.824707 | 67.19105
34.0875 | 850.0025 | 3.824713 | 67.19116
34.09583 | 850.0032 | 3.824728 | 67.19142
34.10417 | 850.0032 | 3.82474 | 67.19163
34.1125 | 850.0045 | 3.824754 | 67.19188
34.12084 | 850.0044 | 3.824778 | 67.1923
34.12916 | 850.0051 | 3.824808 | 67.19283
34.1375 | 850.0043 | 3.824836 | 67.19332
34.14583 | 850.0042 | 3.82486 | 67.19374
34.15417 | 850.0044 | 3.824878 | 67.19406
34.1625 | 850.0045 | 3.824892 | 67.1943
34.17084 | 850.0045 | 3.824915 | 67.19471
34.17916 | 850.0045 | 3.824942 | 67.19518
34.1875 | 850.0046 | 3.824968 | 67.19564
34.19584 | 850.0046 | 3.824997 | 67.19615
34.20416 | 850.0051 | 3.825019 | 67.19654
34.2125 | 850.0055 | 3.825035 | 67.19682
34.22083 | 850.0054 | 3.825056 | 67.19719
34.22917 | 850.0058 | 3.825085 | 67.1977
34.2375 | 850.0066 | 3.825107 | 67.19808
34.24584 | 850.0061 | 3.825112 | 67.19817
34.25416 | 850.0066 | 3.825116 | 67.19824
34.2625 | 850.0064 | 3.825128 | 67.19845
34.27083 | 850.0068 | 3.825152 | 67.19887
34.27917 | 850.0056 | 3.825172 | 67.19922
34.2875 | 850.0048 | 3.825194 | 67.19961
34.29584 | 850.0028 | 3.82522 | 67.20007
34.30416 | 850.0009 | 3.825244 | 67.20049
34.3125 | 849.9994 | 3.825269 | 67.20093
34.32084 | 849.9978 | 3.82528 | 67.20112
34.32916 | 849.9972 | 3.825287 | 67.20124
34.3375 | 849.9969 | 3.82531 | 67.20165
34.34583 | 849.9981 | 3.825333 | 67.20205
34.35417 | 849.9988 | 3.825341 | 67.20219
34.3625 | 849.9994 | 3.825346 | 67.20228
34.37084 | 850.0006 | 3.825361 | 67.20254
34.37916 | 849.9994 | 3.825378 | 67.20284
34.3875 | 850.0001 | 3.825396 | 67.20316
34.39583 | 850.0012 | 3.825411 | 67.20342
34.40417 | 850.0019 | 3.825431 | 67.20377
34.4125 | 850.0022 | 3.825453 | 67.20416
34.42084 | 850.0014 | 3.825466 | 67.20439
34.42916 | 850.0028 | 3.825476 | 67.20456
34.4375 | 850.0031 | 3.825488 | 67.20478
34.44584 | 850.0035 | 3.825492 | 67.20485
34.45416 | 850.0035 | 3.825498 | 67.20495
34.4625 | 850.0046 | 3.825504 | 67.20506
34.47083 | 850.0047 | 3.825502 | 67.20502
34.47917 | 850.0044 | 3.825488 | 67.20478
34.4875 | 850.0039 | 3.825473 | 67.20451
34.49584 | 850.0049 | 3.825461 | 67.2043
34.50416 | 850.0047 | 3.825454 | 67.20418
34.5125 | 850.0056 | 3.82545 | 67.20411
34.52083 | 850.0055 | 3.825447 | 67.20405
34.52917 | 850.0058 | 3.825439 | 67.20391
34.5375 | 850.0056 | 3.825422 | 67.20362
34.54584 | 850.0066 | 3.825404 | 67.2033
34.55416 | 850.0069 | 3.825388 | 67.20302
34.5625 | 850.0062 | 3.825378 | 67.20284
34.57084 | 850.0053 | 3.825376 | 67.20281
34.57916 | 850.0053 | 3.825376 | 67.20281
34.5875 | 850.0048 | 3.825378 | 67.20284
34.59583 | 850.0039 | 3.825384 | 67.20295
34.60417 | 850.0036 | 3.82539 | 67.20305
34.6125 | 850.0028 | 3.825394 | 67.20312
34.62084 | 850.0028 | 3.825402 | 67.20326
34.62916 | 850.0012 | 3.825413 | 67.20346
34.6375 | 850.0018 | 3.825426 | 67.20369
34.64583 | 850.0009 | 3.82544 | 67.20393
34.65417 | 850.0009 | 3.825452 | 67.20414
34.6625 | 849.9984 | 3.825474 | 67.20453
34.67084 | 849.9988 | 3.825493 | 67.20486
34.67916 | 849.9975 | 3.825513 | 67.20521
34.6875 | 849.997 | 3.825534 | 67.20558
34.69584 | 849.9969 | 3.825549 | 67.20585
34.70416 | 849.9962 | 3.825564 | 67.20611
34.7125 | 849.9953 | 3.825586 | 67.2065
34.72083 | 849.9961 | 3.825612 | 67.20695
34.72917 | 849.9958 | 3.825634 | 67.20734
34.7375 | 849.9954 | 3.825656 | 67.20773
34.74584 | 849.9955 | 3.825676 | 67.20808
34.75416 | 849.9949 | 3.825702 | 67.20853
34.7625 | 849.9947 | 3.825732 | 67.20906
34.77083 | 849.9934 | 3.825759 | 67.20954
34.77917 | 849.9944 | 3.825785 | 67.20999
34.7875 | 849.9934 | 3.825812 | 67.21047
34.79584 | 849.9939 | 3.825842 | 67.21099
34.80416 | 849.9939 | 3.825872 | 67.21152
34.8125 | 849.9934 | 3.825908 | 67.21215
34.82084 | 849.993 | 3.825934 | 67.21261
34.82916 | 849.993 | 3.825956 | 67.213
34.8375 | 849.9924 | 3.825979 | 67.2134
34.84583 | 849.9928 | 3.826009 | 67.21393
34.85417 | 849.993 | 3.826042 | 67.21451
34.8625 | 849.9945 | 3.826078 | 67.21514
34.87084 | 849.9953 | 3.826112 | 67.21574
34.87916 | 849.9968 | 3.826145 | 67.21632
34.8875 | 849.9978 | 3.826176 | 67.21686
34.89583 | 849.9981 | 3.826194 | 67.21718
34.90417 | 849.9991 | 3.826212 | 67.21749
34.9125 | 849.9991 | 3.826236 | 67.21792
34.92084 | 850.0001 | 3.826258 | 67.2183
34.92916 | 850.0012 | 3.826272 | 67.21855
34.9375 | 850.0008 | 3.82628 | 67.21869
34.94584 | 850.002 | 3.826295 | 67.21895
34.95416 | 850.0012 | 3.826318 | 67.21936
34.9625 | 850.0011 | 3.826343 | 67.2198
34.97083 | 850.0022 | 3.826372 | 67.2203
34.97917 | 850.0016 | 3.826396 | 67.22073
34.9875 | 850.0025 | 3.82642 | 67.22115
34.99584 | 850.0032 | 3.826442 | 67.22153
35.00416 | 850.0025 | 3.826471 | 67.22204
35.0125 | 850.0032 | 3.826488 | 67.22234
35.02083 | 850.0031 | 3.826496 | 67.22248
35.02917 | 850.0031 | 3.826514 | 67.2228
35.0375 | 850.0048 | 3.826532 | 67.22312
35.04584 | 850.0045 | 3.826559 | 67.22359
35.05416 | 850.0051 | 3.826581 | 67.22398
35.0625 | 850.0045 | 3.826606 | 67.22442
35.07084 | 850.0058 | 3.82663 | 67.22484
35.07916 | 850.0063 | 3.826656 | 67.22529
35.0875 | 850.0062 | 3.826681 | 67.22573
35.09583 | 850.0062 | 3.8267 | 67.22607
35.10417 | 850.0069 | 3.826718 | 67.22638
35.1125 | 850.0069 | 3.826736 | 67.2267
35.12084 | 850.0074 | 3.826752 | 67.22698
35.12916 | 850.008 | 3.826761 | 67.22714
35.1375 | 850.0086 | 3.82677 | 67.2273
35.14583 | 850.009 | 3.82679 | 67.22765
35.15417 | 850.0092 | 3.826812 | 67.22803
35.1625 | 850.0091 | 3.826832 | 67.22839
35.17084 | 850.0095 | 3.826853 | 67.22875
35.17916 | 850.0101 | 3.826884 | 67.2293
35.1875 | 850.0106 | 3.82691 | 67.22976
35.19584 | 850.0108 | 3.826932 | 67.23014
35.20416 | 850.01 | 3.826955 | 67.23055
35.2125 | 850.011 | 3.826975 | 67.2309
35.22083 | 850.0109 | 3.827 | 67.23134
35.22917 | 850.0106 | 3.827024 | 67.23176
35.2375 | 850.0109 | 3.82704 | 67.23204
35.24584 | 850.0116 | 3.82705 | 67.23222
35.25416 | 850.0118 | 3.827054 | 67.23229
35.2625 | 850.0128 | 3.827068 | 67.23253
35.27083 | 850.0125 | 3.827089 | 67.2329
35.27917 | 850.0136 | 3.827109 | 67.23325
35.2875 | 850.0142 | 3.827122 | 67.23348
35.29584 | 850.0134 | 3.827134 | 67.23369
35.30416 | 850.0132 | 3.82715 | 67.23397
35.3125 | 850.0138 | 3.827174 | 67.23439
35.32084 | 850.0136 | 3.827194 | 67.23475
35.32916 | 850.0137 | 3.827217 | 67.23515
35.3375 | 850.0134 | 3.827241 | 67.23557
35.34583 | 850.0134 | 3.827264 | 67.23598
35.35417 | 850.0129 | 3.827278 | 67.23622
35.3625 | 850.0126 | 3.827294 | 67.2365
35.37084 | 850.0138 | 3.827314 | 67.23685
35.37916 | 850.0128 | 3.827338 | 67.23728
35.3875 | 850.0136 | 3.827353 | 67.23754
35.39583 | 850.0138 | 3.827361 | 67.23768
35.40417 | 850.0138 | 3.827365 | 67.23775
35.4125 | 850.0137 | 3.82737 | 67.23784
35.42084 | 850.0134 | 3.827384 | 67.23808
35.42916 | 850.0136 | 3.827397 | 67.23831
35.4375 | 850.0134 | 3.827411 | 67.23856
35.44584 | 850.0126 | 3.82742 | 67.23872
35.45416 | 850.0129 | 3.827429 | 67.23887
35.4625 | 850.0124 | 3.827444 | 67.23914
35.47083 | 850.0118 | 3.827464 | 67.23949
35.47917 | 850.0119 | 3.827484 | 67.23984
35.4875 | 850.0134 | 3.827496 | 67.24005
35.49584 | 850.013 | 3.827507 | 67.24024
35.50416 | 850.0136 | 3.827524 | 67.24054
35.5125 | 850.0132 | 3.82755 | 67.241
35.52083 | 850.0141 | 3.827578 | 67.24149
35.52917 | 850.0131 | 3.827606 | 67.24198
35.5375 | 850.0126 | 3.82763 | 67.2424
35.54584 | 850.0112 | 3.827646 | 67.24269
35.55416 | 850.0119 | 3.827662 | 67.24297
35.5625 | 850.0113 | 3.827676 | 67.24321
35.57084 | 850.0106 | 3.827685 | 67.24337
35.57916 | 850.0101 | 3.82769 | 67.24346
35.5875 | 850.0097 | 3.827693 | 67.24351
35.59583 | 850.0093 | 3.827704 | 67.2437
35.60417 | 850.0087 | 3.827721 | 67.244
35.6125 | 850.0078 | 3.827738 | 67.2443
35.62084 | 850.0072 | 3.827762 | 67.24472
35.62916 | 850.0064 | 3.827784 | 67.24511
35.6375 | 850.0054 | 3.827804 | 67.24546
35.64583 | 850.0046 | 3.827816 | 67.24567
35.65417 | 850.0034 | 3.827822 | 67.24578
35.6625 | 850.003 | 3.827834 | 67.24599
35.67084 | 850.0031 | 3.827848 | 67.24623
35.67916 | 850.0031 | 3.827872 | 67.24666
35.6875 | 850.0031 | 3.827896 | 67.24708
35.69584 | 850.0028 | 3.827921 | 67.24752
35.70416 | 850.0028 | 3.827948 | 67.24799
35.7125 | 850.0022 | 3.82797 | 67.24838
35.72083 | 850.0025 | 3.827989 | 67.24871
35.72917 | 850.0012 | 3.828012 | 67.24912
35.7375 | 850.0001 | 3.828037 | 67.24955
35.74584 | 850.0006 | 3.82806 | 67.24996
35.75416 | 850.0008 | 3.828086 | 67.25042
35.7625 | 850.0001 | 3.828115 | 67.25093
35.77083 | 850 | 3.828142 | 67.2514
35.77917 | 849.9992 | 3.828166 | 67.25182
35.7875 | 850.0004 | 3.828188 | 67.25221
35.79584 | 850 | 3.828222 | 67.2528
35.80416 | 849.9991 | 3.828259 | 67.25345
35.8125 | 849.9988 | 3.828286 | 67.25393
35.82084 | 849.9985 | 3.828314 | 67.25442
35.82916 | 849.9982 | 3.828352 | 67.25509
35.8375 | 849.9972 | 3.828391 | 67.25577
35.84583 | 849.996 | 3.828425 | 67.25637
35.85417 | 849.9965 | 3.828452 | 67.25685
35.8625 | 849.9953 | 3.828481 | 67.25735
35.87084 | 849.9941 | 3.828511 | 67.25788
35.87916 | 849.993 | 3.82854 | 67.25839
35.8875 | 849.9924 | 3.828567 | 67.25887
35.89583 | 849.9913 | 3.828598 | 67.25941
35.90417 | 849.9906 | 3.828628 | 67.25994
35.9125 | 849.991 | 3.828656 | 67.26043
35.92084 | 849.9913 | 3.828685 | 67.26094
35.92916 | 849.9916 | 3.82871 | 67.26138
35.9375 | 849.9921 | 3.828736 | 67.26183
35.94584 | 849.993 | 3.828761 | 67.26227
35.95416 | 849.993 | 3.828791 | 67.2628
35.9625 | 849.9934 | 3.828824 | 67.26338
35.97083 | 849.9939 | 3.828847 | 67.26378
35.97917 | 849.9928 | 3.828857 | 67.26396
35.9875 | 849.9928 | 3.828867 | 67.26414
35.99584 | 849.9909 | 3.828889 | 67.26452
36.00416 | 849.9911 | 3.828917 | 67.26501
36.0125 | 849.991 | 3.828948 | 67.26556
36.02083 | 849.9906 | 3.828972 | 67.26598
36.02917 | 849.9898 | 3.828998 | 67.26644
36.0375 | 849.9905 | 3.829022 | 67.26686
36.04584 | 849.9899 | 3.829035 | 67.26709
36.05416 | 849.9908 | 3.829048 | 67.26732
36.0625 | 849.991 | 3.82908 | 67.26788
36.07084 | 849.9908 | 3.82911 | 67.2684
36.07916 | 849.9916 | 3.829136 | 67.26886
36.0875 | 849.9922 | 3.829167 | 67.26941
36.09583 | 849.9931 | 3.829201 | 67.27
36.10417 | 849.9931 | 3.829234 | 67.27058
36.1125 | 849.9934 | 3.829264 | 67.27111
36.12084 | 849.9934 | 3.829292 | 67.2716
36.12916 | 849.9939 | 3.82932 | 67.27209
36.1375 | 849.9938 | 3.829341 | 67.27246
36.14583 | 849.9941 | 3.82936 | 67.2728
36.15417 | 849.9939 | 3.829382 | 67.27318
36.1625 | 849.9937 | 3.829411 | 67.27369
36.17084 | 849.993 | 3.829439 | 67.27418
36.17916 | 849.992 | 3.829464 | 67.27462
36.1875 | 849.9922 | 3.829484 | 67.27498
36.19584 | 849.9926 | 3.829506 | 67.27536
36.20416 | 849.9925 | 3.829534 | 67.27585
36.2125 | 849.9926 | 3.829556 | 67.27624
36.22083 | 849.9926 | 3.829582 | 67.2767
36.22917 | 849.9937 | 3.829615 | 67.27728
36.2375 | 849.9938 | 3.829653 | 67.27794
36.24584 | 849.995 | 3.829683 | 67.27847
36.25416 | 849.9959 | 3.829716 | 67.27905
36.2625 | 849.9964 | 3.829752 | 67.27968
36.27083 | 849.9984 | 3.829779 | 67.28016
36.27917 | 849.9984 | 3.829804 | 67.2806
36.2875 | 849.9996 | 3.829828 | 67.28102
36.29584 | 850.0014 | 3.82986 | 67.28158
36.30416 | 850.0028 | 3.82989 | 67.28211
36.3125 | 850.0048 | 3.829914 | 67.28253
36.32084 | 850.0055 | 3.829925 | 67.28272
36.32916 | 850.0066 | 3.829938 | 67.28295
36.3375 | 850.0071 | 3.829952 | 67.2832
36.34583 | 850.0069 | 3.82997 | 67.28351
-4 | 0 | 0 | 0
36.35417 | 850.0078 | 3.829986 | 67.28379
36.3625 | 850.0074 | 3.830001 | 67.28406
36.37084 | 850.0069 | 3.83002 | 67.28439
36.37916 | 850.0068 | 3.83004 | 67.28474
36.3875 | 850.0061 | 3.830063 | 67.28515
36.39583 | 850.0066 | 3.830081 | 67.28546
36.40417 | 850.0061 | 3.830099 | 67.28578
36.4125 | 850.0056 | 3.830118 | 67.28611
36.42084 | 850.0058 | 3.830133 | 67.28638
36.42916 | 850.0058 | 3.830153 | 67.28673
36.4375 | 850.0062 | 3.830177 | 67.28715
36.44584 | 850.0056 | 3.830197 | 67.2875
36.45416 | 850.0044 | 3.830216 | 67.28783
36.4625 | 850.0035 | 3.830285 | 67.28905
36.47083 | 850.0031 | 3.831222 | 67.30551
36.47917 | 850.0026 | 3.83157 | 67.31162
36.4875 | 849.9996 | 3.831594 | 67.31204
36.49584 | 849.9944 | 3.831564 | 67.31152
36.50416 | 849.9878 | 3.831514 | 67.31064
36.5125 | 849.9812 | 3.831463 | 67.30974
36.52083 | 849.975 | 3.831418 | 67.30895
36.52917 | 849.9726 | 3.831365 | 67.30802
36.5375 | 849.9728 | 3.831296 | 67.30681
36.54584 | 849.9741 | 3.831227 | 67.3056
36.55416 | 849.9772 | 3.831159 | 67.3044
36.5625 | 849.9818 | 3.831085 | 67.3031
36.57084 | 849.9871 | 3.831007 | 67.30173
36.57916 | 849.992 | 3.830931 | 67.3004
36.5875 | 849.9981 | 3.830856 | 67.29908
36.59583 | 850.0025 | 3.830769 | 67.29755
36.60417 | 850.0082 | 3.830674 | 67.29588
36.6125 | 850.0131 | 3.830583 | 67.29428
36.62084 | 850.017 | 3.830494 | 67.29272
36.62916 | 850.0211 | 3.830394 | 67.29096
36.6375 | 850.0243 | 3.830298 | 67.28928
36.64583 | 850.0281 | 3.830209 | 67.28771
36.65417 | 850.0312 | 3.83012 | 67.28615
36.6625 | 850.0336 | 3.830033 | 67.28462
36.67084 | 850.0353 | 3.82994 | 67.28299
36.67916 | 850.036 | 3.829852 | 67.28144
36.6875 | 850.0362 | 3.829766 | 67.27993
36.69584 | 850.0366 | 3.829678 | 67.27838
36.70416 | 850.0382 | 3.82959 | 67.27684
36.7125 | 850.0386 | 3.82949 | 67.27508
36.72083 | 850.039 | 3.829387 | 67.27327
36.72917 | 850.0394 | 3.829286 | 67.2715
36.7375 | 850.04 | 3.829193 | 67.26986
36.74584 | 850.0405 | 3.829094 | 67.26812
36.75416 | 850.0403 | 3.828988 | 67.26626
36.7625 | 850.0401 | 3.82888 | 67.26436
36.77083 | 850.0399 | 3.828791 | 67.2628
36.77917 | 850.0406 | 3.828704 | 67.26127
36.7875 | 850.0399 | 3.828615 | 67.25971
36.79584 | 850.0398 | 3.828528 | 67.25818
36.80416 | 850.0389 | 3.828435 | 67.25655
36.8125 | 850.0391 | 3.828342 | 67.25491
36.82084 | 850.0399 | 3.828246 | 67.25323
36.82916 | 850.0406 | 3.828152 | 67.25158
36.8375 | 850.0406 | 3.828065 | 67.25005
36.84583 | 850.0413 | 3.827973 | 67.24843
36.85417 | 850.0431 | 3.827878 | 67.24676
36.8625 | 850.0431 | 3.827789 | 67.2452
36.87084 | 850.0431 | 3.827706 | 67.24374
36.87916 | 850.0434 | 3.827624 | 67.2423
36.8875 | 850.0431 | 3.82754 | 67.24082
36.89583 | 850.0431 | 3.827456 | 67.23935
36.90417 | 850.043 | 3.827356 | 67.23759
36.9125 | 850.0438 | 3.827244 | 67.23562
36.92084 | 850.0431 | 3.827142 | 67.23383
36.92916 | 850.0429 | 3.827054 | 67.23229
36.9375 | 850.0431 | 3.826968 | 67.23078
36.94584 | 850.0419 | 3.826875 | 67.22914
36.95416 | 850.0406 | 3.826787 | 67.2276
36.9625 | 850.04 | 3.82671 | 67.22624
36.97083 | 850.0391 | 3.826638 | 67.22498
36.97917 | 850.0382 | 3.826565 | 67.2237
36.9875 | 850.0363 | 3.826492 | 67.22241
36.99584 | 850.0359 | 3.826418 | 67.22111
37.00416 | 850.0355 | 3.82634 | 67.21974
37.0125 | 850.0347 | 3.826256 | 67.21827
37.02083 | 850.0344 | 3.826172 | 67.21679
37.02917 | 850.0345 | 3.826086 | 67.21528
37.0375 | 850.0344 | 3.82601 | 67.21395
37.04584 | 850.0348 | 3.825944 | 67.21279
37.05416 | 850.0344 | 3.825879 | 67.21164
37.0625 | 850.0349 | 3.825811 | 67.21045
37.07084 | 850.0358 | 3.82574 | 67.2092
37.07916 | 850.0356 | 3.825674 | 67.20804
37.0875 | 850.036 | 3.825614 | 67.20699
37.09583 | 850.0361 | 3.825559 | 67.20602
37.10417 | 850.0368 | 3.8255 | 67.20499
37.1125 | 850.0376 | 3.825446 | 67.20404
37.12084 | 850.0387 | 3.825394 | 67.20312
37.12916 | 850.0394 | 3.82534 | 67.20218
37.1375 | 850.0391 | 3.825287 | 67.20124
37.14583 | 850.0394 | 3.825224 | 67.20014
37.15417 | 850.0392 | 3.825156 | 67.19894
37.1625 | 850.0394 | 3.825088 | 67.19775
37.17084 | 850.0399 | 3.825018 | 67.19652
37.17916 | 850.0399 | 3.824955 | 67.19541
37.1875 | 850.0391 | 3.824898 | 67.19441
37.19584 | 850.0379 | 3.824843 | 67.19344
37.20416 | 850.0371 | 3.824793 | 67.19257
37.2125 | 850.0358 | 3.824742 | 67.19167
37.22083 | 850.0344 | 3.824691 | 67.19077
37.22917 | 850.0332 | 3.824639 | 67.18986
37.2375 | 850.0319 | 3.824593 | 67.18905
37.24584 | 850.0299 | 3.824544 | 67.18819
37.25416 | 850.0293 | 3.824503 | 67.18747
37.2625 | 850.0288 | 3.82446 | 67.18672
37.27083 | 850.0282 | 3.824414 | 67.18591
37.27917 | 850.0299 | 3.82437 | 67.18513
37.2875 | 850.0294 | 3.824328 | 67.1844
37.29584 | 850.0297 | 3.824286 | 67.18366
37.30416 | 850.03 | 3.824248 | 67.18299
37.3125 | 850.0305 | 3.824206 | 67.18225
37.32084 | 850.0305 | 3.824158 | 67.18141
37.32916 | 850.0309 | 3.82411 | 67.18057
37.3375 | 850.0305 | 3.824058 | 67.17965
37.34583 | 850.0305 | 3.824004 | 67.1787
37.35417 | 850.0309 | 3.823946 | 67.17769
37.3625 | 850.0303 | 3.823888 | 67.17667
37.37084 | 850.0306 | 3.823832 | 67.17568
37.37916 | 850.0304 | 3.823776 | 67.1747
37.3875 | 850.0306 | 3.823722 | 67.17375
37.39583 | 850.0301 | 3.823662 | 67.1727
37.40417 | 850.0309 | 3.82359 | 67.17143
37.4125 | 850.0312 | 3.82352 | 67.1702
37.42084 | 850.0314 | 3.823462 | 67.16918
37.42916 | 850.0316 | 3.823399 | 67.16808
37.4375 | 850.0314 | 3.823338 | 67.167
37.44584 | 850.0312 | 3.823285 | 67.16607
-4 | 1 | 0 | 0
37.45416 | 850.0309 | 3.823231 | 67.16512
37.4625 | 850.0301 | 3.823196 | 67.16451
37.47083 | 850.0304 | 3.823184 | 67.1643
37.47917 | 850.0301 | 3.823187 | 67.16435
37.4875 | 850.0292 | 3.823174 | 67.16412
37.49584 | 850.0289 | 3.823169 | 67.16404
37.50416 | 850.0282 | 3.823164 | 67.16395
37.5125 | 850.0276 | 3.823144 | 67.1636
37.52083 | 850.0281 | 3.823122 | 67.16321
37.52917 | 850.028 | 3.823125 | 67.16326
37.5375 | 850.0278 | 3.823097 | 67.16277
37.54584 | 850.0274 | 3.82306 | 67.16212
37.55416 | 850.0281 | 3.823028 | 67.16156
37.5625 | 850.0278 | 3.822994 | 67.16096
37.57084 | 850.0262 | 3.822946 | 67.16012
37.57916 | 850.0255 | 3.822882 | 67.15899
37.5875 | 850.0249 | 3.822822 | 67.15794
37.59583 | 850.0249 | 3.82278 | 67.1572
37.60417 | 850.0293 | 3.822773 | 67.15708
37.6125 | 850.0475 | 3.82279 | 67.15738
37.62084 | 850.0868 | 3.82288 | 67.15896
37.62916 | 850.148 | 3.823433 | 67.16867
37.6375 | 850.2311 | 3.826472 | 67.22206
37.64583 | 850.3332 | 3.833736 | 67.34967
37.65417 | 850.4509 | 3.844791 | 67.54388
37.6625 | 850.5751 | 3.857196 | 67.76181
37.67084 | 850.6953 | 3.869154 | 67.97188
37.67916 | 850.803 | 3.880642 | 68.1737
37.6875 | 850.8939 | 3.891601 | 68.36622
37.69584 | 850.9676 | 3.902092 | 68.55053
37.70416 | 851.0232 | 3.91231 | 68.73003
37.7125 | 851.0609 | 3.92257 | 68.91028
37.72083 | 851.0842 | 3.932585 | 69.08622
37.72917 | 851.0931 | 3.942862 | 69.26676
37.7375 | 851.0907 | 3.953113 | 69.44684
37.74584 | 851.0801 | 3.962601 | 69.61353
37.75416 | 851.0624 | 3.971908 | 69.77703
37.7625 | 851.0394 | 3.981594 | 69.94719
37.77083 | 851.0124 | 3.993252 | 70.15199
37.77917 | 850.9819 | 4.000974 | 70.28765
37.7875 | 850.9504 | 4.010159 | 70.44901
37.79584 | 850.9182 | 4.020508 | 70.63082
37.80416 | 850.8842 | 4.030218 | 70.8014
37.8125 | 850.8505 | 4.040234 | 70.97735
37.82084 | 850.8176 | 4.049622 | 71.14228
37.82916 | 850.7853 | 4.058391 | 71.29633
37.8375 | 850.7544 | 4.068174 | 71.46819
37.84583 | 850.7242 | 4.078098 | 71.64254
37.85417 | 850.6944 | 4.086508 | 71.79028
37.8625 | 850.6661 | 4.095752 | 71.95267
37.87084 | 850.6395 | 4.1058 | 72.12919
37.87916 | 850.6132 | 4.114625 | 72.28423
37.8875 | 850.5864 | 4.123703 | 72.44371
37.89583 | 850.5616 | 4.133203 | 72.6106
37.90417 | 850.5374 | 4.141912 | 72.7636
37.9125 | 850.5129 | 4.151278 | 72.92813
37.92084 | 850.4882 | 4.160618 | 73.09222
37.92916 | 850.4638 | 4.16843 | 73.22945
37.9375 | 850.4403 | 4.177334 | 73.38588
37.94584 | 850.417 | 4.186292 | 73.54325
37.95416 | 850.3938 | 4.194156 | 73.6814
37.9625 | 850.3697 | 4.202634 | 73.83034
37.97083 | 850.3445 | 4.211308 | 73.98272
37.97917 | 850.3201 | 4.218903 | 74.11615
37.9875 | 850.2962 | 4.22635 | 74.24697
37.99584 | 850.2719 | 4.234208 | 74.38502
38.00416 | 850.2481 | 4.241684 | 74.51635
38.0125 | 850.2261 | 4.249264 | 74.64952
38.02083 | 850.2045 | 4.256489 | 74.77644
38.02917 | 850.1834 | 4.263444 | 74.89863
38.0375 | 850.1626 | 4.270522 | 75.02297
38.04584 | 850.1407 | 4.277126 | 75.13899
38.05416 | 850.1195 | 4.283338 | 75.24812
38.0625 | 850.0985 | 4.289326 | 75.35331
38.07084 | 850.0792 | 4.29527 | 75.45773
38.07916 | 850.0598 | 4.301239 | 75.56259
38.0875 | 850.042 | 4.30697 | 75.66327
38.09583 | 850.0241 | 4.312528 | 75.76092
38.10417 | 850.0074 | 4.318112 | 75.85901
38.1125 | 849.9918 | 4.3232 | 75.9484
38.12084 | 849.9781 | 4.327884 | 76.03068
38.12916 | 849.966 | 4.332636 | 76.11417
38.1375 | 849.9562 | 4.337183 | 76.19405
38.14583 | 849.9481 | 4.341084 | 76.26258
38.15417 | 849.9418 | 4.344685 | 76.32584
38.1625 | 849.9359 | 4.347906 | 76.38242
38.17084 | 849.9312 | 4.350934 | 76.43562
38.17916 | 849.9282 | 4.353706 | 76.48432
38.1875 | 849.9251 | 4.355966 | 76.52402
38.19584 | 849.9218 | 4.358162 | 76.5626
38.20416 | 849.9184 | 4.360348 | 76.601
38.2125 | 849.9144 | 4.362309 | 76.63545
38.22083 | 849.91 | 4.364066 | 76.66632
38.22917 | 849.9055 | 4.365887 | 76.69831
38.2375 | 849.9006 | 4.367661 | 76.72947
38.24584 | 849.8951 | 4.369366 | 76.75942
38.25416 | 849.8894 | 4.371021 | 76.7885
38.2625 | 849.8847 | 4.37268 | 76.81764
38.27083 | 849.8795 | 4.374336 | 76.84674
38.27917 | 849.8735 | 4.375916 | 76.87449
38.2875 | 849.8678 | 4.377347 | 76.89963
38.29584 | 849.8629 | 4.378797 | 76.92511
38.30416 | 849.8585 | 4.380335 | 76.95212
38.3125 | 849.8543 | 4.381928 | 76.98011
38.32084 | 849.8512 | 4.383496 | 77.00766
38.32916 | 849.8484 | 4.38513 | 77.03636
38.3375 | 849.8466 | 4.386782 | 77.06538
38.34583 | 849.8447 | 4.388353 | 77.09298
38.35417 | 849.8441 | 4.389842 | 77.11914
38.3625 | 849.843 | 4.391228 | 77.14349
38.37084 | 849.8422 | 4.392529 | 77.16634
38.37916 | 849.842 | 4.39394 | 77.19113
38.3875 | 849.8418 | 4.39546 | 77.21783
38.39583 | 849.8418 | 4.397134 | 77.24724
38.40417 | 849.843 | 4.398791 | 77.27635
38.4125 | 849.8436 | 4.40031 | 77.30304
38.42084 | 849.8444 | 4.401774 | 77.32876
38.42916 | 849.8453 | 4.403221 | 77.35418
38.4375 | 849.8465 | 4.404606 | 77.37851
38.44584 | 849.8476 | 4.406018 | 77.40331
38.45416 | 849.85 | 4.40744 | 77.4283
38.4625 | 849.852 | 4.408808 | 77.45233
38.47083 | 849.8541 | 4.410123 | 77.47543
38.47917 | 849.8558 | 4.411429 | 77.49837
38.4875 | 849.8578 | 4.412754 | 77.52165
38.49584 | 849.8601 | 4.414042 | 77.54428
38.50416 | 849.8618 | 4.415324 | 77.5668
38.5125 | 849.8644 | 4.416428 | 77.58619
38.52083 | 849.8675 | 4.417491 | 77.60487
38.52917 | 849.8703 | 4.418624 | 77.62477
38.5375 | 849.8725 | 4.419863 | 77.64654
38.54584 | 849.8759 | 4.420966 | 77.66591
38.55416 | 849.8778 | 4.422093 | 77.68571
38.5625 | 849.8805 | 4.423276 | 77.7065
38.57084 | 849.8829 | 4.424462 | 77.72733
38.57916 | 849.8855 | 4.425606 | 77.74743
38.5875 | 849.8876 | 4.426726 | 77.7671
38.59583 | 849.8887 | 4.427765 | 77.78536
38.60417 | 849.8899 | 4.428917 | 77.8056
38.6125 | 849.8907 | 4.43018 | 77.82778
38.62084 | 849.8922 | 4.431336 | 77.84809
38.62916 | 849.8934 | 4.432425 | 77.86722
38.6375 | 849.8955 | 4.433464 | 77.88548
38.64583 | 849.8972 | 4.43446 | 77.90297
38.65417 | 849.8986 | 4.43544 | 77.92019
38.6625 | 849.8992 | 4.436474 | 77.93835
38.67084 | 849.9005 | 4.437544 | 77.95715
38.67916 | 849.9019 | 4.438633 | 77.97628
38.6875 | 849.9024 | 4.439696 | 77.99496
38.69584 | 849.9042 | 4.440742 | 78.01333
38.70416 | 849.9063 | 4.441756 | 78.03115
38.7125 | 849.9082 | 4.442688 | 78.04752
38.72083 | 849.9088 | 4.443628 | 78.06403
38.72917 | 849.9102 | 4.444489 | 78.07916
38.7375 | 849.912 | 4.44541 | 78.09534
38.74584 | 849.9139 | 4.446354 | 78.11192
38.75416 | 849.914 | 4.44717 | 78.12626
38.7625 | 849.9152 | 4.448102 | 78.14263
38.77083 | 849.9159 | 4.449032 | 78.15897
38.77917 | 849.9169 | 4.449988 | 78.17576
38.7875 | 849.9174 | 4.450848 | 78.19087
38.79584 | 849.9174 | 4.451758 | 78.20686
38.80416 | 849.9186 | 4.4528 | 78.22516
38.8125 | 849.9188 | 4.453844 | 78.2435
38.82084 | 849.9197 | 4.45475 | 78.25942
38.82916 | 849.9205 | 4.455683 | 78.27581
38.8375 | 849.9204 | 4.45669 | 78.2935
38.84583 | 849.9222 | 4.457647 | 78.31031
38.85417 | 849.9235 | 4.458513 | 78.32553
38.8625 | 849.9247 | 4.459372 | 78.34062
38.87084 | 849.9255 | 4.460224 | 78.35559
38.87916 | 849.9275 | 4.461139 | 78.37166
38.8875 | 849.9288 | 4.462088 | 78.38833
38.89583 | 849.9293 | 4.463006 | 78.40446
38.90417 | 849.9299 | 4.463946 | 78.42097
38.9125 | 849.9296 | 4.464814 | 78.43622
38.92084 | 849.9304 | 4.465706 | 78.45189
38.92916 | 849.93 | 4.466568 | 78.46703
38.9375 | 849.9306 | 4.467414 | 78.4819
38.94584 | 849.9305 | 4.46825 | 78.49658
38.95416 | 849.9312 | 4.469086 | 78.51127
38.9625 | 849.9309 | 4.469934 | 78.52617
38.97083 | 849.9325 | 4.470796 | 78.54131
38.97917 | 849.933 | 4.471632 | 78.556
38.9875 | 849.9334 | 4.472462 | 78.57058
38.99584 | 849.9348 | 4.473299 | 78.58528
39.00416 | 849.9363 | 4.47417 | 78.60058
39.0125 | 849.9368 | 4.475039 | 78.61585
39.02083 | 849.9376 | 4.475904 | 78.63105
39.02917 | 849.9379 | 4.476782 | 78.64647
39.0375 | 849.9379 | 4.47768 | 78.66225
39.04584 | 849.9386 | 4.478576 | 78.67799
39.05416 | 849.94 | 4.47944 | 78.69316
39.0625 | 849.9421 | 4.480303 | 78.70833
39.07084 | 849.9431 | 4.481189 | 78.72389
39.07916 | 849.9444 | 4.482213 | 78.74188
39.0875 | 849.9455 | 4.48309 | 78.75729
39.09583 | 849.9469 | 4.484135 | 78.77564
39.10417 | 849.9469 | 4.4851 | 78.7926
39.1125 | 849.9472 | 4.486018 | 78.80872
39.12084 | 849.9475 | 4.486946 | 78.82503
39.12916 | 849.9481 | 4.487813 | 78.84026
39.1375 | 849.9476 | 4.488669 | 78.8553
39.14583 | 849.9469 | 4.489531 | 78.87044
39.15417 | 849.9478 | 4.490396 | 78.88564
39.1625 | 849.9482 | 4.491228 | 78.90025
39.17084 | 849.9488 | 4.492058 | 78.91483
39.17916 | 849.9486 | 4.49289 | 78.92945
39.1875 | 849.9481 | 4.493718 | 78.944
39.19584 | 849.9484 | 4.494534 | 78.95833
39.20416 | 849.9478 | 4.495354 | 78.97274
39.2125 | 849.9476 | 4.496166 | 78.987
39.22083 | 849.9474 | 4.49698 | 79.0013
39.22917 | 849.9472 | 4.4978 | 79.01571
39.2375 | 849.9474 | 4.498616 | 79.03004
39.24584 | 849.9481 | 4.499431 | 79.04436
39.25416 | 849.9481 | 4.500248 | 79.05871
39.2625 | 849.9481 | 4.501059 | 79.07296
39.27083 | 849.9491 | 4.50187 | 79.08721
39.27917 | 849.9491 | 4.502675 | 79.10135
39.2875 | 849.9491 | 4.50347 | 79.11532
39.29584 | 849.9507 | 4.504268 | 79.12933
39.30416 | 849.9512 | 4.505063 | 79.1433
39.3125 | 849.9524 | 4.50586 | 79.1573
39.32084 | 849.9534 | 4.50666 | 79.17136
39.32916 | 849.9545 | 4.507457 | 79.18536
39.3375 | 849.9562 | 4.50825 | 79.19929
39.34583 | 849.9578 | 4.509046 | 79.21327
39.35417 | 849.9586 | 4.509836 | 79.22715
39.3625 | 849.96 | 4.510627 | 79.24105
39.37084 | 849.9603 | 4.51142 | 79.25498
39.37916 | 849.9616 | 4.512216 | 79.26896
39.3875 | 849.9621 | 4.513026 | 79.28319
39.39583 | 849.9622 | 4.513856 | 79.29777
39.40417 | 849.9642 | 4.514648 | 79.31169
39.4125 | 849.9642 | 4.515429 | 79.32541
39.42084 | 849.9651 | 4.516209 | 79.33911
39.42916 | 849.9656 | 4.516984 | 79.35272
39.4375 | 849.9657 | 4.517754 | 79.36625
39.44584 | 849.967 | 4.518518 | 79.37967
39.45416 | 849.9672 | 4.519284 | 79.39313
39.4625 | 849.968 | 4.520053 | 79.40664
39.47083 | 849.9681 | 4.52083 | 79.42029
39.47917 | 849.9671 | 4.521598 | 79.43378
39.4875 | 849.9668 | 4.522361 | 79.44719
39.49584 | 849.9663 | 4.52312 | 79.46052
39.50416 | 849.965 | 4.523865 | 79.47361
39.5125 | 849.9655 | 4.524609 | 79.48668
39.52083 | 849.965 | 4.525359 | 79.49985
39.52917 | 849.9649 | 4.526108 | 79.51301
39.5375 | 849.9639 | 4.526857 | 79.52617
39.54584 | 849.9634 | 4.527611 | 79.53942
39.55416 | 849.9624 | 4.528354 | 79.55247
39.5625 | 849.9611 | 4.529098 | 79.56554
39.57084 | 849.962 | 4.52985 | 79.57875
39.57916 | 849.9606 | 4.530602 | 79.59196
39.5875 | 849.9605 | 4.53135 | 79.6051
39.59583 | 849.961 | 4.532094 | 79.61817
39.60417 | 849.9605 | 4.532834 | 79.63117
39.6125 | 849.9603 | 4.533593 | 79.6445
39.62084 | 849.9601 | 4.53435 | 79.6578
39.62916 | 849.9618 | 4.535096 | 79.67091
39.6375 | 849.9614 | 4.535848 | 79.68412
39.64583 | 849.9618 | 4.536583 | 79.69703
39.65417 | 849.9625 | 4.537309 | 79.70979
39.6625 | 849.9634 | 4.538053 | 79.72286
39.67084 | 849.9638 | 4.538782 | 79.73566
39.67916 | 849.9644 | 4.539494 | 79.74817
39.6875 | 849.9642 | 4.540205 | 79.76066
39.69584 | 849.966 | 4.540912 | 79.77308
39.70416 | 849.9668 | 4.541614 | 79.78541
39.7125 | 849.9676 | 4.542311 | 79.79766
39.72083 | 849.9671 | 4.543 | 79.80976
39.72917 | 849.9681 | 4.543686 | 79.82181
39.7375 | 849.9694 | 4.54437 | 79.83383
39.74584 | 849.9694 | 4.545048 | 79.84574
39.75416 | 849.9691 | 4.54572 | 79.85755
39.7625 | 849.9694 | 4.546389 | 79.8693
39.77083 | 849.9692 | 4.547056 | 79.88102
39.77917 | 849.9699 | 4.54772 | 79.89268
39.7875 | 849.9714 | 4.548403 | 79.90468
39.79584 | 849.9711 | 4.549072 | 79.91643
39.80416 | 849.9706 | 4.549731 | 79.92801
39.8125 | 849.9705 | 4.550403 | 79.93982
39.82084 | 849.9701 | 4.55108 | 79.95171
39.82916 | 849.9706 | 4.551752 | 79.96352
39.8375 | 849.9705 | 4.55241 | 79.97508
39.84583 | 849.9701 | 4.553059 | 79.98648
39.85417 | 849.9708 | 4.553692 | 79.9976
39.8625 | 849.9709 | 4.554342 | 80.00902
39.87084 | 849.9718 | 4.554984 | 80.02029
39.87916 | 849.9718 | 4.555616 | 80.0314
39.8875 | 849.9726 | 4.55624 | 80.04236
39.89583 | 849.9726 | 4.55686 | 80.05325
39.90417 | 849.973 | 4.55748 | 80.06414
39.9125 | 849.9734 | 4.55811 | 80.07521
39.92084 | 849.9732 | 4.55873 | 80.0861
39.92916 | 849.9734 | 4.559342 | 80.09685
39.9375 | 849.9725 | 4.559961 | 80.10773
39.94584 | 849.9731 | 4.560576 | 80.11853
39.95416 | 849.9726 | 4.561191 | 80.12934
39.9625 | 849.9725 | 4.561804 | 80.14011
39.97083 | 849.9715 | 4.562408 | 80.15072
39.97917 | 849.9719 | 4.563004 | 80.16119
39.9875 | 849.9722 | 4.563606 | 80.17176
39.99584 | 849.973 | 4.564207 | 80.18232
40.00416 | 849.9731 | 4.564802 | 80.19277
40.0125 | 849.9739 | 4.565396 | 80.20321
40.02083 | 849.9746 | 4.565979 | 80.21345
40.02917 | 849.9741 | 4.566563 | 80.22371
40.0375 | 849.9738 | 4.567152 | 80.23406
40.04584 | 849.9747 | 4.56774 | 80.24439
40.05416 | 849.9747 | 4.56833 | 80.25475
40.0625 | 849.9749 | 4.56892 | 80.26512
40.07084 | 849.9744 | 4.569508 | 80.27545
40.07916 | 849.9746 | 4.570093 | 80.28572
40.0875 | 849.9765 | 4.570679 | 80.29602
40.09583 | 849.9762 | 4.57126 | 80.30622
40.10417 | 849.9772 | 4.571841 | 80.31643
40.1125 | 849.9788 | 4.572414 | 80.3265
40.12084 | 849.9785 | 4.572988 | 80.33658
40.12916 | 849.9782 | 4.573555 | 80.34654
40.1375 | 849.9785 | 4.574118 | 80.35643
40.14583 | 849.9793 | 4.574683 | 80.36636
40.15417 | 849.9776 | 4.575257 | 80.37644
40.1625 | 849.9788 | 4.575838 | 80.38665
40.17084 | 849.9796 | 4.57642 | 80.39687
40.17916 | 849.9801 | 4.576994 | 80.40696
40.1875 | 849.9801 | 4.57756 | 80.4169
40.19584 | 849.9798 | 4.578124 | 80.42681
40.20416 | 849.9798 | 4.578694 | 80.43682
40.2125 | 849.9805 | 4.579258 | 80.44673
40.22083 | 849.9812 | 4.579816 | 80.45653
40.22917 | 849.9819 | 4.580372 | 80.4663
40.2375 | 849.9834 | 4.580924 | 80.476
40.24584 | 849.9835 | 4.581484 | 80.48584
40.25416 | 849.9844 | 4.58204 | 80.4956
40.2625 | 849.9843 | 4.582588 | 80.50523
40.27083 | 849.9852 | 4.583134 | 80.51482
40.27917 | 849.9859 | 4.58368 | 80.52441
40.2875 | 849.986 | 4.584222 | 80.53394
40.29584 | 849.9864 | 4.584762 | 80.54342
40.30416 | 849.9859 | 4.585312 | 80.55309
40.3125 | 849.9856 | 4.585868 | 80.56285
40.32084 | 849.9847 | 4.58643 | 80.57273
40.32916 | 849.9848 | 4.587 | 80.58274
40.3375 | 849.9843 | 4.587552 | 80.59244
40.34583 | 849.9838 | 4.588108 | 80.6022
40.35417 | 849.9829 | 4.58868 | 80.61225
40.3625 | 849.9824 | 4.589256 | 80.62237
40.37084 | 849.982 | 4.589834 | 80.63253
40.37916 | 849.9819 | 4.59041 | 80.64265
40.3875 | 849.9812 | 4.590985 | 80.65275
40.39583 | 849.9806 | 4.591562 | 80.66288
40.40417 | 849.9811 | 4.592094 | 80.67223
40.4125 | 849.9818 | 4.592696 | 80.6828
40.42084 | 849.9825 | 4.593242 | 80.6924
40.42916 | 849.9835 | 4.593753 | 80.70137
40.4375 | 849.984 | 4.594284 | 80.7107
40.44584 | 849.9843 | 4.594812 | 80.71998
40.45416 | 849.9842 | 4.59532 | 80.7289
40.4625 | 849.985 | 4.595836 | 80.73797
40.47083 | 849.9843 | 4.596342 | 80.74686
40.47917 | 849.9843 | 4.596832 | 80.75546
40.4875 | 849.9852 | 4.597341 | 80.76441
40.49584 | 849.9849 | 4.59784 | 80.77317
40.50416 | 849.9845 | 4.598329 | 80.78176
40.5125 | 849.9848 | 4.598838 | 80.79071
40.52083 | 849.9853 | 4.599338 | 80.79949
40.52917 | 849.985 | 4.599828 | 80.8081
40.5375 | 849.9852 | 4.600331 | 80.81693
40.54584 | 849.986 | 4.600818 | 80.82549
40.55416 | 849.9869 | 4.601286 | 80.83371
40.5625 | 849.9868 | 4.601768 | 80.84218
40.57084 | 849.9872 | 4.60225 | 80.85065
40.57916 | 849.9872 | 4.602742 | 80.85929
40.5875 | 849.9871 | 4.603262 | 80.86842
40.59583 | 849.9874 | 4.604056 | 80.88237
40.60417 | 849.9879 | 4.604756 | 80.89467
40.6125 | 849.9872 | 4.605252 | 80.90338
40.62084 | 849.987 | 4.605768 | 80.91245
40.62916 | 849.9862 | 4.606274 | 80.92134
40.6375 | 849.9866 | 4.606791 | 80.93042
40.64583 | 849.9868 | 4.607298 | 80.93933
40.65417 | 849.9864 | 4.607807 | 80.94827
40.6625 | 849.9868 | 4.608364 | 80.95805
40.67084 | 849.9864 | 4.60888 | 80.96712
40.67916 | 849.987 | 4.609384 | 80.97597
40.6875 | 849.9868 | 4.609914 | 80.98528
40.69584 | 849.9868 | 4.610413 | 80.99405
40.70416 | 849.9868 | 4.610906 | 81.00271
40.7125 | 849.9859 | 4.611411 | 81.01158
40.72083 | 849.9859 | 4.611904 | 81.02024
40.72917 | 849.9855 | 4.612394 | 81.02885
40.7375 | 849.9842 | 4.612884 | 81.03746
40.74584 | 849.9826 | 4.613361 | 81.04584
40.75416 | 849.9824 | 4.613846 | 81.05436
40.7625 | 849.9829 | 4.61433 | 81.06286
40.77083 | 849.9825 | 4.614799 | 81.0711
40.77917 | 849.9816 | 4.615266 | 81.07931
40.7875 | 849.9813 | 4.615741 | 81.08765
40.79584 | 849.9816 | 4.616206 | 81.09582
40.80416 | 849.9816 | 4.61667 | 81.10397
40.8125 | 849.9808 | 4.617131 | 81.11207
40.82084 | 849.9812 | 4.617598 | 81.12027
40.82916 | 849.9806 | 4.61807 | 81.12857
40.8375 | 849.9797 | 4.61853 | 81.13665
40.84583 | 849.9797 | 4.61898 | 81.14455
40.85417 | 849.9806 | 4.619446 | 81.15274
40.8625 | 849.9806 | 4.619906 | 81.16082
40.87084 | 849.9812 | 4.620354 | 81.16869
40.87916 | 849.9828 | 4.620804 | 81.1766
40.8875 | 849.9832 | 4.62125 | 81.18443
40.89583 | 849.9848 | 4.621686 | 81.19209
40.90417 | 849.9871 | 4.622142 | 81.2001
40.9125 | 849.9878 | 4.622602 | 81.20818
40.92084 | 849.9891 | 4.623072 | 81.21644
40.92916 | 849.99 | 4.623544 | 81.22473
40.9375 | 849.9905 | 4.623998 | 81.23271
40.94584 | 849.9913 | 4.624459 | 81.24081
40.95416 | 849.9911 | 4.624922 | 81.24894
40.9625 | 849.9908 | 4.625382 | 81.25702
40.97083 | 849.9915 | 4.62584 | 81.26507
40.97917 | 849.9914 | 4.626293 | 81.27302
40.9875 | 849.991 | 4.626742 | 81.28091
40.99584 | 849.9908 | 4.627197 | 81.28891
41.00416 | 849.9903 | 4.627648 | 81.29683
41.0125 | 849.9905 | 4.628094 | 81.30466
41.02083 | 849.9891 | 4.628542 | 81.31253
41.02917 | 849.9894 | 4.628994 | 81.32047
41.0375 | 849.9888 | 4.629433 | 81.32819
41.04584 | 849.9884 | 4.629876 | 81.33597
41.05416 | 849.9887 | 4.630318 | 81.34373
41.0625 | 849.988 | 4.630758 | 81.35146
41.07084 | 849.9881 | 4.631196 | 81.35916
41.07916 | 849.9881 | 4.63163 | 81.36678
41.0875 | 849.9882 | 4.632057 | 81.37428
41.09583 | 849.9875 | 4.632482 | 81.38175
41.10417 | 849.9869 | 4.632906 | 81.3892
41.1125 | 849.9875 | 4.633326 | 81.39658
41.12084 | 849.9864 | 4.63375 | 81.40403
41.12916 | 849.9853 | 4.634168 | 81.41137
41.1375 | 849.9848 | 4.63458 | 81.41861
41.14583 | 849.985 | 4.634998 | 81.42595
41.15417 | 849.9856 | 4.635416 | 81.43329
41.1625 | 849.9862 | 4.635833 | 81.44062
41.17084 | 849.9874 | 4.636252 | 81.44798
41.17916 | 849.988 | 4.636667 | 81.45527
41.1875 | 849.9884 | 4.63708 | 81.46253
41.19584 | 849.9891 | 4.6375 | 81.46991
41.20416 | 849.9902 | 4.637912 | 81.47714
41.2125 | 849.9903 | 4.638328 | 81.48445
41.22083 | 849.9901 | 4.638744 | 81.49176
41.22917 | 849.9903 | 4.639146 | 81.49882
41.2375 | 849.9899 | 4.639548 | 81.50588
41.24584 | 849.9903 | 4.639953 | 81.513
41.25416 | 849.9902 | 4.640357 | 81.5201
41.2625 | 849.9899 | 4.640762 | 81.52721
41.27083 | 849.9906 | 4.641162 | 81.53424
41.27917 | 849.9906 | 4.641559 | 81.54121
41.2875 | 849.9899 | 4.64196 | 81.54826
41.29584 | 849.9899 | 4.642372 | 81.55549
41.30416 | 849.9905 | 4.642773 | 81.56254
41.3125 | 849.99 | 4.643174 | 81.56958
41.32084 | 849.9894 | 4.643568 | 81.57651
41.32916 | 849.9895 | 4.643962 | 81.58343
41.3375 | 849.9892 | 4.644356 | 81.59035
41.34583 | 849.9894 | 4.644759 | 81.59743
41.35417 | 849.989 | 4.64516 | 81.60447
41.3625 | 849.9892 | 4.645556 | 81.61143
41.37084 | 849.9903 | 4.645938 | 81.61814
41.37916 | 849.9899 | 4.646316 | 81.62478
41.3875 | 849.9911 | 4.646698 | 81.63149
41.39583 | 849.9912 | 4.647084 | 81.63827
41.40417 | 849.991 | 4.647473 | 81.64511
41.4125 | 849.9918 | 4.647869 | 81.65206
41.42084 | 849.9922 | 4.648262 | 81.65897
41.42916 | 849.9918 | 4.64865 | 81.66578
41.4375 | 849.9919 | 4.649036 | 81.67257
41.44584 | 849.992 | 4.649426 | 81.67942
41.45416 | 849.9924 | 4.649824 | 81.68641
41.4625 | 849.9922 | 4.65022 | 81.69337
41.47083 | 849.9929 | 4.650604 | 81.70011
41.47917 | 849.9926 | 4.650989 | 81.70687
41.4875 | 849.9919 | 4.65138 | 81.71374
41.49584 | 849.9926 | 4.65177 | 81.7206
41.50416 | 849.9929 | 4.65216 | 81.72745
41.5125 | 849.9934 | 4.65255 | 81.7343
41.52083 | 849.9931 | 4.652944 | 81.74122
41.52917 | 849.9916 | 4.65334 | 81.74818
41.5375 | 849.9921 | 4.653731 | 81.75505
41.54584 | 849.9916 | 4.654114 | 81.76177
41.55416 | 849.9914 | 4.654506 | 81.76866
41.5625 | 849.9914 | 4.654896 | 81.77551
41.57084 | 849.9914 | 4.655283 | 81.78231
41.57916 | 849.9914 | 4.655664 | 81.789
41.5875 | 849.9906 | 4.656048 | 81.79575
41.59583 | 849.9905 | 4.656428 | 81.80243
41.60417 | 849.9897 | 4.656799 | 81.80894
41.6125 | 849.9889 | 4.657167 | 81.81541
41.62084 | 849.9886 | 4.657537 | 81.82191
41.62916 | 849.9884 | 4.657903 | 81.82834
41.6375 | 849.9881 | 4.658254 | 81.8345
41.64583 | 849.9881 | 4.658606 | 81.84069
41.65417 | 849.9894 | 4.65896 | 81.84691
41.6625 | 849.9899 | 4.659309 | 81.85304
41.67084 | 849.9899 | 4.659665 | 81.85929
41.67916 | 849.9899 | 4.660031 | 81.86572
41.6875 | 849.9908 | 4.6604 | 81.8722
41.69584 | 849.9918 | 4.660766 | 81.87863
41.70416 | 849.9918 | 4.661122 | 81.88489
41.7125 | 849.9926 | 4.661472 | 81.89104
41.72083 | 849.9922 | 4.66183 | 81.89733
41.72917 | 849.9924 | 4.662191 | 81.90367
41.7375 | 849.9926 | 4.662547 | 81.90992
41.74584 | 849.9921 | 4.662906 | 81.91623
41.75416 | 849.9926 | 4.663258 | 81.92241
41.7625 | 849.993 | 4.66362 | 81.92877
41.77083 | 849.9929 | 4.663984 | 81.93517
41.77917 | 849.993 | 4.664346 | 81.94153
41.7875 | 849.9936 | 4.66471 | 81.94792
41.79584 | 849.9938 | 4.665078 | 81.95439
41.80416 | 849.9945 | 4.665446 | 81.96085
41.8125 | 849.995 | 4.665808 | 81.96721
41.82084 | 849.9959 | 4.666172 | 81.9736
41.82916 | 849.996 | 4.666534 | 81.97996
41.8375 | 849.9962 | 4.666894 | 81.98629
41.84583 | 849.9962 | 4.66726 | 81.99272
41.85417 | 849.9962 | 4.667624 | 81.99911
41.8625 | 849.9965 | 4.667989 | 82.00552
41.87084 | 849.9962 | 4.668343 | 82.01174
41.87916 | 849.9962 | 4.668694 | 82.01791
41.8875 | 849.9975 | 4.669049 | 82.02415
41.89583 | 849.9969 | 4.6694 | 82.03031
41.90417 | 849.9978 | 4.669746 | 82.03639
41.9125 | 849.9978 | 4.67009 | 82.04243
41.92084 | 849.9981 | 4.670442 | 82.04862
41.92916 | 849.9981 | 4.670798 | 82.05487
41.9375 | 849.998 | 4.671152 | 82.06109
41.94584 | 849.9972 | 4.6715 | 82.0672
41.95416 | 849.9966 | 4.671856 | 82.07346
41.9625 | 849.9956 | 4.672211 | 82.0797
41.97083 | 849.9949 | 4.672562 | 82.08586
41.97917 | 849.9951 | 4.672903 | 82.09185
41.9875 | 849.9945 | 4.67325 | 82.09795
41.99584 | 849.9934 | 4.673605 | 82.10418
42.00416 | 849.9936 | 4.673956 | 82.11035
42.0125 | 849.9928 | 4.674303 | 82.11645
42.02083 | 849.9921 | 4.674653 | 82.1226
42.02917 | 849.9907 | 4.675006 | 82.1288
42.0375 | 849.9906 | 4.675354 | 82.13491
42.04584 | 849.9891 | 4.6757 | 82.14099
42.05416 | 849.99 | 4.676047 | 82.14708
42.0625 | 849.9894 | 4.676399 | 82.15327
42.07084 | 849.9891 | 4.676748 | 82.1594
42.07916 | 849.9881 | 4.677096 | 82.16551
42.0875 | 849.9878 | 4.677445 | 82.17164
42.09583 | 849.9884 | 4.677792 | 82.17774
42.10417 | 849.9889 | 4.678136 | 82.18378
42.1125 | 849.9887 | 4.678484 | 82.1899
42.12084 | 849.9876 | 4.678838 | 82.19612
42.12916 | 849.9886 | 4.67919 | 82.2023
42.1375 | 849.9894 | 4.679533 | 82.20833
42.14583 | 849.9892 | 4.679875 | 82.21433
42.15417 | 849.9891 | 4.680223 | 82.22045
42.1625 | 849.9897 | 4.680565 | 82.22646
42.17084 | 849.9897 | 4.680894 | 82.23223
42.17916 | 849.9902 | 4.681231 | 82.23816
42.1875 | 849.9898 | 4.68157 | 82.24411
42.19584 | 849.9902 | 4.68191 | 82.25008
42.20416 | 849.9897 | 4.682253 | 82.25611
42.2125 | 849.9905 | 4.682597 | 82.26215
42.22083 | 849.9909 | 4.68294 | 82.26818
42.22917 | 849.9912 | 4.683286 | 82.27426
42.2375 | 849.9914 | 4.683632 | 82.28034
42.24584 | 849.9918 | 4.683974 | 82.28634
42.25416 | 849.9921 | 4.684318 | 82.29239
42.2625 | 849.9918 | 4.684668 | 82.29854
42.27083 | 849.9912 | 4.685014 | 82.30461
42.27917 | 849.9911 | 4.685352 | 82.31055
42.2875 | 849.9913 | 4.685682 | 82.31635
42.29584 | 849.9911 | 4.686016 | 82.32222
42.30416 | 849.9908 | 4.68636 | 82.32826
42.3125 | 849.9908 | 4.686704 | 82.3343
42.32084 | 849.9906 | 4.687049 | 82.34036
42.32916 | 849.9895 | 4.687391 | 82.34637
42.3375 | 849.9894 | 4.687729 | 82.35231
42.34583 | 849.9907 | 4.688057 | 82.35807
42.35417 | 849.9907 | 4.688383 | 82.3638
42.3625 | 849.9905 | 4.688715 | 82.36963
42.37084 | 849.9913 | 4.689053 | 82.37557
42.37916 | 849.991 | 4.68939 | 82.38149
42.3875 | 849.9903 | 4.689735 | 82.38755
42.39583 | 849.9913 | 4.690084 | 82.39368
42.40417 | 849.9911 | 4.690424 | 82.39965
42.4125 | 849.9922 | 4.690765 | 82.40565
42.42084 | 849.9926 | 4.69111 | 82.41171
42.42916 | 849.992 | 4.691459 | 82.41784
42.4375 | 849.9934 | 4.691796 | 82.42376
42.44584 | 849.9939 | 4.69213 | 82.42962
42.45416 | 849.9952 | 4.692466 | 82.43553
42.4625 | 849.9972 | 4.692797 | 82.44134
42.47083 | 849.9976 | 4.693124 | 82.44709
42.47917 | 849.9988 | 4.693441 | 82.45266
42.4875 | 849.9992 | 4.693754 | 82.45815
42.49584 | 849.9999 | 4.69407 | 82.46371
42.50416 | 850.0006 | 4.694386 | 82.46926
42.5125 | 850.0008 | 4.694705 | 82.47486
42.52083 | 850.0012 | 4.695025 | 82.48048
42.52917 | 850.0012 | 4.695336 | 82.48595
42.5375 | 850.0012 | 4.695638 | 82.49125
42.54584 | 850 | 4.695935 | 82.49647
-4 | 0 | 0 | 0
-4 | 1 | 0 | 0
42.55416 | 850.0015 | 4.696244 | 82.5019
42.5625 | 850.0008 | 4.696558 | 82.50741
42.57084 | 850.0012 | 4.696866 | 82.51283
42.57916 | 850.0006 | 4.697168 | 82.51813
42.5875 | 850.0001 | 4.697476 | 82.52354
42.59583 | 849.9988 | 4.697796 | 82.52916
-4 | 0 | 0 | 0
42.60417 | 849.9986 | 4.698117 | 82.5348
42.6125 | 849.9981 | 4.698437 | 82.54042
42.62084 | 849.997 | 4.698758 | 82.54606
42.62916 | 849.9984 | 4.699081 | 82.55174
42.6375 | 849.9976 | 4.699408 | 82.55748
42.64583 | 849.9981 | 4.69973 | 82.56314

## ProcessedData
Time /min | Time reset /s | Mass % | Conversion
16.4125 | 0 | 97.16508 | 0
16.42084 | 0.5004 | 96.95249 | 0.7278584
16.42917 | 1.0002 | 96.6424 | 1.789542
16.4375 | 1.5 | 96.36187 | 2.750055
16.44583 | 1.9998 | 96.12196 | 3.571445
16.45416 | 2.4996 | 95.89007 | 4.365406
16.4625 | 3 | 95.66027 | 5.15221
16.47083 | 3.4998 | 95.43069 | 5.938233
16.47916 | 3.9996 | 95.20382 | 6.714992
16.4875 | 4.5 | 94.98173 | 7.475391
16.49583 | 4.9998 | 94.76748 | 8.208963
16.50417 | 5.5002 | 94.56132 | 8.914807
16.5125 | 6 | 94.36153 | 9.598877
16.52084 | 6.5004 | 94.17289 | 10.24475
16.52917 | 7.0002 | 93.98793 | 10.878
16.5375 | 7.5 | 93.82159 | 11.44755
16.54584 | 8.0004 | 93.6626 | 11.99189
16.55417 | 8.5002 | 93.51327 | 12.50315
16.5625 | 9 | 93.36681 | 13.00461
16.57083 | 9.4998 | 93.22813 | 13.47943
16.57916 | 9.9996 | 93.08914 | 13.95532
16.5875 | 10.5 | 92.95517 | 14.41401
16.59583 | 10.9998 | 92.82199 | 14.87
16.60416 | 11.4996 | 92.69408 | 15.30794
16.6125 | 12 | 92.56264 | 15.75798
16.62083 | 12.4998 | 92.43625 | 16.19068
16.62917 | 13.0002 | 92.3095 | 16.62466
16.6375 | 13.5 | 92.18116 | 17.0641
16.64584 | 14.0004 | 92.05581 | 17.49326
16.65417 | 14.5002 | 91.9364 | 17.90209
16.6625 | 15 | 91.81109 | 18.33113
16.67084 | 15.5004 | 91.68612 | 18.75903
16.67917 | 16.0002 | 91.5671 | 19.16654
16.6875 | 16.5 | 91.45082 | 19.56466
16.69583 | 16.9998 | 91.33009 | 19.978
16.70416 | 17.4996 | 91.20991 | 20.38948
16.7125 | 18 | 91.09098 | 20.79669
16.72083 | 18.4998 | 90.97547 | 21.19216
16.72916 | 18.9996 | 90.85954 | 21.58908
16.7375 | 19.5 | 90.74646 | 21.97626
16.74583 | 19.9998 | 90.63592 | 22.35472
16.75417 | 20.5002 | 90.52736 | 22.72643
16.7625 | 21 | 90.41974 | 23.0949
16.77084 | 21.5004 | 90.31377 | 23.45772
16.77917 | 22.0002 | 90.20891 | 23.81675
16.7875 | 22.5 | 90.10496 | 24.17265
16.79584 | 23.0004 | 90.00453 | 24.51652
16.80417 | 23.5002 | 89.9068 | 24.85112
16.8125 | 24 | 89.81137 | 25.17785
16.82083 | 24.4998 | 89.71649 | 25.50271
16.82916 | 24.9996 | 89.62108 | 25.82938
16.8375 | 25.5 | 89.52906 | 26.14444
16.84583 | 25.9998 | 89.44396 | 26.4358
16.85416 | 26.4996 | 89.35881 | 26.72734
16.8625 | 27 | 89.26993 | 27.03163
16.87083 | 27.4998 | 89.18505 | 27.32227
16.87917 | 28.0002 | 89.10919 | 27.58199
16.8875 | 28.5 | 89.03806 | 27.82553
16.89584 | 29.0004 | 88.96883 | 28.06258
16.90417 | 29.5002 | 88.89905 | 28.30149
16.9125 | 30 | 88.83155 | 28.53258
16.92084 | 30.5004 | 88.76574 | 28.7579
16.92917 | 31.0002 | 88.70166 | 28.97732
16.9375 | 31.5 | 88.64059 | 29.1864
16.94583 | 31.9998 | 88.58339 | 29.38224
16.95416 | 32.4996 | 88.529 | 29.56846
16.9625 | 33 | 88.47679 | 29.74722
16.97083 | 33.4998 | 88.42711 | 29.91732
16.97916 | 33.9996 | 88.37746 | 30.0873
16.9875 | 34.5 | 88.32901 | 30.25319
16.99583 | 34.9998 | 88.28169 | 30.41523
17.00417 | 35.5002 | 88.23438 | 30.57721
17.0125 | 36 | 88.191 | 30.72572
17.02084 | 36.5004 | 88.14996 | 30.86623
17.02917 | 37.0002 | 88.1104 | 31.00168
17.0375 | 37.5 | 88.07091 | 31.13689
17.04584 | 38.0004 | 88.0318 | 31.27079
17.05417 | 38.5002 | 87.99008 | 31.41364
17.0625 | 39 | 87.94604 | 31.56443
17.07083 | 39.4998 | 87.90388 | 31.70879
17.07916 | 39.9996 | 87.8634 | 31.84737
17.0875 | 40.5 | 87.82247 | 31.98752
17.09583 | 40.9998 | 87.78023 | 32.13211
17.10416 | 41.4996 | 87.7367 | 32.28116
17.1125 | 42 | 87.69298 | 32.43087
17.12083 | 42.4998 | 87.64651 | 32.58997
17.12917 | 43.0002 | 87.59785 | 32.75658
17.1375 | 43.5 | 87.54887 | 32.92427
17.14584 | 44.0004 | 87.49964 | 33.09281
17.15417 | 44.5002 | 87.44968 | 33.26387
17.1625 | 45 | 87.39828 | 33.43986
17.17084 | 45.5004 | 87.34371 | 33.62669
17.17917 | 46.0002 | 87.28281 | 33.83522
17.1875 | 46.5 | 87.22244 | 34.04189
17.19583 | 46.9998 | 87.16681 | 34.23238
17.20416 | 47.4996 | 87.11405 | 34.41301
17.2125 | 48 | 87.06203 | 34.59111
17.22083 | 48.4998 | 87.00919 | 34.77204
17.22916 | 48.9996 | 86.95436 | 34.95976
17.2375 | 49.5 | 86.89859 | 35.15073
17.24583 | 49.9998 | 86.84314 | 35.34056
17.25417 | 50.5002 | 86.78816 | 35.52883
17.2625 | 51 | 86.73385 | 35.71475
17.27084 | 51.5004 | 86.67827 | 35.90506
17.27917 | 52.0002 | 86.6223 | 36.09669
17.2875 | 52.5 | 86.56529 | 36.29187
17.29584 | 53.0004 | 86.5121 | 36.474
17.30417 | 53.5002 | 86.45834 | 36.65806
17.3125 | 54 | 86.40235 | 36.84975
17.32083 | 54.4998 | 86.34663 | 37.04054
17.32916 | 54.9996 | 86.28916 | 37.23729
17.3375 | 55.5 | 86.23147 | 37.43482
17.34583 | 55.9998 | 86.17455 | 37.6297
17.35416 | 56.4996 | 86.11813 | 37.82289
17.3625 | 57 | 86.06075 | 38.01934
17.37083 | 57.4998 | 86.00388 | 38.21404
17.37917 | 58.0002 | 85.9486 | 38.40333
17.3875 | 58.5 | 85.89356 | 38.59177
17.39584 | 59.0004 | 85.83949 | 38.77691
17.40417 | 59.5002 | 85.78322 | 38.96957
17.4125 | 60 | 85.72844 | 39.15711
17.42084 | 60.5004 | 85.67245 | 39.34881
17.42917 | 61.0002 | 85.61569 | 39.54315
17.4375 | 61.5 | 85.55796 | 39.74079
17.44583 | 61.9998 | 85.50013 | 39.9388
17.45416 | 62.4996 | 85.44189 | 40.1382
17.4625 | 63 | 85.38433 | 40.3353
17.47083 | 63.4998 | 85.32897 | 40.52483
17.47916 | 63.9996 | 85.27214 | 40.71941
17.4875 | 64.5 | 85.21434 | 40.9173
17.49583 | 64.9998 | 85.1577 | 41.11122
17.50417 | 65.5002 | 85.10142 | 41.30394
17.5125 | 66 | 85.04451 | 41.49876
17.52084 | 66.5004 | 84.98754 | 41.69382
17.52917 | 67.0002 | 84.9308 | 41.8881
17.5375 | 67.5 | 84.87448 | 42.08094
17.54584 | 68.0004 | 84.81921 | 42.27016
17.55417 | 68.5002 | 84.76426 | 42.45831
17.5625 | 69 | 84.71106 | 42.64044
17.57083 | 69.4998 | 84.65857 | 42.82016
17.57916 | 69.9996 | 84.60385 | 43.00753
17.5875 | 70.5 | 84.54695 | 43.20235
17.59583 | 70.9998 | 84.49048 | 43.39566
17.60416 | 71.4996 | 84.43631 | 43.58116
17.6125 | 72 | 84.3835 | 43.76197
17.62083 | 72.4998 | 84.33262 | 43.93616
17.62917 | 73.0002 | 84.28261 | 44.1074
17.6375 | 73.5 | 84.22943 | 44.28947
17.64584 | 74.0004 | 84.1736 | 44.48063
17.65417 | 74.5002 | 84.11636 | 44.67659
17.6625 | 75 | 84.06268 | 44.8604
17.67084 | 75.5004 | 84.01221 | 45.03321
17.67917 | 76.0002 | 83.96244 | 45.20361
17.6875 | 76.5 | 83.91275 | 45.37371
17.69583 | 76.9998 | 83.86058 | 45.55235
17.70416 | 77.4996 | 83.80784 | 45.73292
17.7125 | 78 | 83.75363 | 45.91854
17.72083 | 78.4998 | 83.69857 | 46.10704
17.72916 | 78.9996 | 83.64615 | 46.28653
17.7375 | 79.5 | 83.5952 | 46.46096
17.74583 | 79.9998 | 83.54076 | 46.64736
17.75417 | 80.5002 | 83.48481 | 46.83893
17.7625 | 81 | 83.43379 | 47.0136
17.77084 | 81.5004 | 83.38632 | 47.17613
17.77917 | 82.0002 | 83.33833 | 47.34045
17.7875 | 82.5 | 83.28882 | 47.50995
17.79584 | 83.0004 | 83.23584 | 47.69136
17.80417 | 83.5002 | 83.18531 | 47.86435
17.8125 | 84 | 83.13685 | 48.0303
17.82083 | 84.4998 | 83.08846 | 48.19595
17.82916 | 84.9996 | 83.03764 | 48.36996
17.8375 | 85.5 | 82.98712 | 48.54294
17.84583 | 85.9998 | 82.93652 | 48.71617
17.85416 | 86.4996 | 82.88621 | 48.88844
17.8625 | 87 | 82.8353 | 49.06275
17.87083 | 87.4998 | 82.78008 | 49.25179
17.87917 | 88.0002 | 82.72641 | 49.43555
17.8875 | 88.5 | 82.67582 | 49.60878
17.89584 | 89.0004 | 82.62761 | 49.77382
17.90417 | 89.5002 | 82.58194 | 49.93021
17.9125 | 90 | 82.53665 | 50.08527
17.92084 | 90.5004 | 82.49224 | 50.23733
17.92917 | 91.0002 | 82.4447 | 50.40009
17.9375 | 91.5 | 82.39695 | 50.56358
17.94583 | 91.9998 | 82.35171 | 50.71846
17.95416 | 92.4996 | 82.30816 | 50.86757
17.9625 | 93 | 82.26254 | 51.02377
17.97083 | 93.4998 | 82.21621 | 51.18238
17.97916 | 93.9996 | 82.16759 | 51.34888
17.9875 | 94.5 | 82.11942 | 51.5138
17.99583 | 94.9998 | 82.07072 | 51.68054
18.00417 | 95.5002 | 82.0235 | 51.84221
18.0125 | 96 | 81.97921 | 51.99385
18.02084 | 96.5004 | 81.9359 | 52.14212
18.02917 | 97.0002 | 81.89244 | 52.29092
18.0375 | 97.5 | 81.84473 | 52.45429
18.04584 | 98.0004 | 81.79403 | 52.62788
18.05417 | 98.5002 | 81.74456 | 52.79725
18.0625 | 99 | 81.69841 | 52.95526
18.07083 | 99.4998 | 81.656 | 53.10046
18.07916 | 99.9996 | 81.61354 | 53.24584
18.0875 | 100.5 | 81.57064 | 53.39273
18.09583 | 100.9998 | 81.52747 | 53.54051
18.10416 | 101.4996 | 81.48269 | 53.69383
18.1125 | 102 | 81.4383 | 53.84583
18.12083 | 102.4998 | 81.39433 | 53.99638
18.12917 | 103.0002 | 81.35152 | 54.14296
18.1375 | 103.5 | 81.30758 | 54.29339
18.14584 | 104.0004 | 81.26375 | 54.44346
18.15417 | 104.5002 | 81.22183 | 54.58698
18.1625 | 105 | 81.18115 | 54.72628
18.17084 | 105.5004 | 81.13967 | 54.86829
18.17917 | 106.0002 | 81.09867 | 55.00868
18.1875 | 106.5 | 81.05663 | 55.15261
18.19583 | 106.9998 | 81.01568 | 55.29282
18.20416 | 107.4996 | 80.97522 | 55.43134
18.2125 | 108 | 80.93429 | 55.57149
18.22083 | 108.4998 | 80.89175 | 55.71711
18.22916 | 108.9996 | 80.84971 | 55.86104
18.2375 | 109.5 | 80.81049 | 55.99536
18.24583 | 109.9998 | 80.77015 | 56.13346
18.25417 | 110.5002 | 80.72862 | 56.27565
18.2625 | 111 | 80.68895 | 56.41146
18.27084 | 111.5004 | 80.6477 | 56.55269
18.27917 | 112.0002 | 80.60716 | 56.69152
18.2875 | 112.5 | 80.56665 | 56.83022
18.29584 | 113.0004 | 80.5229 | 56.97999
18.30417 | 113.5002 | 80.47693 | 57.1374
18.3125 | 114 | 80.43085 | 57.29517
18.32083 | 114.4998 | 80.39071 | 57.43261
18.32916 | 114.9996 | 80.35371 | 57.55928
18.3375 | 115.5 | 80.31842 | 57.68012
18.34583 | 115.9998 | 80.28311 | 57.80102
18.35416 | 116.4996 | 80.24609 | 57.92775
18.3625 | 117 | 80.20872 | 58.05569
18.37083 | 117.4998 | 80.1712 | 58.18416
18.37917 | 118.0002 | 80.13385 | 58.31204
18.3875 | 118.5 | 80.09722 | 58.43745
18.39584 | 119.0004 | 80.06093 | 58.56172
18.40417 | 119.5002 | 80.02483 | 58.68532
18.4125 | 120 | 79.98871 | 58.80899
18.42084 | 120.5004 | 79.95262 | 58.93253
18.42917 | 121.0002 | 79.91503 | 59.06125
18.4375 | 121.5 | 79.87557 | 59.19635
18.44583 | 121.9998 | 79.83717 | 59.32783
18.45416 | 122.4996 | 79.80033 | 59.45396
18.4625 | 123 | 79.76251 | 59.58346
18.47083 | 123.4998 | 79.72291 | 59.71904
18.47916 | 123.9996 | 79.6838 | 59.85293
18.4875 | 124.5 | 79.64631 | 59.98128
18.49583 | 124.9998 | 79.60918 | 60.10844
18.50417 | 125.5002 | 79.57204 | 60.23559
18.5125 | 126 | 79.53529 | 60.36142
18.52084 | 126.5004 | 79.49999 | 60.48226
18.52917 | 127.0002 | 79.46537 | 60.60082
18.5375 | 127.5 | 79.43104 | 60.71835
18.54584 | 128.0004 | 79.39605 | 60.83816
18.55417 | 128.5002 | 79.36086 | 60.95864
18.5625 | 129 | 79.32511 | 61.08104
18.57083 | 129.4998 | 79.28837 | 61.20681
18.57916 | 129.9996 | 79.25138 | 61.33349
18.5875 | 130.5 | 79.21793 | 61.44801
18.59583 | 130.9998 | 79.18516 | 61.56019
18.60416 | 131.4996 | 79.15249 | 61.67206
18.6125 | 132 | 79.11955 | 61.78484
18.62083 | 132.4998 | 79.08675 | 61.89714
18.62917 | 133.0002 | 79.05407 | 62.00902
18.6375 | 133.5 | 79.02066 | 62.12342
18.64584 | 134.0004 | 78.98721 | 62.23794
18.65417 | 134.5002 | 78.9554 | 62.34687
18.6625 | 135 | 78.92335 | 62.45658
18.67084 | 135.5004 | 78.88968 | 62.57189
18.67917 | 136.0002 | 78.85461 | 62.69194
18.6875 | 136.5 | 78.82021 | 62.80971
18.69583 | 136.9998 | 78.78675 | 62.9243
18.70416 | 137.4996 | 78.7523 | 63.04225
18.7125 | 138 | 78.71899 | 63.15629
18.72083 | 138.4998 | 78.6851 | 63.27232
18.72916 | 138.9996 | 78.65128 | 63.3881
18.7375 | 139.5 | 78.62114 | 63.49132
18.74583 | 139.9998 | 78.5906 | 63.59586
18.75417 | 140.5002 | 78.55814 | 63.70701
18.7625 | 141 | 78.52553 | 63.81865
18.77084 | 141.5004 | 78.49507 | 63.92294
18.77917 | 142.0002 | 78.46463 | 64.02718
18.7875 | 142.5 | 78.43554 | 64.12679
18.79584 | 143.0004 | 78.406 | 64.2279
18.80417 | 143.5002 | 78.37705 | 64.32702
18.8125 | 144 | 78.34701 | 64.42988
18.82083 | 144.4998 | 78.31627 | 64.53514
18.82916 | 144.9996 | 78.2857 | 64.6398
18.8375 | 145.5 | 78.25475 | 64.74578
18.84583 | 145.9998 | 78.22379 | 64.85176
18.85416 | 146.4996 | 78.19256 | 64.9587
18.8625 | 147 | 78.1619 | 65.06366
18.87083 | 147.4998 | 78.13234 | 65.16489
18.87917 | 148.0002 | 78.10258 | 65.26678
18.8875 | 148.5 | 78.07183 | 65.37204
18.89584 | 149.0004 | 78.03905 | 65.48428
18.90417 | 149.5002 | 78.00594 | 65.59766
18.9125 | 150 | 77.97704 | 65.69661
18.92084 | 150.5004 | 77.95141 | 65.78436
18.92917 | 151.0002 | 77.92571 | 65.87236
18.9375 | 151.5 | 77.89805 | 65.96703
18.94583 | 151.9998 | 77.87061 | 66.06099
18.95416 | 152.4996 | 77.84437 | 66.15085
18.9625 | 153 | 77.81773 | 66.24203
18.97083 | 153.4998 | 77.79052 | 66.3352
18.97916 | 153.9996 | 77.76243 | 66.43138
18.9875 | 154.5 | 77.73355 | 66.53027
18.99583 | 154.9998 | 77.70527 | 66.62711
19.00417 | 155.5002 | 77.6789 | 66.71739
19.0125 | 156 | 77.65386 | 66.8031
19.02084 | 156.5004 | 77.62825 | 66.8908
19.02917 | 157.0002 | 77.60234 | 66.97952
19.0375 | 157.5 | 77.57611 | 67.06932
19.04584 | 158.0004 | 77.54962 | 67.16002
19.05417 | 158.5002 | 77.52467 | 67.24543
19.0625 | 159 | 77.50027 | 67.32898
19.07083 | 159.4998 | 77.47508 | 67.41523
19.07916 | 159.9996 | 77.44927 | 67.50359
19.0875 | 160.5 | 77.4229 | 67.59387
19.09583 | 160.9998 | 77.3956 | 67.68735
19.10416 | 161.4996 | 77.36707 | 67.78503
19.1125 | 162 | 77.33923 | 67.88036
19.12083 | 162.4998 | 77.31235 | 67.97239
19.12917 | 163.0002 | 77.28772 | 68.05672
19.1375 | 163.5 | 77.26404 | 68.1378
19.14584 | 164.0004 | 77.2399 | 68.22044
19.15417 | 164.5002 | 77.21432 | 68.30802
19.1625 | 165 | 77.18799 | 68.39818
19.17084 | 165.5004 | 77.16204 | 68.48702
19.17917 | 166.0002 | 77.13815 | 68.56882
19.1875 | 166.5 | 77.1141 | 68.65117
19.19583 | 166.9998 | 77.08836 | 68.73928
19.20416 | 167.4996 | 77.06277 | 68.82692
19.2125 | 168 | 77.03843 | 68.91023
19.22083 | 168.4998 | 77.01468 | 68.99155
19.22916 | 168.9996 | 76.99114 | 69.07215
19.2375 | 169.5 | 76.9666 | 69.15617
19.24583 | 169.9998 | 76.94083 | 69.24441
19.25417 | 170.5002 | 76.9156 | 69.33079
19.2625 | 171 | 76.8915 | 69.41331
19.27084 | 171.5004 | 76.86778 | 69.49451
19.27917 | 172.0002 | 76.8422 | 69.58209
19.2875 | 172.5 | 76.81712 | 69.66798
19.29584 | 173.0004 | 76.79159 | 69.75538
19.30417 | 173.5002 | 76.76368 | 69.85095
19.3125 | 174 | 76.73606 | 69.94551
19.32083 | 174.4998 | 76.71062 | 70.0326
19.32916 | 174.9996 | 76.6878 | 70.11073
19.3375 | 175.5 | 76.66488 | 70.18923
19.34583 | 175.9998 | 76.64228 | 70.26658
19.35416 | 176.4996 | 76.62001 | 70.34285
19.3625 | 177 | 76.5978 | 70.41887
19.37083 | 177.4998 | 76.57563 | 70.49478
19.37917 | 178.0002 | 76.55385 | 70.56937
19.3875 | 178.5 | 76.53048 | 70.64936
19.39584 | 179.0004 | 76.50816 | 70.72581
19.40417 | 179.5002 | 76.48667 | 70.79937
19.4125 | 180 | 76.46527 | 70.87264
19.42084 | 180.5004 | 76.4438 | 70.94614
19.42917 | 181.0002 | 76.42241 | 71.0194
19.4375 | 181.5 | 76.4009 | 71.09302
19.44583 | 181.9998 | 76.37887 | 71.16845
19.45416 | 182.4996 | 76.35577 | 71.24754
19.4625 | 183 | 76.33313 | 71.32507
19.47083 | 183.4998 | 76.31215 | 71.39689
19.47916 | 183.9996 | 76.2909 | 71.46967
19.4875 | 184.5 | 76.27062 | 71.53908
19.49583 | 184.9998 | 76.25075 | 71.60711
19.50417 | 185.5002 | 76.23094 | 71.67496
19.5125 | 186 | 76.21086 | 71.74371
19.52084 | 186.5004 | 76.18923 | 71.81775
19.52917 | 187.0002 | 76.16711 | 71.89348
19.5375 | 187.5 | 76.14484 | 71.96975
19.54584 | 188.0004 | 76.12439 | 72.03976
19.55417 | 188.5002 | 76.10482 | 72.10677
19.5625 | 189 | 76.08398 | 72.1781
19.57083 | 189.4998 | 76.06301 | 72.24992
19.57916 | 189.9996 | 76.04349 | 72.31674
19.5875 | 190.5 | 76.02302 | 72.38682
19.59583 | 190.9998 | 76.00147 | 72.46062
19.60416 | 191.4996 | 75.98028 | 72.53316
19.6125 | 192 | 75.96066 | 72.60034
19.62083 | 192.4998 | 75.94042 | 72.66964
19.62917 | 193.0002 | 75.92008 | 72.73929
19.6375 | 193.5 | 75.89826 | 72.81399
19.64584 | 194.0004 | 75.87493 | 72.89387
19.65417 | 194.5002 | 75.85311 | 72.96857
19.6625 | 195 | 75.83363 | 73.03528
19.67084 | 195.5004 | 75.81481 | 73.0997
19.67917 | 196.0002 | 75.79586 | 73.1646
19.6875 | 196.5 | 75.77616 | 73.23203
19.69583 | 196.9998 | 75.75586 | 73.30156
19.70416 | 197.4996 | 75.73667 | 73.36724
19.7125 | 198 | 75.71707 | 73.43437
19.72083 | 198.4998 | 75.69718 | 73.50245
19.72916 | 198.9996 | 75.67626 | 73.57409
19.7375 | 199.5 | 75.65634 | 73.6423
19.74583 | 199.9998 | 75.63589 | 73.71231
19.75417 | 200.5002 | 75.61535 | 73.78263
19.7625 | 201 | 75.59641 | 73.84747
19.77084 | 201.5004 | 75.578 | 73.9105
19.77917 | 202.0002 | 75.5605 | 73.97041
19.7875 | 202.5 | 75.54213 | 74.03333
19.79584 | 203.0004 | 75.52259 | 74.10021
19.80417 | 203.5002 | 75.50415 | 74.16337
19.8125 | 204 | 75.48674 | 74.22297
19.82083 | 204.4998 | 75.46996 | 74.28042
19.82916 | 204.9996 | 75.45324 | 74.33768
19.8375 | 205.5 | 75.43634 | 74.39554
19.84583 | 205.9998 | 75.41889 | 74.45527
19.85416 | 206.4996 | 75.40192 | 74.51337
19.8625 | 207 | 75.38427 | 74.57382
19.87083 | 207.4998 | 75.36522 | 74.63902
19.87917 | 208.0002 | 75.34611 | 74.70446
19.8875 | 208.5 | 75.32749 | 74.76822
19.89584 | 209.0004 | 75.30827 | 74.83402
19.90417 | 209.5002 | 75.28877 | 74.90079
19.9125 | 210 | 75.27259 | 74.95619
19.92084 | 210.5004 | 75.25687 | 75.01002
19.92917 | 211.0002 | 75.24026 | 75.06686
19.9375 | 211.5 | 75.22401 | 75.1225
19.94583 | 211.9998 | 75.20722 | 75.18
19.95416 | 212.4996 | 75.18898 | 75.24243
19.9625 | 213 | 75.17191 | 75.3009
19.97083 | 213.4998 | 75.15489 | 75.35918
19.97916 | 213.9996 | 75.13863 | 75.41482
19.9875 | 214.5 | 75.12188 | 75.4722
19.99583 | 214.9998 | 75.10538 | 75.52868
20.00417 | 215.5002 | 75.08769 | 75.58925
20.0125 | 216 | 75.07002 | 75.64976
20.02084 | 216.5004 | 75.05245 | 75.70991
20.02917 | 217.0002 | 75.03474 | 75.77054
20.0375 | 217.5 | 75.01802 | 75.8278
20.04584 | 218.0004 | 74.99922 | 75.89216
20.05417 | 218.5002 | 74.97877 | 75.96217
20.0625 | 219 | 74.95966 | 76.02761
20.07083 | 219.4998 | 74.94244 | 76.08656
20.07916 | 219.9996 | 74.92707 | 76.13919
20.0875 | 220.5 | 74.91173 | 76.1917
20.09583 | 220.9998 | 74.8956 | 76.24691
20.10416 | 221.4996 | 74.87913 | 76.30333
20.1125 | 222 | 74.86249 | 76.3603
20.12083 | 222.4998 | 74.84529 | 76.41918
20.12917 | 223.0002 | 74.828 | 76.47837
20.1375 | 223.5 | 74.8117 | 76.53418
20.14584 | 224.0004 | 74.79508 | 76.59109
20.15417 | 224.5002 | 74.7785 | 76.64787
20.1625 | 225 | 74.76242 | 76.7029
20.17084 | 225.5004 | 74.74653 | 76.75734
20.17917 | 226.0002 | 74.73082 | 76.81111
20.1875 | 226.5 | 74.71511 | 76.86488
20.19583 | 226.9998 | 74.69878 | 76.92082
20.20416 | 227.4996 | 74.68251 | 76.97652
20.2125 | 228 | 74.66635 | 77.03185
20.22083 | 228.4998 | 74.65022 | 77.08707
20.22916 | 228.9996 | 74.6343 | 77.14157
20.2375 | 229.5 | 74.61814 | 77.1969
20.24583 | 229.9998 | 74.6017 | 77.2532
20.25417 | 230.5002 | 74.58497 | 77.31046
20.2625 | 231 | 74.56864 | 77.3664
20.27084 | 231.5004 | 74.55261 | 77.42126
20.27917 | 232.0002 | 74.5367 | 77.47575
20.2875 | 232.5 | 74.52068 | 77.53061
20.29584 | 233.0004 | 74.5045 | 77.586
20.30417 | 233.5002 | 74.48789 | 77.64284
20.3125 | 234 | 74.47128 | 77.69974
20.32083 | 234.4998 | 74.45492 | 77.75574
20.32916 | 234.9996 | 74.43871 | 77.81126
20.3375 | 235.5 | 74.42216 | 77.86792
20.34583 | 235.9998 | 74.4058 | 77.92392
20.35416 | 236.4996 | 74.3886 | 77.9828
20.3625 | 237 | 74.37139 | 78.04175
20.37083 | 237.4998 | 74.35498 | 78.09793
20.37917 | 238.0002 | 74.33876 | 78.15345
20.3875 | 238.5 | 74.3225 | 78.20914
20.39584 | 239.0004 | 74.30651 | 78.26388
20.40417 | 239.5002 | 74.29015 | 78.31988
20.4125 | 240 | 74.27362 | 78.37648
20.42084 | 240.5004 | 74.25767 | 78.43109
20.42917 | 241.0002 | 74.24186 | 78.48523
20.4375 | 241.5 | 74.22619 | 78.53888
20.44583 | 241.9998 | 74.21054 | 78.59247
20.45416 | 242.4996 | 74.19473 | 78.6466
20.4625 | 243 | 74.17881 | 78.7011
20.47083 | 243.4998 | 74.163 | 78.75523
20.47916 | 243.9996 | 74.14729 | 78.80901
20.4875 | 244.5 | 74.13164 | 78.8626
20.49583 | 244.9998 | 74.11602 | 78.91607
20.50417 | 245.5002 | 74.10053 | 78.96912
20.5125 | 246 | 74.0851 | 79.02193
20.52084 | 246.5004 | 74.06966 | 79.0748
20.52917 | 247.0002 | 74.05422 | 79.12767
20.5375 | 247.5 | 74.03887 | 79.18024
20.54584 | 248.0004 | 74.02351 | 79.23281
20.55417 | 248.5002 | 74.00812 | 79.2855
20.5625 | 249 | 73.99277 | 79.33807
20.57083 | 249.4998 | 73.97748 | 79.3904
20.57916 | 249.9996 | 73.9621 | 79.44309
20.5875 | 250.5 | 73.94664 | 79.49602
20.59583 | 250.9998 | 73.93121 | 79.54883
20.60416 | 251.4996 | 73.91589 | 79.60128
20.6125 | 252 | 73.90054 | 79.65385
20.62083 | 252.4998 | 73.88529 | 79.70606
20.62917 | 253.0002 | 73.87022 | 79.75767
20.6375 | 253.5 | 73.85532 | 79.80868
20.64584 | 254.0004 | 73.84035 | 79.85992
20.65417 | 254.5002 | 73.8254 | 79.91111
20.6625 | 255 | 73.81063 | 79.96169
20.67084 | 255.5004 | 73.79587 | 80.01222
20.67917 | 256.0002 | 73.78108 | 80.06286
20.6875 | 256.5 | 73.76637 | 80.11321
20.69583 | 256.9998 | 73.75172 | 80.16337
20.70416 | 257.4996 | 73.737 | 80.21378
20.7125 | 258 | 73.7224 | 80.26376
20.72083 | 258.4998 | 73.70796 | 80.3132
20.72916 | 258.9996 | 73.69356 | 80.36252
20.7375 | 259.5 | 73.67924 | 80.41155
20.74583 | 259.9998 | 73.66499 | 80.46033
20.75417 | 260.5002 | 73.65071 | 80.50923
20.7625 | 261 | 73.63627 | 80.55867
20.77084 | 261.5004 | 73.62176 | 80.60835
20.77917 | 262.0002 | 73.60726 | 80.65797
20.7875 | 262.5 | 73.59302 | 80.70675
20.79584 | 263.0004 | 73.57895 | 80.75493
20.80417 | 263.5002 | 73.56489 | 80.80305
20.8125 | 264 | 73.55091 | 80.85093
20.82083 | 264.4998 | 73.53698 | 80.89863
20.82916 | 264.9996 | 73.52299 | 80.94651
20.8375 | 265.5 | 73.50882 | 80.99505
20.84583 | 265.9998 | 73.49467 | 81.04347
20.85416 | 266.4996 | 73.48079 | 81.09098
20.8625 | 267 | 73.46704 | 81.13808
20.87083 | 267.4998 | 73.45323 | 81.18536
20.87917 | 268.0002 | 73.43942 | 81.23263
20.8875 | 268.5 | 73.42572 | 81.27955
20.89584 | 269.0004 | 73.41209 | 81.32623
20.90417 | 269.5002 | 73.39837 | 81.3732
20.9125 | 270 | 73.38468 | 81.42006
20.92084 | 270.5004 | 73.37109 | 81.46661
20.92917 | 271.0002 | 73.35752 | 81.51305
20.9375 | 271.5 | 73.3441 | 81.559
20.94583 | 271.9998 | 73.3307 | 81.60489
20.95416 | 272.4996 | 73.31726 | 81.65091
20.9625 | 273 | 73.30391 | 81.69662
20.97083 | 273.4998 | 73.29064 | 81.74203
20.97916 | 273.9996 | 73.27747 | 81.78714
20.9875 | 274.5 | 73.26431 | 81.8322
20.99583 | 274.9998 | 73.25131 | 81.87671
21.00417 | 275.5002 | 73.23834 | 81.9211
21.0125 | 276 | 73.22536 | 81.96554
21.02084 | 276.5004 | 73.21234 | 82.01011
21.02917 | 277.0002 | 73.19954 | 82.05396
21.0375 | 277.5 | 73.18685 | 82.09739
21.04584 | 278.0004 | 73.17424 | 82.14058
21.05417 | 278.5002 | 73.16168 | 82.18358
21.0625 | 279 | 73.1491 | 82.22665
21.07083 | 279.4998 | 73.13643 | 82.27002
21.07916 | 279.9996 | 73.12379 | 82.31332
21.0875 | 280.5 | 73.11133 | 82.35597
21.09583 | 280.9998 | 73.09887 | 82.39861
21.10416 | 281.4996 | 73.0863 | 82.44168
21.1125 | 282 | 73.07381 | 82.48445
21.12083 | 282.4998 | 73.06126 | 82.52739
21.12917 | 283.0002 | 73.04868 | 82.57046
21.1375 | 283.5 | 73.03623 | 82.6131
21.14584 | 284.0004 | 73.02388 | 82.65539
21.15417 | 284.5002 | 73.01141 | 82.69809
21.1625 | 285 | 72.99897 | 82.74068
21.17084 | 285.5004 | 72.98681 | 82.7823
21.17917 | 286.0002 | 72.97479 | 82.82344
21.1875 | 286.5 | 72.96274 | 82.86471
21.19583 | 286.9998 | 72.95066 | 82.90609
21.20416 | 287.4996 | 72.9386 | 82.94735
21.2125 | 288 | 72.92668 | 82.98819
21.22083 | 288.4998 | 72.91471 | 83.02915
21.22916 | 288.9996 | 72.90266 | 83.07041
21.2375 | 289.5 | 72.89061 | 83.11168
21.24583 | 289.9998 | 72.87847 | 83.15324
21.25417 | 290.5002 | 72.86635 | 83.19474
21.2625 | 291 | 72.85439 | 83.2357
21.27084 | 291.5004 | 72.84247 | 83.27648
21.27917 | 292.0002 | 72.8306 | 83.31714
21.2875 | 292.5 | 72.81867 | 83.35799
21.29584 | 293.0004 | 72.80669 | 83.39901
21.30417 | 293.5002 | 72.79487 | 83.43949
21.3125 | 294 | 72.78313 | 83.47967
21.32083 | 294.4998 | 72.77129 | 83.52021
21.32916 | 294.9996 | 72.75936 | 83.56105
21.3375 | 295.5 | 72.74743 | 83.60189
21.34583 | 295.9998 | 72.73563 | 83.64231
21.35416 | 296.4996 | 72.72391 | 83.68243
21.3625 | 297 | 72.71225 | 83.72237
21.37083 | 297.4998 | 72.70067 | 83.762
21.37917 | 298.0002 | 72.68925 | 83.8011
21.3875 | 298.5 | 72.67794 | 83.83984
21.39584 | 299.0004 | 72.66659 | 83.87869
21.40417 | 299.5002 | 72.65524 | 83.91755
21.4125 | 300 | 72.64401 | 83.95598
21.42084 | 300.5004 | 72.63281 | 83.99436
21.42917 | 301.0002 | 72.62154 | 84.03291
21.4375 | 301.5 | 72.6102 | 84.07177
21.44583 | 301.9998 | 72.59908 | 84.10984
21.45416 | 302.4996 | 72.58813 | 84.14732
21.4625 | 303 | 72.57727 | 84.18449
21.47083 | 303.4998 | 72.56647 | 84.22148
21.47916 | 303.9996 | 72.55563 | 84.25859
21.4875 | 304.5 | 72.54481 | 84.29564
21.49583 | 304.9998 | 72.53395 | 84.33281
21.50417 | 305.5002 | 72.52313 | 84.36987
21.5125 | 306 | 72.51233 | 84.40686
21.52084 | 306.5004 | 72.50157 | 84.44367
21.52917 | 307.0002 | 72.49091 | 84.48018
21.5375 | 307.5 | 72.48025 | 84.51669
21.54584 | 308.0004 | 72.46951 | 84.55344
21.55417 | 308.5002 | 72.4589 | 84.58977
21.5625 | 309 | 72.44826 | 84.62622
21.57083 | 309.4998 | 72.43768 | 84.66243
21.57916 | 309.9996 | 72.42714 | 84.69852
21.5875 | 310.5 | 72.41664 | 84.73449
21.59583 | 310.9998 | 72.40618 | 84.77027
21.60416 | 311.4996 | 72.3958 | 84.80582
21.6125 | 312 | 72.38552 | 84.84101
21.62083 | 312.4998 | 72.37535 | 84.87584
21.62917 | 313.0002 | 72.3652 | 84.9106
21.6375 | 313.5 | 72.3549 | 84.94585
21.64584 | 314.0004 | 72.34454 | 84.98134
21.65417 | 314.5002 | 72.33421 | 85.0167
21.6625 | 315 | 72.32377 | 85.05243
21.67084 | 315.5004 | 72.31336 | 85.0881
21.67917 | 316.0002 | 72.30266 | 85.12473
21.6875 | 316.5 | 72.29205 | 85.16106
21.69583 | 316.9998 | 72.28159 | 85.19685
21.70416 | 317.4996 | 72.27118 | 85.23252
21.7125 | 318 | 72.26085 | 85.26788
21.72083 | 318.4998 | 72.2506 | 85.30295
21.72916 | 318.9996 | 72.24041 | 85.33784
21.7375 | 319.5 | 72.23019 | 85.37284
21.74583 | 319.9998 | 72.21997 | 85.40785
21.75417 | 320.5002 | 72.20971 | 85.44298
21.7625 | 321 | 72.19943 | 85.47816
21.77084 | 321.5004 | 72.18919 | 85.51323
21.77917 | 322.0002 | 72.179 | 85.54812
21.7875 | 322.5 | 72.16881 | 85.583
21.79584 | 323.0004 | 72.15862 | 85.61789
21.80417 | 323.5002 | 72.14852 | 85.65247
21.8125 | 324 | 72.13843 | 85.687
21.82083 | 324.4998 | 72.12832 | 85.72165
21.82916 | 324.9996 | 72.11835 | 85.75575
21.8375 | 325.5 | 72.10848 | 85.78955
21.84583 | 325.9998 | 72.09866 | 85.82318
21.85416 | 326.4996 | 72.08886 | 85.85674
21.8625 | 327 | 72.07928 | 85.88952
21.87083 | 327.4998 | 72.06957 | 85.92278
21.87917 | 328.0002 | 72.05991 | 85.95586
21.8875 | 328.5 | 72.05024 | 85.98895
21.89584 | 329.0004 | 72.04055 | 86.02215
21.90417 | 329.5002 | 72.03096 | 86.05499
21.9125 | 330 | 72.0214 | 86.08771
21.92084 | 330.5004 | 72.01184 | 86.12043
21.92917 | 331.0002 | 72.0022 | 86.15345
21.9375 | 331.5 | 71.99259 | 86.18635
21.94583 | 331.9998 | 71.98305 | 86.21901
21.95416 | 332.4996 | 71.97351 | 86.25168
21.9625 | 333 | 71.96395 | 86.2844
21.97083 | 333.4998 | 71.9545 | 86.31676
21.97916 | 333.9996 | 71.9451 | 86.34894
21.9875 | 334.5 | 71.93577 | 86.38087
21.99583 | 334.9998 | 71.92643 | 86.41287
22.00417 | 335.5002 | 71.91699 | 86.44517
22.0125 | 336 | 71.90768 | 86.47705
22.02084 | 336.5004 | 71.89837 | 86.50893
22.02917 | 337.0002 | 71.88915 | 86.54051
22.0375 | 337.5 | 71.88003 | 86.57173
22.04584 | 338.0004 | 71.87102 | 86.60258
22.05417 | 338.5002 | 71.8619 | 86.6338
22.0625 | 339 | 71.85268 | 86.66538
22.07083 | 339.4998 | 71.84342 | 86.69708
22.07916 | 339.9996 | 71.83427 | 86.72841
22.0875 | 340.5 | 71.82517 | 86.75957
22.09583 | 340.9998 | 71.81612 | 86.79055
22.10416 | 341.4996 | 71.80716 | 86.82122
22.1125 | 342 | 71.79815 | 86.85208
22.12083 | 342.4998 | 71.78922 | 86.88263
22.12917 | 343.0002 | 71.78025 | 86.91337
22.1375 | 343.5 | 71.77127 | 86.94411
22.14584 | 344.0004 | 71.76231 | 86.97478
22.15417 | 344.5002 | 71.7534 | 87.00528
22.1625 | 345 | 71.7445 | 87.03577
22.17084 | 345.5004 | 71.73552 | 87.06651
22.17917 | 346.0002 | 71.72651 | 87.09736
22.1875 | 346.5 | 71.71748 | 87.12828
22.19583 | 346.9998 | 71.70848 | 87.15908
22.20416 | 347.4996 | 71.69949 | 87.18987
22.2125 | 348 | 71.69042 | 87.22091
22.22083 | 348.4998 | 71.68145 | 87.25165
22.22916 | 348.9996 | 71.67254 | 87.28214
22.2375 | 349.5 | 71.66358 | 87.31282
22.24583 | 349.9998 | 71.65455 | 87.34373
22.25417 | 350.5002 | 71.64559 | 87.37441
22.2625 | 351 | 71.63677 | 87.4046
22.27084 | 351.5004 | 71.62794 | 87.43486
22.27917 | 352.0002 | 71.61908 | 87.46517
22.2875 | 352.5 | 71.61033 | 87.49513
22.29584 | 353.0004 | 71.6016 | 87.52502
22.30417 | 353.5002 | 71.59271 | 87.55546
22.3125 | 354 | 71.58396 | 87.58541
22.32083 | 354.4998 | 71.57525 | 87.61524
22.32916 | 354.9996 | 71.5665 | 87.6452
22.3375 | 355.5 | 71.55763 | 87.67557
22.34583 | 355.9998 | 71.54886 | 87.70559
22.35416 | 356.4996 | 71.54022 | 87.73518
22.3625 | 357 | 71.53154 | 87.76489
22.37083 | 357.4998 | 71.52276 | 87.79497
22.37917 | 358.0002 | 71.51413 | 87.8245
22.3875 | 358.5 | 71.50558 | 87.85379
22.39584 | 359.0004 | 71.49699 | 87.88321
22.40417 | 359.5002 | 71.48848 | 87.91232
22.4125 | 360 | 71.47998 | 87.94143
22.42084 | 360.5004 | 71.47146 | 87.9706
22.42917 | 361.0002 | 71.46296 | 87.99971
22.4375 | 361.5 | 71.45449 | 88.02871
22.44583 | 361.9998 | 71.44601 | 88.05776
22.45416 | 362.4996 | 71.43749 | 88.08693
22.4625 | 363 | 71.42891 | 88.11628
22.47083 | 363.4998 | 71.42032 | 88.1457
22.47916 | 363.9996 | 71.4118 | 88.17487
22.4875 | 364.5 | 71.4033 | 88.20398
22.49583 | 364.9998 | 71.39473 | 88.23333
22.50417 | 365.5002 | 71.38605 | 88.26305
22.5125 | 366 | 71.37744 | 88.29252
22.52084 | 366.5004 | 71.36887 | 88.32187
22.52917 | 367.0002 | 71.36019 | 88.35158
22.5375 | 367.5 | 71.3514 | 88.38166
22.54584 | 368.0004 | 71.34255 | 88.41197
22.55417 | 368.5002 | 71.33373 | 88.44217
22.5625 | 369 | 71.32498 | 88.47212
22.57083 | 369.4998 | 71.31634 | 88.50171
22.57916 | 369.9996 | 71.30768 | 88.53137
22.5875 | 370.5 | 71.29904 | 88.56096
22.59583 | 370.9998 | 71.29044 | 88.59037
22.60416 | 371.4996 | 71.28191 | 88.61961
22.6125 | 372 | 71.27328 | 88.64914
22.62083 | 372.4998 | 71.2648 | 88.67819
22.62917 | 373.0002 | 71.25642 | 88.70688
22.6375 | 373.5 | 71.24811 | 88.73533
22.64584 | 374.0004 | 71.23985 | 88.7636
22.65417 | 374.5002 | 71.23163 | 88.79175
22.6625 | 375 | 71.22342 | 88.81984
22.67084 | 375.5004 | 71.21522 | 88.84793
22.67917 | 376.0002 | 71.20696 | 88.8762
22.6875 | 376.5 | 71.19867 | 88.90459
22.69583 | 376.9998 | 71.19036 | 88.93304
22.70416 | 377.4996 | 71.18207 | 88.96143
22.7125 | 378 | 71.17373 | 88.99
22.72083 | 378.4998 | 71.1654 | 89.01851
22.72916 | 378.9996 | 71.15702 | 89.0472
22.7375 | 379.5 | 71.14871 | 89.07565
22.74583 | 379.9998 | 71.14038 | 89.10416
22.75417 | 380.5002 | 71.13213 | 89.13243
22.7625 | 381 | 71.12383 | 89.16082
22.77084 | 381.5004 | 71.11544 | 89.18957
22.77917 | 382.0002 | 71.107 | 89.21845
22.7875 | 382.5 | 71.09836 | 89.24804
22.79584 | 383.0004 | 71.08968 | 89.27775
22.80417 | 383.5002 | 71.08106 | 89.30729
22.8125 | 384 | 71.07247 | 89.3367
22.82083 | 384.4998 | 71.06405 | 89.36551
22.82916 | 384.9996 | 71.05574 | 89.39396
22.8375 | 385.5 | 71.04741 | 89.42247
22.84583 | 385.9998 | 71.03912 | 89.45086
22.85416 | 386.4996 | 71.03087 | 89.47913
22.8625 | 387 | 71.02257 | 89.50752
22.87083 | 387.4998 | 71.01425 | 89.53603
22.87917 | 388.0002 | 71.00597 | 89.56436
22.8875 | 388.5 | 70.9978 | 89.59233
22.89584 | 389.0004 | 70.98963 | 89.6203
22.90417 | 389.5002 | 70.98148 | 89.64821
22.9125 | 390 | 70.97328 | 89.6763
22.92084 | 390.5004 | 70.96488 | 89.70505
22.92917 | 391.0002 | 70.95643 | 89.73398
22.9375 | 391.5 | 70.94803 | 89.76273
22.94583 | 391.9998 | 70.93976 | 89.79106
22.95416 | 392.4996 | 70.9315 | 89.81933
22.9625 | 393 | 70.92326 | 89.84754
22.97083 | 393.4998 | 70.91499 | 89.87587
22.97916 | 393.9996 | 70.90664 | 89.90444
22.9875 | 394.5 | 70.89825 | 89.93319
22.99583 | 394.9998 | 70.88992 | 89.9617
23.00417 | 395.5002 | 70.88172 | 89.98979
23.0125 | 396 | 70.87356 | 90.0177
23.02084 | 396.5004 | 70.86536 | 90.04579
23.02917 | 397.0002 | 70.857 | 90.07442
23.0375 | 397.5 | 70.84851 | 90.10347
23.04584 | 398.0004 | 70.83991 | 90.13295
23.05417 | 398.5002 | 70.83138 | 90.16212
23.0625 | 399 | 70.82299 | 90.19087
23.07083 | 399.4998 | 70.81459 | 90.21962
23.07916 | 399.9996 | 70.80616 | 90.24849
23.0875 | 400.5 | 70.79778 | 90.27718
23.09583 | 400.9998 | 70.78938 | 90.30593
23.10416 | 401.4996 | 70.78107 | 90.33438
23.1125 | 402 | 70.77262 | 90.36331
23.12083 | 402.4998 | 70.76415 | 90.39231
23.12917 | 403.0002 | 70.75574 | 90.42112
23.1375 | 403.5 | 70.74734 | 90.44987
23.14584 | 404.0004 | 70.73893 | 90.47868
23.15417 | 404.5002 | 70.7306 | 90.50719
23.1625 | 405 | 70.72231 | 90.53558
23.17084 | 405.5004 | 70.71395 | 90.56421
23.17917 | 406.0002 | 70.70565 | 90.5926
23.1875 | 406.5 | 70.69734 | 90.62105
23.19583 | 406.9998 | 70.68903 | 90.6495
23.20416 | 407.4996 | 70.68067 | 90.67813
23.2125 | 408 | 70.67242 | 90.7064
23.22083 | 408.4998 | 70.66418 | 90.73461
23.22916 | 408.9996 | 70.65606 | 90.7624
23.2375 | 409.5 | 70.64789 | 90.79037
23.24583 | 409.9998 | 70.63986 | 90.81786
23.25417 | 410.5002 | 70.6319 | 90.8451
23.2625 | 411 | 70.62389 | 90.87253
23.27084 | 411.5004 | 70.61587 | 90.90002
23.27917 | 412.0002 | 70.60749 | 90.92871
23.2875 | 412.5 | 70.59912 | 90.95734
23.29584 | 413.0004 | 70.59094 | 90.98537
23.30417 | 413.5002 | 70.58284 | 91.0131
23.3125 | 414 | 70.57476 | 91.04077
23.32083 | 414.4998 | 70.56673 | 91.06826
23.32916 | 414.9996 | 70.55872 | 91.09568
23.3375 | 415.5 | 70.55078 | 91.12287
23.34583 | 415.9998 | 70.54287 | 91.14994
23.35416 | 416.4996 | 70.53493 | 91.17713
23.3625 | 417 | 70.52688 | 91.20467
23.37083 | 417.4998 | 70.51891 | 91.23198
23.37917 | 418.0002 | 70.51099 | 91.25911
23.3875 | 418.5 | 70.50312 | 91.28605
23.39584 | 419.0004 | 70.49516 | 91.3133
23.40417 | 419.5002 | 70.48701 | 91.34121
23.4125 | 420 | 70.47882 | 91.36924
23.42084 | 420.5004 | 70.4706 | 91.39739
23.42917 | 421.0002 | 70.46241 | 91.42542
23.4375 | 421.5 | 70.45428 | 91.45327
23.44583 | 421.9998 | 70.44611 | 91.48124
23.45416 | 422.4996 | 70.43796 | 91.50915
23.4625 | 423 | 70.42961 | 91.53772
23.47083 | 423.4998 | 70.4212 | 91.56653
23.47916 | 423.9996 | 70.41287 | 91.59504
23.4875 | 424.5 | 70.40458 | 91.62343
23.49583 | 424.9998 | 70.39632 | 91.6517
23.50417 | 425.5002 | 70.38803 | 91.68009
23.5125 | 426 | 70.37976 | 91.70842
23.52084 | 426.5004 | 70.37145 | 91.73687
23.52917 | 427.0002 | 70.36312 | 91.76538
23.5375 | 427.5 | 70.35476 | 91.79401
23.54584 | 428.0004 | 70.34643 | 91.82252
23.55417 | 428.5002 | 70.33814 | 91.85091
23.5625 | 429 | 70.33006 | 91.87858
23.57083 | 429.4998 | 70.32201 | 91.90613
23.57916 | 429.9996 | 70.31358 | 91.935
23.5875 | 430.5 | 70.30527 | 91.96345
23.59583 | 430.9998 | 70.29692 | 91.99202
23.60416 | 431.4996 | 70.28846 | 92.02101
23.6125 | 432 | 70.27997 | 92.05006
23.62083 | 432.4998 | 70.27142 | 92.07935
23.62917 | 433.0002 | 70.2629 | 92.10853
23.6375 | 433.5 | 70.25434 | 92.13782
23.64584 | 434.0004 | 70.24577 | 92.16717
23.65417 | 434.5002 | 70.23723 | 92.1964
23.6625 | 435 | 70.22873 | 92.22552
23.67084 | 435.5004 | 70.22019 | 92.25475
23.67917 | 436.0002 | 70.21151 | 92.28446
23.6875 | 436.5 | 70.2028 | 92.3143
23.69583 | 436.9998 | 70.19415 | 92.34389
23.70416 | 437.4996 | 70.18569 | 92.37288
23.7125 | 438 | 70.17727 | 92.40169
23.72083 | 438.4998 | 70.16886 | 92.4305
23.72916 | 438.9996 | 70.16056 | 92.45889
23.7375 | 439.5 | 70.15229 | 92.48722
23.74583 | 439.9998 | 70.144 | 92.51561
23.75417 | 440.5002 | 70.13571 | 92.544
23.7625 | 441 | 70.12745 | 92.57227
23.77084 | 441.5004 | 70.11916 | 92.60066
23.77917 | 442.0002 | 70.11078 | 92.62935
23.7875 | 442.5 | 70.10228 | 92.65847
23.79584 | 443.0004 | 70.09381 | 92.68746
23.80417 | 443.5002 | 70.08545 | 92.71609
23.8125 | 444 | 70.07721 | 92.7443
23.82083 | 444.4998 | 70.06898 | 92.77245
23.82916 | 444.9996 | 70.06083 | 92.80036
23.8375 | 445.5 | 70.05265 | 92.82839
23.84583 | 445.9998 | 70.04425 | 92.85714
23.85416 | 446.4996 | 70.03587 | 92.88583
23.8625 | 447 | 70.02763 | 92.91404
23.87083 | 447.4998 | 70.01937 | 92.94231
23.87917 | 448.0002 | 70.01112 | 92.97058
23.8875 | 448.5 | 70.00297 | 92.99849
23.89584 | 449.0004 | 69.99481 | 93.02639
23.90417 | 449.5002 | 69.98677 | 93.05394
23.9125 | 450 | 69.97883 | 93.08113
23.92084 | 450.5004 | 69.97073 | 93.10886
23.92917 | 451.0002 | 69.96251 | 93.13701
23.9375 | 451.5 | 69.95418 | 93.16552
23.94583 | 451.9998 | 69.94587 | 93.19397
23.95416 | 452.4996 | 69.93758 | 93.22236
23.9625 | 453 | 69.92923 | 93.25093
23.97083 | 453.4998 | 69.92087 | 93.27956
23.97916 | 453.9996 | 69.91254 | 93.30807
23.9875 | 454.5 | 69.90422 | 93.33658
23.99583 | 454.9998 | 69.89587 | 93.36515
24.00417 | 455.5002 | 69.88753 | 93.39372
24.0125 | 456 | 69.87915 | 93.42241
24.02084 | 456.5004 | 69.87084 | 93.45086
24.02917 | 457.0002 | 69.86258 | 93.47913
24.0375 | 457.5 | 69.85441 | 93.5071
24.04584 | 458.0004 | 69.84612 | 93.53549
24.05417 | 458.5002 | 69.83779 | 93.564
24.0625 | 459 | 69.82952 | 93.59233
24.07083 | 459.4998 | 69.82133 | 93.62036
24.07916 | 459.9996 | 69.81315 | 93.64839
24.0875 | 460.5 | 69.80489 | 93.67666
24.09583 | 460.9998 | 69.79639 | 93.70577
24.10416 | 461.4996 | 69.78764 | 93.73573
24.1125 | 462 | 69.779 | 93.76532
24.12083 | 462.4998 | 69.77063 | 93.79395
24.12917 | 463.0002 | 69.76238 | 93.82222
24.1375 | 463.5 | 69.7541 | 93.85055
24.14584 | 464.0004 | 69.74579 | 93.879
24.15417 | 464.5002 | 69.73734 | 93.90793
24.1625 | 465 | 69.72893 | 93.93674
24.17084 | 465.5004 | 69.72043 | 93.96586
24.17917 | 466.0002 | 69.71199 | 93.99473
24.1875 | 466.5 | 69.70342 | 94.02408
24.19583 | 466.9998 | 69.69478 | 94.05367
24.20416 | 467.4996 | 69.6862 | 94.08303
24.2125 | 468 | 69.67767 | 94.11226
24.22083 | 468.4998 | 69.66899 | 94.14197
24.22916 | 468.9996 | 69.66038 | 94.17144
24.2375 | 469.5 | 69.65195 | 94.20032
24.24583 | 469.9998 | 69.64362 | 94.22883
24.25417 | 470.5002 | 69.63522 | 94.25758
24.2625 | 471 | 69.62672 | 94.28669
24.27084 | 471.5004 | 69.61816 | 94.31598
24.27917 | 472.0002 | 69.60966 | 94.34509
24.2875 | 472.5 | 69.60112 | 94.37433
24.29584 | 473.0004 | 69.59259 | 94.40356
24.30417 | 473.5002 | 69.58403 | 94.43285
24.3125 | 474 | 69.57547 | 94.46214
24.32083 | 474.4998 | 69.56706 | 94.49095
24.32916 | 474.9996 | 69.55873 | 94.51946
24.3375 | 475.5 | 69.55041 | 94.54797
24.34583 | 475.9998 | 69.54211 | 94.57636
24.35416 | 476.4996 | 69.53372 | 94.60512
24.3625 | 477 | 69.5253 | 94.63393
24.37083 | 477.4998 | 69.51706 | 94.66214
24.37917 | 478.0002 | 69.50886 | 94.69023
24.3875 | 478.5 | 69.50055 | 94.71868
24.39584 | 479.0004 | 69.49213 | 94.74749
24.40417 | 479.5002 | 69.48384 | 94.77588
24.4125 | 480 | 69.47557 | 94.80421
24.42084 | 480.5004 | 69.46726 | 94.83266
24.42917 | 481.0002 | 69.45884 | 94.86147
24.4375 | 481.5 | 69.45048 | 94.8901
24.44583 | 481.9998 | 69.44217 | 94.91855
24.45416 | 482.4996 | 69.43386 | 94.947
24.4625 | 483 | 69.4255 | 94.97563
24.47083 | 483.4998 | 69.4171 | 95.00438
24.47916 | 483.9996 | 69.40863 | 95.03337
24.4875 | 484.5 | 69.40013 | 95.06249
24.49583 | 484.9998 | 69.39158 | 95.09178
24.50417 | 485.5002 | 69.383 | 95.12113
24.5125 | 486 | 69.37452 | 95.15018
24.52084 | 486.5004 | 69.36609 | 95.17905
24.52917 | 487.0002 | 69.35769 | 95.2078
24.5375 | 487.5 | 69.34927 | 95.23662
24.54584 | 488.0004 | 69.34091 | 95.26525
24.55417 | 488.5002 | 69.33273 | 95.29328
24.5625 | 489 | 69.3244 | 95.32179
24.57083 | 489.4998 | 69.31612 | 95.35012
24.57916 | 489.9996 | 69.30783 | 95.37851
24.5875 | 490.5 | 69.29954 | 95.4069
24.59583 | 490.9998 | 69.29125 | 95.43529
24.60416 | 491.4996 | 69.28278 | 95.46428
24.6125 | 492 | 69.27428 | 95.49339
24.62083 | 492.4998 | 69.26592 | 95.52202
24.62917 | 493.0002 | 69.25775 | 95.54999
24.6375 | 493.5 | 69.24963 | 95.57778
24.64584 | 494.0004 | 69.24139 | 95.60599
24.65417 | 494.5002 | 69.23299 | 95.63474
24.6625 | 495 | 69.22449 | 95.66385
24.67084 | 495.5004 | 69.21609 | 95.6926
24.67917 | 496.0002 | 69.20784 | 95.72087
24.6875 | 496.5 | 69.19962 | 95.74902
24.69583 | 496.9998 | 69.19139 | 95.77717
24.70416 | 497.4996 | 69.18319 | 95.80526
24.7125 | 498 | 69.17484 | 95.83383
24.72083 | 498.4998 | 69.16641 | 95.8627
24.72916 | 498.9996 | 69.15816 | 95.89097
24.7375 | 499.5 | 69.14999 | 95.91894
24.74583 | 499.9998 | 69.14178 | 95.94703
24.75417 | 500.5002 | 69.13358 | 95.97512
24.7625 | 501 | 69.12536 | 96.00327
24.77084 | 501.5004 | 69.11729 | 96.03088
24.77917 | 502.0002 | 69.10925 | 96.05843
24.7875 | 502.5 | 69.1012 | 96.08597
24.79584 | 503.0004 | 69.09298 | 96.11412
24.80417 | 503.5002 | 69.08472 | 96.14239
24.8125 | 504 | 69.07648 | 96.1706
24.82083 | 504.4998 | 69.06826 | 96.19875
24.82916 | 504.9996 | 69.05995 | 96.2272
24.8375 | 505.5 | 69.05173 | 96.25535
24.84583 | 505.9998 | 69.04354 | 96.28338
24.85416 | 506.4996 | 69.03534 | 96.31147
24.8625 | 507 | 69.02728 | 96.33908
24.87083 | 507.4998 | 69.0193 | 96.36639
24.87917 | 508.0002 | 69.01138 | 96.39351
24.8875 | 508.5 | 69.00335 | 96.421
24.89584 | 509.0004 | 68.99534 | 96.44843
24.90417 | 509.5002 | 68.98733 | 96.47586
24.9125 | 510 | 68.97951 | 96.50262
24.92084 | 510.5004 | 68.97169 | 96.52939
24.92917 | 511.0002 | 68.96389 | 96.5561
24.9375 | 511.5 | 68.95606 | 96.58292
24.94583 | 511.9998 | 68.94822 | 96.60975
24.95416 | 512.4996 | 68.94042 | 96.63645
24.9625 | 513 | 68.93266 | 96.66304
24.97083 | 513.4998 | 68.92484 | 96.68981
24.97916 | 513.9996 | 68.91702 | 96.71657
24.9875 | 514.5 | 68.90917 | 96.74346
24.99583 | 514.9998 | 68.90144 | 96.76992
25.00417 | 515.5002 | 68.89373 | 96.79633
25.0125 | 516 | 68.88594 | 96.82298
25.02084 | 516.5004 | 68.87806 | 96.84998
25.02917 | 517.0002 | 68.87019 | 96.87693
25.0375 | 517.5 | 68.86233 | 96.90382
25.04584 | 518.0004 | 68.85448 | 96.9307
25.05417 | 518.5002 | 68.84666 | 96.95747
25.0625 | 519 | 68.83878 | 96.98447
25.07083 | 519.4998 | 68.8308 | 97.01178
25.07916 | 519.9996 | 68.82309 | 97.03819
25.0875 | 520.5 | 68.8155 | 97.06417
25.09583 | 520.9998 | 68.80784 | 97.0904
25.10416 | 521.4996 | 68.80016 | 97.11668
25.1125 | 522 | 68.79254 | 97.14279
25.12083 | 522.4998 | 68.78497 | 97.16871
25.12917 | 523.0002 | 68.7775 | 97.19427
25.1375 | 523.5 | 68.77007 | 97.21972
25.14584 | 524.0004 | 68.76259 | 97.24534
25.15417 | 524.5002 | 68.75521 | 97.2706
25.1625 | 525 | 68.74792 | 97.29556
25.17084 | 525.5004 | 68.74075 | 97.3201
25.17917 | 526.0002 | 68.73376 | 97.34404
25.1875 | 526.5 | 68.72664 | 97.3684
25.19583 | 526.9998 | 68.71942 | 97.39312
25.20416 | 527.4996 | 68.71239 | 97.41718
25.2125 | 528 | 68.70542 | 97.44106
25.22083 | 528.4998 | 68.69838 | 97.46518
25.22916 | 528.9996 | 68.69131 | 97.48936
25.2375 | 529.5 | 68.68427 | 97.51348
25.24583 | 529.9998 | 68.67728 | 97.53742
25.25417 | 530.5002 | 68.67023 | 97.56154
25.2625 | 531 | 68.6632 | 97.5856
25.27084 | 531.5004 | 68.65618 | 97.60966
25.27917 | 532.0002 | 68.64912 | 97.63384
25.2875 | 532.5 | 68.64205 | 97.65802
25.29584 | 533.0004 | 68.63504 | 97.68202
25.30417 | 533.5002 | 68.62805 | 97.70596
25.3125 | 534 | 68.62104 | 97.72996
25.32083 | 534.4998 | 68.61402 | 97.75402
25.32916 | 534.9996 | 68.60694 | 97.77826
25.3375 | 535.5 | 68.59991 | 97.80232
25.34583 | 535.9998 | 68.59297 | 97.82607
25.35416 | 536.4996 | 68.58603 | 97.84983
25.3625 | 537 | 68.57914 | 97.87341
25.37083 | 537.4998 | 68.5722 | 97.89717
25.37917 | 538.0002 | 68.56537 | 97.92057
25.3875 | 538.5 | 68.55847 | 97.94421
25.39584 | 539.0004 | 68.55165 | 97.96754
25.40417 | 539.5002 | 68.54482 | 97.99094
25.4125 | 540 | 68.53811 | 98.01392
25.42084 | 540.5004 | 68.53141 | 98.03683
25.42917 | 541.0002 | 68.52474 | 98.05969
25.4375 | 541.5 | 68.5182 | 98.08207
25.44583 | 541.9998 | 68.51188 | 98.10372
25.45416 | 542.4996 | 68.50562 | 98.12513
25.4625 | 543 | 68.49933 | 98.14667
25.47083 | 543.4998 | 68.49312 | 98.16796
25.47916 | 543.9996 | 68.487 | 98.18889
25.4875 | 544.5 | 68.48098 | 98.20952
25.49583 | 544.9998 | 68.47506 | 98.22979
25.50417 | 545.5002 | 68.46921 | 98.24982
25.5125 | 546 | 68.46346 | 98.26949
25.52084 | 546.5004 | 68.45766 | 98.28934
25.52917 | 547.0002 | 68.4519 | 98.30907
25.5375 | 547.5 | 68.44624 | 98.32844
25.54584 | 548.0004 | 68.4405 | 98.3481
25.55417 | 548.5002 | 68.43465 | 98.36813
25.5625 | 549 | 68.42885 | 98.38798
25.57083 | 549.4998 | 68.42306 | 98.40783
25.57916 | 549.9996 | 68.41733 | 98.42744
25.5875 | 550.5 | 68.41165 | 98.44687
25.59583 | 550.9998 | 68.40596 | 98.46636
25.60416 | 551.4996 | 68.40029 | 98.48578
25.6125 | 552 | 68.3946 | 98.50527
25.62083 | 552.4998 | 68.3891 | 98.5241
25.62917 | 553.0002 | 68.38363 | 98.5428
25.6375 | 553.5 | 68.37819 | 98.56145
25.64584 | 554.0004 | 68.37274 | 98.5801
25.65417 | 554.5002 | 68.36723 | 98.59898
25.6625 | 555 | 68.36183 | 98.61745
25.67084 | 555.5004 | 68.35661 | 98.63531
25.67916 | 555.9996 | 68.35143 | 98.65306
25.6875 | 556.5 | 68.34628 | 98.67068
25.69584 | 557.0004 | 68.34108 | 98.68848
25.70416 | 557.4996 | 68.33592 | 98.70617
25.7125 | 558 | 68.33086 | 98.72349
25.72083 | 558.4998 | 68.32594 | 98.74033
25.72916 | 558.9996 | 68.32099 | 98.75729
25.7375 | 559.5 | 68.31607 | 98.77414
25.74583 | 559.9998 | 68.31117 | 98.79092
25.75417 | 560.5002 | 68.30637 | 98.80734
25.7625 | 561 | 68.30158 | 98.82376
25.77084 | 561.5004 | 68.29683 | 98.84
25.77917 | 562.0002 | 68.29212 | 98.85612
25.7875 | 562.5 | 68.28743 | 98.87218
25.79584 | 563.0004 | 68.2828 | 98.88806
25.80416 | 563.4996 | 68.27819 | 98.90382
25.8125 | 564 | 68.27363 | 98.91946
25.82084 | 564.5004 | 68.26911 | 98.93491
25.82916 | 564.9996 | 68.26453 | 98.95061
25.8375 | 565.5 | 68.26003 | 98.96601
25.84583 | 565.9998 | 68.25557 | 98.98129
25.85416 | 566.4996 | 68.25121 | 98.99621
25.8625 | 567 | 68.24683 | 99.01118
25.87083 | 567.4998 | 68.2425 | 99.02604
25.87917 | 568.0002 | 68.23803 | 99.04132
25.8875 | 568.5 | 68.2335 | 99.05683
25.89584 | 569.0004 | 68.22907 | 99.07199
25.90417 | 569.5002 | 68.22493 | 99.08619
25.9125 | 570 | 68.22089 | 99.10002
25.92084 | 570.5004 | 68.21706 | 99.11313
25.92916 | 570.9996 | 68.21337 | 99.12577
25.9375 | 571.5 | 68.20968 | 99.1384
25.94584 | 572.0004 | 68.20599 | 99.15103
25.95416 | 572.4996 | 68.20237 | 99.16342
25.9625 | 573 | 68.19886 | 99.17545
25.97083 | 573.4998 | 68.19534 | 99.18748
25.97916 | 573.9996 | 68.1918 | 99.19963
25.9875 | 574.5 | 68.18819 | 99.21196
25.99583 | 574.9998 | 68.18463 | 99.22417
26.00417 | 575.5002 | 68.18108 | 99.23632
26.0125 | 576 | 68.17755 | 99.24841
26.02084 | 576.5004 | 68.17403 | 99.26044
26.02917 | 577.0002 | 68.17059 | 99.27223
26.0375 | 577.5 | 68.16717 | 99.28396
26.04584 | 578.0004 | 68.16365 | 99.29599
26.05416 | 578.4996 | 68.16014 | 99.30802
26.0625 | 579 | 68.15661 | 99.32011
26.07084 | 579.5004 | 68.15304 | 99.33232
26.07916 | 579.9996 | 68.14958 | 99.34416
26.0875 | 580.5 | 68.14605 | 99.35625
26.09583 | 580.9998 | 68.14247 | 99.36853
26.10416 | 581.4996 | 68.13872 | 99.38134
26.1125 | 582 | 68.13498 | 99.39415
26.12083 | 582.4998 | 68.13122 | 99.40702
26.12917 | 583.0002 | 68.12746 | 99.41989
26.1375 | 583.5 | 68.12377 | 99.43252
26.14584 | 584.0004 | 68.1201 | 99.44509
26.15417 | 584.5002 | 68.11648 | 99.45748
26.1625 | 585 | 68.11292 | 99.4697
26.17084 | 585.5004 | 68.1094 | 99.48172
26.17916 | 585.9996 | 68.10603 | 99.49327
26.1875 | 586.5 | 68.10278 | 99.5044
26.19584 | 587.0004 | 68.09951 | 99.51559
26.20416 | 587.4996 | 68.09626 | 99.52672
26.2125 | 588 | 68.09324 | 99.53706
26.22083 | 588.4998 | 68.0902 | 99.54747
26.22916 | 588.9996 | 68.08709 | 99.55811
26.2375 | 589.5 | 68.08389 | 99.56906
26.24583 | 589.9998 | 68.0807 | 99.58001
26.25417 | 590.5002 | 68.07754 | 99.59083
26.2625 | 591 | 68.0743 | 99.6019
26.27084 | 591.5004 | 68.07109 | 99.61291
26.27917 | 592.0002 | 68.06782 | 99.6241
26.2875 | 592.5 | 68.06448 | 99.63552
26.29584 | 593.0004 | 68.0612 | 99.64677
26.30416 | 593.4996 | 68.05814 | 99.65724
26.3125 | 594 | 68.05531 | 99.66692
26.32084 | 594.5004 | 68.05248 | 99.67661
26.32916 | 594.9996 | 68.04953 | 99.68671
26.3375 | 595.5 | 68.04648 | 99.69718
26.34583 | 595.9998 | 68.04345 | 99.70752
26.35416 | 596.4996 | 68.0405 | 99.71763
26.3625 | 597 | 68.03753 | 99.72779
26.37083 | 597.4998 | 68.03458 | 99.7379
26.37917 | 598.0002 | 68.03167 | 99.74788
26.3875 | 598.5 | 68.02877 | 99.75781
26.39584 | 599.0004 | 68.02599 | 99.76731
26.40417 | 599.5002 | 68.02325 | 99.77669
26.4125 | 600 | 68.02044 | 99.78632
26.42084 | 600.5004 | 68.01766 | 99.79582
26.42916 | 600.9996 | 68.01491 | 99.80526
26.4375 | 601.5 | 68.01218 | 99.81459
26.44584 | 602.0004 | 68.00944 | 99.82397
26.45416 | 602.4996 | 68.00676 | 99.83317
26.4625 | 603 | 68.00412 | 99.8422
26.47083 | 603.4998 | 68.00148 | 99.85122
26.47916 | 603.9996 | 67.99871 | 99.86072
26.4875 | 604.5 | 67.9959 | 99.87034
26.49583 | 604.9998 | 67.99316 | 99.87973
26.50417 | 605.5002 | 67.99051 | 99.88881
26.5125 | 606 | 67.98785 | 99.89789
26.52084 | 606.5004 | 67.98527 | 99.90673
26.52917 | 607.0002 | 67.98263 | 99.91576
26.5375 | 607.5 | 67.97998 | 99.92484
26.54584 | 608.0004 | 67.9774 | 99.93368
26.55416 | 608.4996 | 67.97476 | 99.9427
26.5625 | 609 | 67.97185 | 99.95269
26.57084 | 609.5004 | 67.96895 | 99.96261
26.57916 | 609.9996 | 67.96637 | 99.97145
26.5875 | 610.5 | 67.96391 | 99.97988
26.59583 | 610.9998 | 67.96145 | 99.9883
26.60416 | 611.4996 | 67.95901 | 99.99666
26.6125 | 612 | 67.95663 | 100.0048
26.62083 | 612.4998 | 67.95428 | 100.0128
26.62917 | 613.0002 | 67.95193 | 100.0209
26.6375 | 613.5 | 67.94948 | 100.0293
26.64584 | 614.0004 | 67.94701 | 100.0377
26.65417 | 614.5002 | 67.94451 | 100.0463
26.6625 | 615 | 67.94216 | 100.0543
26.67084 | 615.5004 | 67.9398 | 100.0624
26.67916 | 615.9996 | 67.93738 | 100.0707
26.6875 | 616.5 | 67.93489 | 100.0792
26.69584 | 617.0004 | 67.93239 | 100.0878
26.70416 | 617.4996 | 67.93 | 100.096
26.7125 | 618 | 67.92772 | 100.1038
26.72083 | 618.4998 | 67.92543 | 100.1116
26.72916 | 618.9996 | 67.92308 | 100.1197
26.7375 | 619.5 | 67.9208 | 100.1275
26.74583 | 619.9998 | 67.91853 | 100.1352
26.75417 | 620.5002 | 67.91619 | 100.1432
26.7625 | 621 | 67.9138 | 100.1514
26.77084 | 621.5004 | 67.91131 | 100.16
26.77917 | 622.0002 | 67.90899 | 100.1679
26.7875 | 622.5 | 67.90671 | 100.1757
26.79584 | 623.0004 | 67.90449 | 100.1833
26.80416 | 623.4996 | 67.90232 | 100.1908
26.8125 | 624 | 67.90019 | 100.198
26.82084 | 624.5004 | 67.89796 | 100.2057
26.82916 | 624.9996 | 67.89575 | 100.2133
26.8375 | 625.5 | 67.8935 | 100.221
26.84583 | 625.9998 | 67.89121 | 100.2288
26.85416 | 626.4996 | 67.88895 | 100.2365
26.8625 | 627 | 67.88672 | 100.2442
26.87083 | 627.4998 | 67.8844 | 100.2521
26.87917 | 628.0002 | 67.88204 | 100.2602
26.8875 | 628.5 | 67.87965 | 100.2683
26.89584 | 629.0004 | 67.87733 | 100.2763
26.90417 | 629.5002 | 67.87505 | 100.2841
26.9125 | 630 | 67.87277 | 100.2919
26.92084 | 630.5004 | 67.87048 | 100.2997
26.92916 | 630.9996 | 67.86823 | 100.3074
26.9375 | 631.5 | 67.86597 | 100.3152
26.94584 | 632.0004 | 67.86365 | 100.3231
26.95416 | 632.4996 | 67.8614 | 100.3308
26.9625 | 633 | 67.85924 | 100.3382
26.97083 | 633.4998 | 67.85696 | 100.3461
26.97916 | 633.9996 | 67.85471 | 100.3538
26.9875 | 634.5 | 67.85255 | 100.3612
26.99583 | 634.9998 | 67.85047 | 100.3683
27.00417 | 635.5002 | 67.84849 | 100.3751
27.0125 | 636 | 67.84647 | 100.382
27.02084 | 636.5004 | 67.84431 | 100.3894
27.02917 | 637.0002 | 67.84192 | 100.3975
27.0375 | 637.5 | 67.83956 | 100.4056
27.04584 | 638.0004 | 67.83742 | 100.4129
27.05416 | 638.4996 | 67.83528 | 100.4203
27.0625 | 639 | 67.83306 | 100.4279
27.07084 | 639.5004 | 67.83089 | 100.4353
27.07916 | 639.9996 | 67.82881 | 100.4424
27.0875 | 640.5 | 67.82667 | 100.4498
27.09583 | 640.9998 | 67.82447 | 100.4573
27.10416 | 641.4996 | 67.82222 | 100.465
27.1125 | 642 | 67.82003 | 100.4725
27.12083 | 642.4998 | 67.81797 | 100.4795
27.12917 | 643.0002 | 67.81581 | 100.4869
27.1375 | 643.5 | 67.81365 | 100.4943
27.14584 | 644.0004 | 67.81128 | 100.5024
27.15417 | 644.5002 | 67.80887 | 100.5107
27.1625 | 645 | 67.80671 | 100.5181
27.17084 | 645.5004 | 67.80467 | 100.5251
27.17916 | 645.9996 | 67.80267 | 100.5319
27.1875 | 646.5 | 67.80084 | 100.5382
27.19584 | 647.0004 | 67.79907 | 100.5443
27.20416 | 647.4996 | 67.79702 | 100.5513
27.2125 | 648 | 67.79491 | 100.5585
27.22083 | 648.4998 | 67.79292 | 100.5653
27.22916 | 648.9996 | 67.79111 | 100.5715
27.2375 | 649.5 | 67.78936 | 100.5775
27.24583 | 649.9998 | 67.78741 | 100.5842
27.25417 | 650.5002 | 67.78544 | 100.5909
27.2625 | 651 | 67.78354 | 100.5974
27.27084 | 651.5004 | 67.78173 | 100.6036
27.27917 | 652.0002 | 67.7799 | 100.6099
27.2875 | 652.5 | 67.77808 | 100.6161
27.29584 | 653.0004 | 67.77616 | 100.6227
27.30416 | 653.4996 | 67.77427 | 100.6292
27.3125 | 654 | 67.77242 | 100.6355
27.32084 | 654.5004 | 67.77054 | 100.6419
27.32916 | 654.9996 | 67.76866 | 100.6484
27.3375 | 655.5 | 67.76694 | 100.6543
27.34583 | 655.9998 | 67.76529 | 100.6599
27.35416 | 656.4996 | 67.76364 | 100.6656
27.3625 | 657 | 67.76204 | 100.671
27.37083 | 657.4998 | 67.76042 | 100.6766
27.37917 | 658.0002 | 67.75882 | 100.6821
27.3875 | 658.5 | 67.75714 | 100.6878
27.39584 | 659.0004 | 67.75545 | 100.6936
27.40417 | 659.5002 | 67.75369 | 100.6996
27.4125 | 660 | 67.7519 | 100.7057
27.42084 | 660.5004 | 67.75029 | 100.7113
27.42916 | 660.9996 | 67.74867 | 100.7168
27.4375 | 661.5 | 67.74689 | 100.7229
27.44584 | 662.0004 | 67.74498 | 100.7294
27.45416 | 662.4996 | 67.74285 | 100.7367
27.4625 | 663 | 67.74076 | 100.7439
27.47083 | 663.4998 | 67.73871 | 100.7509
27.47916 | 663.9996 | 67.73669 | 100.7578
27.4875 | 664.5 | 67.73476 | 100.7645
27.49583 | 664.9998 | 67.73279 | 100.7712
27.50417 | 665.5002 | 67.73086 | 100.7778
27.5125 | 666 | 67.72885 | 100.7847
27.52084 | 666.5004 | 67.72674 | 100.7919
27.52917 | 667.0002 | 67.72479 | 100.7986
27.5375 | 667.5 | 67.72291 | 100.805
27.54584 | 668.0004 | 67.72096 | 100.8117
27.55416 | 668.4996 | 67.71903 | 100.8183
27.5625 | 669 | 67.71708 | 100.825
27.57084 | 669.5004 | 67.71519 | 100.8315
27.57916 | 669.9996 | 67.71339 | 100.8376
27.5875 | 670.5 | 67.71158 | 100.8438
27.59583 | 670.9998 | 67.70974 | 100.8501
27.60416 | 671.4996 | 67.70798 | 100.8561
27.6125 | 672 | 67.70623 | 100.8621
27.62083 | 672.4998 | 67.70428 | 100.8688
27.62917 | 673.0002 | 67.70229 | 100.8756
27.6375 | 673.5 | 67.70032 | 100.8823
27.64584 | 674.0004 | 67.69843 | 100.8888
27.65417 | 674.5002 | 67.69653 | 100.8953
27.6625 | 675 | 67.69463 | 100.9018
27.67084 | 675.5004 | 67.69268 | 100.9085
27.67916 | 675.9996 | 67.6908 | 100.9149
27.6875 | 676.5 | 67.68901 | 100.9211
27.69584 | 677.0004 | 67.68722 | 100.9272
27.70416 | 677.4996 | 67.68551 | 100.9331
27.7125 | 678 | 67.68386 | 100.9387
27.72083 | 678.4998 | 67.68223 | 100.9443
27.72916 | 678.9996 | 67.68054 | 100.9501
27.7375 | 679.5 | 67.67893 | 100.9556
27.74583 | 679.9998 | 67.67722 | 100.9614
27.75417 | 680.5002 | 67.67552 | 100.9673
27.7625 | 681 | 67.67387 | 100.9729
27.77084 | 681.5004 | 67.67214 | 100.9788
27.77917 | 682.0002 | 67.67056 | 100.9842
27.7875 | 682.5 | 67.66896 | 100.9897
27.79584 | 683.0004 | 67.6674 | 100.9951
27.80416 | 683.4996 | 67.6657 | 101.0009
27.8125 | 684 | 67.66403 | 101.0066
27.82084 | 684.5004 | 67.66241 | 101.0121
27.82916 | 684.9996 | 67.66073 | 101.0179
27.8375 | 685.5 | 67.65911 | 101.0235
27.84583 | 685.9998 | 67.65751 | 101.0289
27.85416 | 686.4996 | 67.65584 | 101.0346
27.8625 | 687 | 67.65426 | 101.0401
27.87083 | 687.4998 | 67.65282 | 101.045
27.87917 | 688.0002 | 67.6514 | 101.0499
27.8875 | 688.5 | 67.6498 | 101.0553
27.89584 | 689.0004 | 67.64797 | 101.0616
27.90417 | 689.5002 | 67.6462 | 101.0677
27.9125 | 690 | 67.64465 | 101.073
27.92084 | 690.5004 | 67.64316 | 101.0781
27.92916 | 690.9996 | 67.64158 | 101.0835
27.9375 | 691.5 | 67.64005 | 101.0887
27.94584 | 692.0004 | 67.63845 | 101.0942
27.95416 | 692.4996 | 67.63673 | 101.1001
27.9625 | 693 | 67.63504 | 101.1059
27.97083 | 693.4998 | 67.63337 | 101.1116
27.97916 | 693.9996 | 67.63174 | 101.1172
27.9875 | 694.5 | 67.63009 | 101.1228
27.99583 | 694.9998 | 67.62851 | 101.1282
28.00417 | 695.5002 | 67.62678 | 101.1341
28.0125 | 696 | 67.62503 | 101.1401
28.02084 | 696.5004 | 67.62336 | 101.1459
28.02917 | 697.0002 | 67.62169 | 101.1516
28.0375 | 697.5 | 67.62013 | 101.1569
28.04584 | 698.0004 | 67.61851 | 101.1625
28.05416 | 698.4996 | 67.61684 | 101.1682