## Fe2O3_Fe_15CO_1Cycles_150_300um
CLOSED
Version | 2
Language | English
Mode | Standard
Run | 1
RunSerial | 8294
PanNo | 8
Instrument | TGA Q5000 V3.17 Build 265
Module | TGA - Modulated
InstSerial | 5000-0611
Operator | AS
File | \\Ce-mb4309\ta\Data\TGA\Jasper\2021\3layer_RPM_experiments\Fe2O3_Fe_15CO_1Cycles_150_300um_QW_900C_29032022.001
FurnaceType | IR
PlatformType | STD
Sample | Fe2O3 29032022
Size | 4.968 | mg
ProcName | ChemLoop with Auto Switch
Method | ChemLoop with Auto Switch
Comment | Fe2O3_Fe 150300um 15CO_4O2 900C 1cycle
Xcomment | Pan: Platinum-HT
Xcomment | Gas1: Nitrogen
Xcomment | Gas2: Air
Xcomment | Balance Gas: Nitrogen 10.0 ml/min
Xcomment | Sample Gas: Nitrogen 50.0 ml/min
Text
TempCal | 2 | pts | 152.72 | 152.60,358.99 | 358.2
AutoCurie | Calibration: Passed, Date 2019-10-30 15:33:22
AutoCurie | Verification: Passed, Date 2019-11-01 16:10:36
PanForceCal | 2 pts 0.15 0.00,0.60 7.00
InstCalDate | Weight Date 2021-12-13 11:23:01
AutoWgtCal | Calibration: Passed, Date 2021-12-13 11:23:01
AutoWgtCal | Verification: Passed, Date 2021-12-13 11:26:42
Massflow | Balance N2 5 pts 10.00 9.79,50.00 45.72,100.00 97.10,150.00 147.70,190.00 183.20
Massflow | Balance He 5 pts 10.00 8.50,50.00 42.00,100.00 84.70,150.00 129.10,190.00 166.70
Massflow | Sample N2 5 pts 10.00 13.00,50.00 56.98,100.00 118.88,150.00 181.05,200.00 236.22
Massflow | Sample He 5 pts 10.00 14.20,50.00 50.10,100.00 95.80,150.00 143.70,190.00 184.00
Controls | Gas 1 Event Off Sampling 0.5
Nsig | 4
Sig1 | Time (min)
Sig2 | Temperature (°C)
Sig3 | Weight (mg)
Sig4 | Temperature Amplitude (°C)
AirCoolTime | 0.0 min
AutoAnalysis | Off
MacroFile
Date | 2022-03-29
Time | 15:00
OrgMethod | 1: Event state On
OrgMethod | 2: Isothermal for 0.05 min
OrgMethod | 3: Event state Off
OrgMethod | 4: Equilibrate at 100.00 °C
OrgMethod | 5: Ramp 60.00 °C/min to 900.00 °C
OrgMethod | 6: Event state On
OrgMethod | 7: Isothermal for 0.05 min
OrgMethod | 8: Event state Off
OrgMethod | 9: Isothermal for 0.10 min
OrgMethod | 10: Mass flow 200.00 mL/min
OrgMethod | 11: Isothermal for 1.00 min
OrgMethod | 12: Event state On
OrgMethod | 13: Isothermal for 0.10 min
OrgMethod | 14: Mass flow 100.00 mL/min
OrgMethod | 15: Isothermal for 20.00 min
OrgMethod | 16: Event state Off
OrgMethod | 17: Isothermal for 0.10 min
OrgMethod | 18: Mass flow 200.00 mL/min
OrgMethod | 19: Isothermal for 1.00 min
OrgMethod | 20: Event state On
OrgMethod | 21: Isothermal for 0.10 min
OrgMethod | 22: Mass flow 162.00 mL/min
OrgMethod | 23: Isothermal for 20.00 min
OrgMethod | 24: Event state Off
OrgMethod | 25: Repeat segment 9 for 0 times
OrgMethod | 26: Event state On
OrgMethod | 27: Isothermal for 0.05 min
OrgMethod | 28: Event state Off
OrgMethod | 29: Isothermal for 0.05 min
OrgFile | \\Ce-mb4309\ta\Data\TGA\Jasper\2021\3layer_RPM_experiments\Fe2O3_Fe_15CO_1Cycles_150_300um_QW_900C_29032022.001
StartOfData
-4 | 1 | 0 | 0
0.001466667 | 31.49945 | 4.96864 | 100
0.004166667 | 31.49991 | 4.968396 | 99.99509
0.0125 | 31.49884 | 4.968278 | 99.99271
0.02083334 | 31.49987 | 4.968659 | 100.0004
0.02916666 | 31.5001 | 4.96875 | 100.0022
0.0375 | 31.5011 | 4.968514 | 99.99746
-4 | 0 | 0 | 0
0.04583334 | 31.50153 | 4.968476 | 99.9967
0.05416668 | 31.65063 | 4.968109 | 99.98931
0.0625 | 32.03524 | 4.96792 | 99.98551
0.07083332 | 32.52244 | 4.971432 | 100.0562
0.07916666 | 33.13425 | 4.975562 | 100.1393
0.0875 | 33.89778 | 4.9795 | 100.2186
0.09583332 | 34.83014 | 4.982306 | 100.275
0.1041666 | 35.90597 | 4.984102 | 100.3112
0.1125 | 37.10032 | 4.98507 | 100.3307
0.1208333 | 38.38347 | 4.985821 | 100.3458
0.1291666 | 39.73105 | 4.986284 | 100.3551
0.1375 | 41.11842 | 4.98605 | 100.3504
0.1458333 | 42.52548 | 4.98479 | 100.325
0.1541667 | 43.93207 | 4.984894 | 100.3271
0.1625 | 45.3256 | 4.984068 | 100.3105
0.1708334 | 46.6966 | 4.982936 | 100.2877
0.1791666 | 48.03818 | 4.982343 | 100.2758
0.1875 | 49.34292 | 4.981574 | 100.2603
0.1958334 | 50.61122 | 4.980634 | 100.2414
0.2041667 | 51.84317 | 4.979448 | 100.2175
0.2125 | 53.03687 | 4.978744 | 100.2034
0.2208333 | 54.19467 | 4.978272 | 100.1939
0.2291667 | 55.31792 | 4.977934 | 100.1871
0.2375 | 56.41031 | 4.978367 | 100.1958
0.2458334 | 57.4748 | 4.977969 | 100.1878
0.2541666 | 58.50999 | 4.977411 | 100.1765
0.2625 | 59.51976 | 4.977124 | 100.1708
0.2708334 | 60.50636 | 4.976614 | 100.1605
0.2791667 | 61.4706 | 4.975963 | 100.1474
0.2875 | 62.41465 | 4.97564 | 100.1409
0.2958333 | 63.33742 | 4.975102 | 100.1301
0.3041667 | 64.24074 | 4.974542 | 100.1188
0.3125 | 65.12428 | 4.974292 | 100.1138
0.3208333 | 65.98972 | 4.973985 | 100.1076
0.3291667 | 66.83724 | 4.973572 | 100.0993
0.3375 | 67.6657 | 4.973206 | 100.0919
0.3458333 | 68.47512 | 4.97287 | 100.0851
0.3541666 | 69.26718 | 4.972572 | 100.0791
0.3625 | 70.04272 | 4.97229 | 100.0735
0.3708334 | 70.79868 | 4.97208 | 100.0692
0.3791666 | 71.53781 | 4.971928 | 100.0662
0.3875 | 72.25826 | 4.971779 | 100.0632
0.3958334 | 72.96287 | 4.971646 | 100.0605
0.4041666 | 73.6503 | 4.971521 | 100.058
0.4125 | 74.31974 | 4.9714 | 100.0555
0.4208333 | 74.9721 | 4.9713 | 100.0535
0.4291667 | 75.61155 | 4.971204 | 100.0516
0.4375 | 76.23378 | 4.971102 | 100.0496
0.4458333 | 76.8393 | 4.970994 | 100.0474
0.4541667 | 77.43166 | 4.970877 | 100.045
0.4625 | 78.00757 | 4.970747 | 100.0424
0.4708334 | 78.57038 | 4.970612 | 100.0397
0.4791666 | 79.11844 | 4.97047 | 100.0368
0.4875 | 79.6545 | 4.97033 | 100.034
0.4958334 | 80.17682 | 4.970196 | 100.0313
0.5041666 | 80.68458 | 4.970056 | 100.0285
0.5125 | 81.18056 | 4.969911 | 100.0256
0.5208332 | 81.66612 | 4.96976 | 100.0225
0.5291666 | 82.13726 | 4.969605 | 100.0194
0.5375 | 82.59968 | 4.969454 | 100.0164
0.5458334 | 83.04866 | 4.969306 | 100.0134
0.5541668 | 83.48749 | 4.96915 | 100.0103
0.5625 | 83.91493 | 4.96899 | 100.007
0.5708332 | 84.33314 | 4.968828 | 100.0038
0.5791666 | 84.73816 | 4.968662 | 100.0004
0.5875 | 85.13547 | 4.968496 | 99.9971
0.5958334 | 85.5216 | 4.968336 | 99.99388
0.6041668 | 85.89916 | 4.968183 | 99.9908
0.6125 | 86.26586 | 4.968025 | 99.98762
0.6208334 | 86.62359 | 4.967862 | 99.98434
0.6291666 | 86.97305 | 4.967703 | 99.98114
0.6375 | 87.31343 | 4.967548 | 99.97802
0.6458332 | 87.64576 | 4.9674 | 99.97504
0.6541666 | 87.96838 | 4.967257 | 99.97217
0.6625 | 88.2841 | 4.96711 | 99.96921
0.6708334 | 88.5933 | 4.966968 | 99.96635
0.6791668 | 88.89156 | 4.966828 | 99.96353
0.6875 | 89.1836 | 4.966687 | 99.96069
0.6958332 | 89.46862 | 4.966547 | 99.95788
0.7041666 | 89.74726 | 4.966406 | 99.95504
0.7125 | 90.01659 | 4.966274 | 99.95238
0.7208334 | 90.28022 | 4.966142 | 99.94972
0.7291668 | 90.53715 | 4.966007 | 99.94701
0.7375 | 90.78821 | 4.965874 | 99.94433
0.7458334 | 91.03089 | 4.965743 | 99.94169
0.7541666 | 91.26837 | 4.965616 | 99.93914
0.7625 | 91.50009 | 4.96549 | 99.9366
0.7708332 | 91.72576 | 4.965376 | 99.93431
0.7791666 | 91.94531 | 4.96526 | 99.93197
0.7875 | 92.15921 | 4.965141 | 99.92958
0.7958334 | 92.3675 | 4.96503 | 99.92734
0.8041668 | 92.57166 | 4.964916 | 99.92505
0.8125 | 92.77084 | 4.964795 | 99.92261
0.8208332 | 92.96359 | 4.964678 | 99.92026
0.8291666 | 93.15278 | 4.964559 | 99.91786
0.8375 | 93.33719 | 4.964444 | 99.91555
0.8458334 | 93.51576 | 4.964334 | 99.91334
0.8541668 | 93.68934 | 4.964226 | 99.91116
0.8625 | 93.85946 | 4.964123 | 99.90909
0.8708332 | 94.02486 | 4.96403 | 99.90722
0.8791668 | 94.18614 | 4.963944 | 99.90549
0.8875 | 94.34256 | 4.963856 | 99.90372
0.8958332 | 94.495 | 4.963774 | 99.90207
0.9041666 | 94.64332 | 4.963692 | 99.90042
0.9125 | 94.78897 | 4.963616 | 99.89889
0.9208334 | 94.9284 | 4.963535 | 99.89726
0.9291668 | 95.0647 | 4.963453 | 99.89561
0.9375 | 95.19959 | 4.963376 | 99.89406
0.9458332 | 95.32891 | 4.9633 | 99.89253
0.9541666 | 95.45509 | 4.963222 | 99.89096
0.9625 | 95.57947 | 4.963138 | 99.88927
0.9708334 | 95.69871 | 4.963055 | 99.88759
0.9791668 | 95.81641 | 4.962979 | 99.88607
0.9875 | 95.93155 | 4.962908 | 99.88464
0.9958332 | 96.04312 | 4.962838 | 99.88323
1.004167 | 96.15109 | 4.962769 | 99.88184
1.0125 | 96.25756 | 4.962707 | 99.88059
1.020833 | 96.36084 | 4.962652 | 99.87948
1.029167 | 96.46032 | 4.962596 | 99.87836
1.0375 | 96.55918 | 4.96254 | 99.87723
1.045834 | 96.65424 | 4.962488 | 99.87618
1.054167 | 96.74719 | 4.962436 | 99.87514
1.0625 | 96.83725 | 4.96238 | 99.87401
1.070833 | 96.92585 | 4.962326 | 99.87292
1.079166 | 97.01159 | 4.962266 | 99.87172
1.0875 | 97.09551 | 4.962211 | 99.87061
1.095833 | 97.17676 | 4.962168 | 99.86974
1.104166 | 97.25799 | 4.962131 | 99.869
1.1125 | 97.33554 | 4.962093 | 99.86823
1.120833 | 97.41189 | 4.962051 | 99.86739
1.129167 | 97.48585 | 4.962004 | 99.86644
1.1375 | 97.55955 | 4.961954 | 99.86544
1.145834 | 97.63022 | 4.961912 | 99.86459
1.154167 | 97.69879 | 4.961868 | 99.86371
1.1625 | 97.76785 | 4.96183 | 99.86294
1.170834 | 97.83476 | 4.961797 | 99.86228
1.179167 | 97.89916 | 4.961768 | 99.86169
1.1875 | 97.96281 | 4.961734 | 99.86101
1.195833 | 98.02509 | 4.961697 | 99.86026
1.204166 | 98.0858 | 4.961662 | 99.85956
1.2125 | 98.14581 | 4.961626 | 99.85883
1.220833 | 98.20324 | 4.961594 | 99.85819
1.229166 | 98.26053 | 4.961566 | 99.85763
1.2375 | 98.31618 | 4.961546 | 99.85722
1.245833 | 98.36887 | 4.96153 | 99.8569
1.254167 | 98.42408 | 4.961515 | 99.8566
1.2625 | 98.47511 | 4.961496 | 99.85622
1.270834 | 98.52634 | 4.961479 | 99.85588
1.279167 | 98.57704 | 4.961454 | 99.85537
1.2875 | 98.62426 | 4.96143 | 99.85489
1.295834 | 98.67144 | 4.96141 | 99.85449
1.304167 | 98.71809 | 4.961389 | 99.85406
1.3125 | 98.76246 | 4.961363 | 99.85354
1.320833 | 98.80642 | 4.961347 | 99.85322
1.329166 | 98.84918 | 4.961332 | 99.85292
1.3375 | 98.8911 | 4.96132 | 99.85268
1.345833 | 98.93061 | 4.961303 | 99.85233
1.354166 | 98.97215 | 4.961293 | 99.85213
1.3625 | 99.01026 | 4.961281 | 99.85189
1.370833 | 99.04746 | 4.961266 | 99.85159
1.379167 | 99.08462 | 4.961252 | 99.85131
1.3875 | 99.12049 | 4.961239 | 99.85105
1.395834 | 99.15728 | 4.961224 | 99.85074
1.404167 | 99.19129 | 4.961216 | 99.85058
1.4125 | 99.22624 | 4.96121 | 99.85046
1.420834 | 99.25829 | 4.961206 | 99.85038
1.429167 | 99.29066 | 4.961194 | 99.85014
1.4375 | 99.32232 | 4.961186 | 99.84998
1.445833 | 99.3533 | 4.961178 | 99.84982
1.454166 | 99.38314 | 4.96117 | 99.84966
1.4625 | 99.41119 | 4.961166 | 99.84958
1.470833 | 99.44039 | 4.96116 | 99.84946
1.479166 | 99.46913 | 4.961153 | 99.84931
1.4875 | 99.49506 | 4.96114 | 99.84905
1.495833 | 99.52131 | 4.961128 | 99.84881
1.504167 | 99.54581 | 4.961128 | 99.84881
1.5125 | 99.56999 | 4.961132 | 99.84889
1.520834 | 99.59569 | 4.961128 | 99.84881
1.529167 | 99.61962 | 4.961108 | 99.84841
1.5375 | 99.64337 | 4.961097 | 99.84819
1.545834 | 99.66601 | 4.96109 | 99.84805
1.554167 | 99.68796 | 4.96108 | 99.84785
1.5625 | 99.70944 | 4.961072 | 99.84768
1.570833 | 99.73078 | 4.961058 | 99.8474
1.579166 | 99.75012 | 4.961049 | 99.84722
1.5875 | 99.77072 | 4.96104 | 99.84704
1.595833 | 99.79005 | 4.96103 | 99.84684
1.604166 | 99.80908 | 4.961022 | 99.84668
1.6125 | 99.82762 | 4.961016 | 99.84656
1.620833 | 99.84572 | 4.961006 | 99.84636
1.629167 | 99.86368 | 4.961 | 99.84624
1.6375 | 99.88181 | 4.960984 | 99.84591
1.645834 | 99.89789 | 4.960965 | 99.84553
1.654167 | 99.91528 | 4.960954 | 99.84531
1.6625 | 99.93236 | 4.960948 | 99.84519
1.670834 | 99.94829 | 4.96094 | 99.84503
1.679166 | 99.96457 | 4.960922 | 99.84467
1.6875 | 99.97928 | 4.960915 | 99.84452
1.695834 | 99.99382 | 4.960907 | 99.84436
1.704166 | 100.0085 | 4.9609 | 99.84422
1.7125 | 100.0222 | 4.960899 | 99.8442
1.720833 | 100.0366 | 4.960898 | 99.84418
1.729166 | 100.0497 | 4.96089 | 99.84402
1.7375 | 100.0626 | 4.96088 | 99.84382
1.745833 | 100.0752 | 4.96087 | 99.84362
1.754167 | 100.0875 | 4.960868 | 99.84358
1.7625 | 100.0994 | 4.960866 | 99.84354
1.770834 | 100.1106 | 4.960865 | 99.84352
1.779167 | 100.1223 | 4.960858 | 99.84338
1.7875 | 100.1326 | 4.960846 | 99.84314
1.795834 | 100.1446 | 4.960832 | 99.84285
1.804166 | 100.1549 | 4.960818 | 99.84257
1.8125 | 100.165 | 4.960806 | 99.84233
1.820834 | 100.1759 | 4.96079 | 99.84201
1.829166 | 100.1856 | 4.960778 | 99.84177
1.8375 | 100.1949 | 4.960769 | 99.84159
1.845833 | 100.2052 | 4.960762 | 99.84145
1.854166 | 100.2164 | 4.960754 | 99.84128
1.8625 | 100.2243 | 4.960744 | 99.84108
1.870833 | 100.2324 | 4.960733 | 99.84086
1.879167 | 100.2418 | 4.960718 | 99.84056
1.8875 | 100.2507 | 4.960705 | 99.8403
1.895834 | 100.26 | 4.960693 | 99.84006
1.904167 | 100.2669 | 4.960681 | 99.83982
1.9125 | 100.2746 | 4.960674 | 99.83967
1.920834 | 100.2827 | 4.960666 | 99.83951
1.929166 | 100.2887 | 4.960654 | 99.83927
1.9375 | 100.2956 | 4.960638 | 99.83895
1.945834 | 100.3019 | 4.960627 | 99.83873
1.954166 | 100.309 | 4.960617 | 99.83853
1.9625 | 100.3145 | 4.960611 | 99.83841
1.970833 | 100.3211 | 4.960602 | 99.83823
1.979166 | 100.3266 | 4.960596 | 99.8381
1.9875 | 100.3326 | 4.96059 | 99.83798
1.995833 | 100.3383 | 4.960579 | 99.83776
2.004166 | 100.3438 | 4.96056 | 99.83738
2.0125 | 100.35 | 4.960543 | 99.83704
2.020833 | 100.3556 | 4.960529 | 99.83676
2.029167 | 100.3604 | 4.960514 | 99.83645
2.0375 | 100.365 | 4.960498 | 99.83613
2.045834 | 100.3686 | 4.960484 | 99.83585
2.054166 | 100.3739 | 4.960474 | 99.83565
2.0625 | 100.3781 | 4.960472 | 99.83561
2.070834 | 100.3819 | 4.960465 | 99.83547
2.079166 | 100.3853 | 4.960454 | 99.83525
2.0875 | 100.3888 | 4.96045 | 99.83517
2.095833 | 100.3926 | 4.960445 | 99.83507
2.104167 | 100.3959 | 4.960445 | 99.83507
2.1125 | 100.3994 | 4.960444 | 99.83505
2.120834 | 100.4033 | 4.960446 | 99.83509
2.129166 | 100.4063 | 4.96045 | 99.83517
2.1375 | 100.4103 | 4.960454 | 99.83525
2.145833 | 100.4139 | 4.960455 | 99.83527
2.154167 | 100.4164 | 4.960456 | 99.83529
2.1625 | 100.4198 | 4.960451 | 99.83519
2.170834 | 100.4232 | 4.960449 | 99.83515
2.179166 | 100.4256 | 4.960448 | 99.83513
2.1875 | 100.4276 | 4.960445 | 99.83507
2.195834 | 100.4317 | 4.960434 | 99.83484
2.204166 | 100.4342 | 4.960424 | 99.83464
2.2125 | 100.4366 | 4.960413 | 99.83442
2.220833 | 100.4389 | 4.9604 | 99.83416
2.229167 | 100.4419 | 4.960386 | 99.83388
2.2375 | 100.4435 | 4.960383 | 99.83382
2.245834 | 100.4458 | 4.960387 | 99.8339
2.254166 | 100.4474 | 4.960384 | 99.83384
2.2625 | 100.4493 | 4.960385 | 99.83386
2.270833 | 100.4505 | 4.960389 | 99.83394
2.279167 | 100.4526 | 4.960402 | 99.8342
2.2875 | 100.4537 | 4.960412 | 99.8344
2.295834 | 100.4549 | 4.960421 | 99.83458
2.304166 | 100.4574 | 4.960422 | 99.8346
2.3125 | 100.4591 | 4.960424 | 99.83464
2.320834 | 100.4602 | 4.96043 | 99.83476
2.329166 | 100.461 | 4.960438 | 99.83492
2.3375 | 100.4616 | 4.960444 | 99.83505
2.345833 | 100.464 | 4.960457 | 99.83531
2.354167 | 100.4652 | 4.960471 | 99.83559
2.3625 | 100.4654 | 4.960483 | 99.83583
2.370834 | 100.4667 | 4.960486 | 99.83589
2.379166 | 100.4672 | 4.960484 | 99.83585
2.3875 | 100.4683 | 4.960476 | 99.83569
2.395833 | 100.4675 | 4.960472 | 99.83561
2.404167 | 100.4692 | 4.96047 | 99.83557
2.4125 | 100.4694 | 4.960466 | 99.83549
2.420834 | 100.4696 | 4.960463 | 99.83543
2.429166 | 100.4705 | 4.960466 | 99.83549
2.4375 | 100.4713 | 4.960466 | 99.83549
2.445834 | 100.4705 | 4.96046 | 99.83537
2.454166 | 100.4729 | 4.960453 | 99.83523
2.4625 | 100.4725 | 4.960448 | 99.83513
2.470833 | 100.4737 | 4.960449 | 99.83515
2.479167 | 100.4752 | 4.960447 | 99.83511
2.4875 | 100.475 | 4.960446 | 99.83509
2.495834 | 100.4776 | 4.960442 | 99.83501
2.504166 | 100.478 | 4.960437 | 99.8349
2.5125 | 100.4785 | 4.96043 | 99.83476
2.520833 | 100.4794 | 4.960434 | 99.83484
2.529167 | 100.4795 | 4.960437 | 99.8349
2.5375 | 100.4812 | 4.960433 | 99.83482
2.545834 | 100.4808 | 4.960428 | 99.83472
2.554166 | 100.4818 | 4.960424 | 99.83464
2.5625 | 100.49 | 4.960422 | 99.8346
2.570834 | 100.5508 | 4.960404 | 99.83424
2.579166 | 100.6573 | 4.96038 | 99.83376
2.5875 | 100.7923 | 4.960381 | 99.83378
2.595833 | 100.965 | 4.960406 | 99.83428
2.604167 | 101.1814 | 4.960461 | 99.83539
2.6125 | 101.4439 | 4.96053 | 99.83678
2.620834 | 101.7456 | 4.960608 | 99.83835
2.629166 | 102.083 | 4.960704 | 99.84028
2.6375 | 102.4514 | 4.96081 | 99.84241
2.645833 | 102.8434 | 4.960916 | 99.84454
2.654167 | 103.2567 | 4.961025 | 99.84674
2.6625 | 103.684 | 4.961133 | 99.84891
2.670834 | 104.1205 | 4.961238 | 99.85103
2.679166 | 104.5604 | 4.961339 | 99.85306
2.6875 | 105.0075 | 4.961438 | 99.85505
2.695834 | 105.4598 | 4.961528 | 99.85686
2.704166 | 105.9118 | 4.96162 | 99.85871
2.7125 | 106.3691 | 4.961706 | 99.86044
2.720833 | 106.8285 | 4.96178 | 99.86193
2.729167 | 107.2899 | 4.96185 | 99.86334
2.7375 | 107.7563 | 4.961916 | 99.86467
2.745834 | 108.2259 | 4.961978 | 99.86592
2.754166 | 108.6998 | 4.962042 | 99.86721
2.7625 | 109.1788 | 4.962109 | 99.86856
2.770833 | 109.6621 | 4.962176 | 99.8699
2.779167 | 110.1478 | 4.962243 | 99.87125
2.7875 | 110.6415 | 4.962317 | 99.87274
2.795834 | 111.1361 | 4.962395 | 99.87431
2.804166 | 111.6371 | 4.962466 | 99.87574
2.8125 | 112.1417 | 4.962529 | 99.87701
2.820834 | 112.6472 | 4.962597 | 99.87838
2.829166 | 113.1587 | 4.962662 | 99.87969
2.8375 | 113.6725 | 4.962719 | 99.88083
2.845833 | 114.1877 | 4.962769 | 99.88184
2.854167 | 114.7053 | 4.96282 | 99.88287
2.8625 | 115.2247 | 4.96287 | 99.88387
2.870834 | 115.7426 | 4.962916 | 99.8848
2.879166 | 116.264 | 4.962956 | 99.8856
2.8875 | 116.7851 | 4.962996 | 99.88641
2.895833 | 117.3029 | 4.963032 | 99.88713
2.904167 | 117.8244 | 4.96308 | 99.8881
2.9125 | 118.3432 | 4.963129 | 99.88908
2.920834 | 118.8609 | 4.963174 | 99.88999
2.929166 | 119.3789 | 4.963218 | 99.89088
2.9375 | 119.8957 | 4.963261 | 99.89174
2.945834 | 120.4091 | 4.963301 | 99.89255
2.954166 | 120.9236 | 4.963326 | 99.89305
2.9625 | 121.4362 | 4.963339 | 99.89331
2.970833 | 121.9467 | 4.963356 | 99.89365
2.979167 | 122.457 | 4.963379 | 99.89412
2.9875 | 122.964 | 4.963398 | 99.8945
2.995834 | 123.4715 | 4.963403 | 99.8946
3.004166 | 123.9778 | 4.963407 | 99.89468
3.0125 | 124.481 | 4.963413 | 99.8948
3.020833 | 124.9856 | 4.963428 | 99.8951
3.029167 | 125.4877 | 4.963428 | 99.8951
3.0375 | 125.9876 | 4.963414 | 99.89482
3.045834 | 126.4894 | 4.963402 | 99.89458
3.054166 | 126.9887 | 4.963394 | 99.89442
3.0625 | 127.4865 | 4.963398 | 99.8945
3.070834 | 127.9856 | 4.96342 | 99.89494
3.079166 | 128.4826 | 4.96344 | 99.89534
3.0875 | 128.9784 | 4.963454 | 99.89563
3.095833 | 129.476 | 4.963462 | 99.89579
3.104167 | 129.9723 | 4.963465 | 99.89585
3.1125 | 130.4675 | 4.96346 | 99.89575
3.120834 | 130.9651 | 4.963452 | 99.89559
3.129166 | 131.4603 | 4.963448 | 99.8955
3.1375 | 131.9564 | 4.963436 | 99.89526
3.145833 | 132.4512 | 4.9634 | 99.89454
3.154167 | 132.9482 | 4.96335 | 99.89353
3.1625 | 133.4434 | 4.963308 | 99.89269
3.170834 | 133.9403 | 4.963272 | 99.89196
3.179166 | 134.4367 | 4.963234 | 99.8912
3.1875 | 134.932 | 4.963187 | 99.89025
3.195834 | 135.4305 | 4.963139 | 99.88929
3.204167 | 135.9269 | 4.963098 | 99.88846
3.2125 | 136.4242 | 4.963061 | 99.88772
3.220833 | 136.9213 | 4.96302 | 99.88689
3.229167 | 137.4193 | 4.962976 | 99.88601
3.2375 | 137.9172 | 4.962926 | 99.885
3.245834 | 138.4162 | 4.962872 | 99.88391
3.254166 | 138.9155 | 4.962818 | 99.88283
3.2625 | 139.4148 | 4.962768 | 99.88182
3.270833 | 139.9137 | 4.962692 | 99.88029
3.279167 | 140.4132 | 4.962606 | 99.87856
3.2875 | 140.9136 | 4.962519 | 99.87681
3.295833 | 141.4139 | 4.962444 | 99.8753
3.304166 | 141.9132 | 4.962386 | 99.87413
3.3125 | 142.414 | 4.962334 | 99.87308
3.320834 | 142.9144 | 4.962294 | 99.87228
3.329167 | 143.4147 | 4.962254 | 99.87147
3.3375 | 143.9156 | 4.962197 | 99.87033
3.345833 | 144.4166 | 4.962124 | 99.86886
3.354167 | 144.9165 | 4.962053 | 99.86743
3.3625 | 145.4175 | 4.961996 | 99.86628
3.370834 | 145.9184 | 4.961948 | 99.86532
3.379166 | 146.4178 | 4.96188 | 99.86395
3.3875 | 146.9184 | 4.961806 | 99.86246
3.395833 | 147.4186 | 4.96174 | 99.86113
3.404167 | 147.9188 | 4.961696 | 99.86024
3.4125 | 148.4185 | 4.96165 | 99.85932
3.420833 | 148.9198 | 4.961591 | 99.85813
3.429166 | 149.4183 | 4.96152 | 99.8567
3.4375 | 149.9189 | 4.961441 | 99.85511
3.445834 | 150.4198 | 4.961367 | 99.85362
3.454167 | 150.9198 | 4.961297 | 99.85221
3.4625 | 151.419 | 4.961234 | 99.85095
3.470833 | 151.9202 | 4.96118 | 99.84986
3.479167 | 152.4191 | 4.961124 | 99.84873
3.4875 | 152.9186 | 4.961067 | 99.84758
3.495834 | 153.4189 | 4.961016 | 99.84656
3.504166 | 153.9178 | 4.960953 | 99.84529
3.5125 | 154.4182 | 4.96087 | 99.84362
3.520833 | 154.9182 | 4.960754 | 99.84128
3.529167 | 155.418 | 4.960634 | 99.83887
3.5375 | 155.9175 | 4.960528 | 99.83674
3.545833 | 156.4167 | 4.960432 | 99.8348
3.554166 | 156.9167 | 4.960354 | 99.83323
3.5625 | 157.4148 | 4.960273 | 99.8316
3.570834 | 157.9153 | 4.960168 | 99.82949
3.579167 | 158.414 | 4.960047 | 99.82706
3.5875 | 158.9128 | 4.959933 | 99.82476
3.595833 | 159.4126 | 4.959817 | 99.82243
3.604167 | 159.9104 | 4.959703 | 99.82013
3.6125 | 160.4106 | 4.9596 | 99.81806
3.620834 | 160.9098 | 4.959504 | 99.81613
3.629166 | 161.408 | 4.9594 | 99.81403
3.6375 | 161.9072 | 4.959272 | 99.81146
3.645833 | 162.4056 | 4.959128 | 99.80856
3.654167 | 162.9054 | 4.958986 | 99.8057
3.6625 | 163.4033 | 4.95885 | 99.80296
3.670833 | 163.9024 | 4.958719 | 99.80033
3.679166 | 164.4024 | 4.958594 | 99.79781
3.6875 | 164.902 | 4.958484 | 99.7956
3.695834 | 165.4002 | 4.958378 | 99.79346
3.704167 | 165.9006 | 4.958272 | 99.79133
3.7125 | 166.3989 | 4.958162 | 99.78912
3.720833 | 166.8984 | 4.95805 | 99.78686
3.729167 | 167.3982 | 4.957932 | 99.78449
3.7375 | 167.8971 | 4.957813 | 99.78209
3.745834 | 168.3958 | 4.9577 | 99.77982
3.754166 | 168.8954 | 4.957586 | 99.77752
3.7625 | 169.3958 | 4.957482 | 99.77543
3.770833 | 169.8943 | 4.957396 | 99.7737
3.779167 | 170.3946 | 4.957316 | 99.77209
3.7875 | 170.8942 | 4.957235 | 99.77046
3.795833 | 171.3928 | 4.957152 | 99.76879
3.804166 | 171.8921 | 4.957072 | 99.76718
3.8125 | 172.3931 | 4.95699 | 99.76553
3.820834 | 172.8912 | 4.956894 | 99.7636
3.829167 | 173.3905 | 4.956796 | 99.76162
3.8375 | 173.8907 | 4.956696 | 99.75961
3.845833 | 174.3896 | 4.956588 | 99.75744
3.854167 | 174.8894 | 4.956478 | 99.75522
3.8625 | 175.3887 | 4.956364 | 99.75293
3.870834 | 175.8874 | 4.956246 | 99.75056
3.879166 | 176.3878 | 4.956121 | 99.74804
3.8875 | 176.8868 | 4.956002 | 99.74564
3.895833 | 177.3864 | 4.955888 | 99.74335
3.904167 | 177.8865 | 4.955777 | 99.74112
3.9125 | 178.3861 | 4.955664 | 99.73884
3.920833 | 178.8848 | 4.955558 | 99.73671
3.929166 | 179.3844 | 4.955458 | 99.7347
3.9375 | 179.8847 | 4.955362 | 99.73276
3.945834 | 180.3834 | 4.955266 | 99.73083
3.954167 | 180.8835 | 4.955174 | 99.72898
3.9625 | 181.3829 | 4.955078 | 99.72705
3.970833 | 181.8833 | 4.954984 | 99.72516
3.979167 | 182.3821 | 4.95489 | 99.72326
3.9875 | 182.8822 | 4.954794 | 99.72133
3.995834 | 183.3816 | 4.954694 | 99.71932
4.004166 | 183.8808 | 4.95459 | 99.71723
4.0125 | 184.3808 | 4.954477 | 99.71495
4.020834 | 184.8799 | 4.954356 | 99.71252
4.029167 | 185.3792 | 4.954248 | 99.71034
4.0375 | 185.8791 | 4.95415 | 99.70837
4.045833 | 186.3791 | 4.954045 | 99.70626
4.054167 | 186.8771 | 4.953933 | 99.704
4.0625 | 187.3772 | 4.95382 | 99.70173
4.070833 | 187.877 | 4.953715 | 99.69962
4.079167 | 188.3752 | 4.953613 | 99.69756
4.0875 | 188.8749 | 4.95351 | 99.69549
4.095833 | 189.3744 | 4.953412 | 99.69352
4.104166 | 189.8728 | 4.953316 | 99.69159
4.1125 | 190.3722 | 4.953215 | 99.68955
4.120834 | 190.8716 | 4.953106 | 99.68736
4.129166 | 191.3704 | 4.952996 | 99.68515
4.1375 | 191.8707 | 4.952885 | 99.68291
4.145834 | 192.3699 | 4.952768 | 99.68056
4.154167 | 192.8686 | 4.952642 | 99.67802
4.1625 | 193.3683 | 4.952511 | 99.67538
4.170833 | 193.8684 | 4.952379 | 99.67273
4.179167 | 194.3666 | 4.952247 | 99.67007
4.1875 | 194.8665 | 4.952115 | 99.66741
4.195833 | 195.3656 | 4.951978 | 99.66466
4.204167 | 195.8648 | 4.951832 | 99.66172
4.2125 | 196.3638 | 4.951685 | 99.65876
4.220833 | 196.8631 | 4.951541 | 99.65586
4.229166 | 197.3618 | 4.951409 | 99.6532
4.2375 | 197.861 | 4.951282 | 99.65065
4.245834 | 198.3612 | 4.95116 | 99.64819
4.254166 | 198.8595 | 4.951044 | 99.64586
4.2625 | 199.3595 | 4.95093 | 99.64356
4.270834 | 199.8588 | 4.950818 | 99.64131
4.279167 | 200.3584 | 4.95071 | 99.63914
4.2875 | 200.8584 | 4.950596 | 99.63684
4.295833 | 201.3576 | 4.95048 | 99.63451
4.304167 | 201.8569 | 4.950367 | 99.63223
4.3125 | 202.3566 | 4.950254 | 99.62996
4.320833 | 202.8557 | 4.950148 | 99.62783
4.329167 | 203.3554 | 4.95004 | 99.62565
4.3375 | 203.855 | 4.949934 | 99.62352
4.345833 | 204.3535 | 4.949832 | 99.62147
4.354166 | 204.8532 | 4.949726 | 99.61933
4.3625 | 205.3512 | 4.949616 | 99.61712
4.370834 | 205.8515 | 4.949504 | 99.61486
4.379166 | 206.3491 | 4.949389 | 99.61255
4.3875 | 206.8482 | 4.949276 | 99.61028
4.395834 | 207.3466 | 4.949168 | 99.6081
4.404167 | 207.845 | 4.949062 | 99.60597
4.4125 | 208.3459 | 4.948961 | 99.60394
4.420833 | 208.8426 | 4.948857 | 99.60184
4.429167 | 209.3426 | 4.94875 | 99.59969
4.4375 | 209.8418 | 4.94864 | 99.59748
4.445833 | 210.3414 | 4.948523 | 99.59512
4.454167 | 210.8389 | 4.948404 | 99.59273
4.4625 | 211.3378 | 4.94828 | 99.59023
4.470833 | 211.838 | 4.948148 | 99.58757
4.479166 | 212.3368 | 4.94801 | 99.5848
4.4875 | 212.8356 | 4.947872 | 99.58202
4.495834 | 213.3355 | 4.947739 | 99.57934
4.504166 | 213.8335 | 4.947612 | 99.57679
4.5125 | 214.3334 | 4.947484 | 99.57421
4.520834 | 214.8324 | 4.947354 | 99.57159
4.529167 | 215.3306 | 4.947223 | 99.56896
4.5375 | 215.8306 | 4.947092 | 99.56632
4.545833 | 216.33 | 4.946962 | 99.5637
4.554167 | 216.8293 | 4.946833 | 99.56111
4.5625 | 217.33 | 4.946699 | 99.55841
4.570833 | 217.828 | 4.946566 | 99.55573
4.579167 | 218.3284 | 4.946431 | 99.55302
4.5875 | 218.8276 | 4.9463 | 99.55038
4.595833 | 219.3265 | 4.946171 | 99.54778
4.604166 | 219.8272 | 4.946039 | 99.54513
4.6125 | 220.3258 | 4.9459 | 99.54233
4.620834 | 220.8262 | 4.945758 | 99.53947
4.629166 | 221.3255 | 4.945626 | 99.53681
4.6375 | 221.825 | 4.945492 | 99.53412
4.645834 | 222.3249 | 4.945346 | 99.53118
4.654167 | 222.8244 | 4.9452 | 99.52824
4.6625 | 223.323 | 4.945051 | 99.52524
4.670833 | 223.8235 | 4.944902 | 99.52224
4.679167 | 224.3225 | 4.94475 | 99.51918
4.6875 | 224.8226 | 4.944609 | 99.51635
4.695833 | 225.3216 | 4.94447 | 99.51355
4.704167 | 225.8214 | 4.944334 | 99.51081
4.7125 | 226.321 | 4.944202 | 99.50816
4.720833 | 226.8206 | 4.944074 | 99.50558
4.729166 | 227.3199 | 4.943948 | 99.50304
4.7375 | 227.8186 | 4.943826 | 99.50059
4.745834 | 228.3182 | 4.943704 | 99.49813
4.754166 | 228.8166 | 4.943578 | 99.4956
4.7625 | 229.3169 | 4.943451 | 99.49304
4.770834 | 229.8158 | 4.943324 | 99.49048
4.779167 | 230.3158 | 4.943196 | 99.48791
4.7875 | 230.8134 | 4.943079 | 99.48555
4.795833 | 231.3129 | 4.942963 | 99.48322
4.804167 | 231.8119 | 4.942842 | 99.48078
4.8125 | 232.3102 | 4.942714 | 99.47821
4.820833 | 232.809 | 4.942578 | 99.47547
4.829167 | 233.3076 | 4.942442 | 99.47273
4.8375 | 233.807 | 4.94231 | 99.47008
4.845833 | 234.3054 | 4.942174 | 99.46734
4.854166 | 234.8042 | 4.94204 | 99.46464
4.8625 | 235.3038 | 4.94191 | 99.46203
4.870834 | 235.8024 | 4.941778 | 99.45937
4.879166 | 236.3011 | 4.94165 | 99.45679
4.8875 | 236.7992 | 4.941525 | 99.45428
4.895834 | 237.2996 | 4.941389 | 99.45154
4.904167 | 237.7976 | 4.941241 | 99.44856
4.9125 | 238.2968 | 4.94109 | 99.44552
4.920833 | 238.7973 | 4.940942 | 99.44254
4.929167 | 239.2958 | 4.940796 | 99.43961
4.9375 | 239.7956 | 4.940652 | 99.43671
4.945833 | 240.295 | 4.940512 | 99.43389
4.954167 | 240.7946 | 4.940373 | 99.43109
4.9625 | 241.294 | 4.940231 | 99.42823
4.970833 | 241.7948 | 4.94009 | 99.4254
4.979166 | 242.2934 | 4.939944 | 99.42246
4.9875 | 242.7936 | 4.939804 | 99.41964
4.995834 | 243.2938 | 4.939662 | 99.41678
5.004166 | 243.7925 | 4.939515 | 99.41382
5.0125 | 244.2926 | 4.939376 | 99.41103
5.020834 | 244.7926 | 4.939242 | 99.40833
5.029167 | 245.2908 | 4.939104 | 99.40555
5.0375 | 245.7908 | 4.938967 | 99.40279
5.045833 | 246.291 | 4.938839 | 99.40022
5.054167 | 246.7887 | 4.938719 | 99.3978
5.0625 | 247.2885 | 4.938589 | 99.39519
5.070833 | 247.7884 | 4.938444 | 99.39227
5.079167 | 248.2867 | 4.9383 | 99.38937
5.0875 | 248.786 | 4.938168 | 99.38671
5.095833 | 249.285 | 4.938041 | 99.38416
5.104166 | 249.7832 | 4.93791 | 99.38152
5.1125 | 250.2816 | 4.937773 | 99.37876
5.120834 | 250.7812 | 4.93764 | 99.37609
5.129166 | 251.2797 | 4.937516 | 99.37359
5.1375 | 251.7781 | 4.93739 | 99.37106
5.145834 | 252.278 | 4.93726 | 99.36844
5.154167 | 252.7767 | 4.937134 | 99.3659
5.1625 | 253.2754 | 4.937004 | 99.36329
5.170833 | 253.7758 | 4.936876 | 99.36071
5.179167 | 254.2733 | 4.936744 | 99.35805
5.1875 | 254.773 | 4.93661 | 99.35536
5.195833 | 255.2727 | 4.936472 | 99.35258
5.204167 | 255.7713 | 4.93634 | 99.34992
5.2125 | 256.271 | 4.936209 | 99.34729
5.220833 | 256.7703 | 4.936069 | 99.34447
5.229166 | 257.2701 | 4.935914 | 99.34135
5.2375 | 257.7684 | 4.935766 | 99.33837
5.245834 | 258.2685 | 4.935622 | 99.33547
5.254166 | 258.7676 | 4.935474 | 99.33249
5.2625 | 259.2665 | 4.935321 | 99.32941
5.270834 | 259.7667 | 4.935168 | 99.32633
5.279168 | 260.2658 | 4.935015 | 99.32326
5.2875 | 260.7656 | 4.934875 | 99.32044
5.295832 | 261.2654 | 4.934741 | 99.31774
5.304168 | 261.7646 | 4.934601 | 99.31492
5.3125 | 262.265 | 4.934456 | 99.312
5.320832 | 262.7641 | 4.934311 | 99.30909
5.329168 | 263.2636 | 4.934162 | 99.30609
5.3375 | 263.7638 | 4.934013 | 99.30309
5.345832 | 264.2626 | 4.93386 | 99.30001
5.354166 | 264.762 | 4.933708 | 99.29695
5.3625 | 265.2614 | 4.933562 | 99.29401
5.370834 | 265.7607 | 4.933418 | 99.29111
5.379166 | 266.2604 | 4.933269 | 99.28812
5.3875 | 266.7585 | 4.933117 | 99.28506
5.395834 | 267.2587 | 4.932968 | 99.28206
5.404168 | 267.7574 | 4.932818 | 99.27904
5.4125 | 268.2554 | 4.932662 | 99.2759
5.420832 | 268.7548 | 4.932503 | 99.2727
5.429168 | 269.2535 | 4.932354 | 99.2697
5.4375 | 269.7514 | 4.932213 | 99.26686
5.445832 | 270.251 | 4.932066 | 99.2639
5.454168 | 270.7486 | 4.931922 | 99.26101
5.4625 | 271.2481 | 4.931784 | 99.25823
5.470832 | 271.7472 | 4.931648 | 99.25549
5.479166 | 272.246 | 4.93151 | 99.25271
5.4875 | 272.7452 | 4.931368 | 99.24986
5.495834 | 273.2445 | 4.931225 | 99.24698
5.504166 | 273.744 | 4.931084 | 99.24414
5.5125 | 274.243 | 4.930953 | 99.2415
5.520834 | 274.742 | 4.930828 | 99.23899
5.529168 | 275.2416 | 4.930704 | 99.23649
5.5375 | 275.7404 | 4.930579 | 99.23398
5.545832 | 276.24 | 4.930448 | 99.23134
5.554168 | 276.7386 | 4.930307 | 99.2285
5.5625 | 277.2383 | 4.930165 | 99.22564
5.570832 | 277.7367 | 4.930024 | 99.22281
5.579168 | 278.2366 | 4.929879 | 99.21989
5.5875 | 278.7364 | 4.929734 | 99.21697
5.595832 | 279.2349 | 4.92959 | 99.21407
5.604166 | 279.7348 | 4.929451 | 99.21127
5.6125 | 280.2332 | 4.929318 | 99.2086
5.620834 | 280.7315 | 4.929188 | 99.20598
5.629166 | 281.231 | 4.929054 | 99.20328
5.6375 | 281.7306 | 4.928921 | 99.20061
5.645834 | 282.2293 | 4.928804 | 99.19825
5.654168 | 282.728 | 4.928699 | 99.19614
5.6625 | 283.2273 | 4.928589 | 99.19392
5.670832 | 283.7254 | 4.928476 | 99.19165
5.679168 | 284.2258 | 4.928362 | 99.18936
5.6875 | 284.7241 | 4.928234 | 99.18678
5.695832 | 285.2234 | 4.928097 | 99.18402
5.704168 | 285.7224 | 4.92796 | 99.18126
5.7125 | 286.2219 | 4.927832 | 99.17869
5.720832 | 286.7208 | 4.92771 | 99.17623
5.729166 | 287.2215 | 4.92757 | 99.17342
5.7375 | 287.7187 | 4.927417 | 99.17034
5.745834 | 288.2202 | 4.927261 | 99.1672
5.754166 | 288.7198 | 4.92711 | 99.16416
5.7625 | 289.2182 | 4.926972 | 99.16138
5.770834 | 289.717 | 4.926838 | 99.15868
5.779168 | 290.2178 | 4.926704 | 99.15599
5.7875 | 290.716 | 4.926574 | 99.15337
5.795832 | 291.2146 | 4.92644 | 99.15067
5.804168 | 291.714 | 4.926312 | 99.1481
5.8125 | 292.2133 | 4.926182 | 99.14548
5.820832 | 292.7124 | 4.926036 | 99.14254
5.829168 | 293.2108 | 4.92588 | 99.1394
5.8375 | 293.711 | 4.925722 | 99.13622
5.845832 | 294.21 | 4.925566 | 99.13308
5.854166 | 294.7072 | 4.925414 | 99.13002
5.8625 | 295.208 | 4.925252 | 99.12676
5.870834 | 295.7058 | 4.925074 | 99.12318
5.879166 | 296.2044 | 4.924896 | 99.1196
5.8875 | 296.7039 | 4.924722 | 99.1161
5.895834 | 297.2034 | 4.924559 | 99.11282
5.904168 | 297.7012 | 4.924402 | 99.10966
5.9125 | 298.201 | 4.924248 | 99.10656
5.920832 | 298.6996 | 4.924097 | 99.10352
5.929168 | 299.198 | 4.923941 | 99.10038
5.9375 | 299.6969 | 4.923783 | 99.0972
5.945832 | 300.1958 | 4.923623 | 99.09398
5.954168 | 300.6955 | 4.923463 | 99.09076
5.9625 | 301.1944 | 4.923301 | 99.0875
5.970832 | 301.6933 | 4.92313 | 99.08406
5.979166 | 302.1923 | 4.922954 | 99.08051
5.9875 | 302.6918 | 4.92278 | 99.07701
5.995834 | 303.1904 | 4.922608 | 99.07355
6.004166 | 303.6899 | 4.92243 | 99.06997
6.0125 | 304.1892 | 4.922256 | 99.06646
6.020834 | 304.6887 | 4.922092 | 99.06316
6.029168 | 305.1873 | 4.921926 | 99.05982
6.0375 | 305.6868 | 4.921764 | 99.05656
6.045832 | 306.1856 | 4.921598 | 99.05322
6.054168 | 306.685 | 4.921429 | 99.04982
6.0625 | 307.1836 | 4.921254 | 99.0463
6.070832 | 307.6838 | 4.921084 | 99.04288
6.079168 | 308.1825 | 4.92091 | 99.03937
6.0875 | 308.6821 | 4.920738 | 99.03591
6.095832 | 309.1809 | 4.920566 | 99.03245
6.104166 | 309.6802 | 4.920386 | 99.02883
6.1125 | 310.1792 | 4.920196 | 99.025
6.120834 | 310.6791 | 4.920008 | 99.02122
6.129166 | 311.1773 | 4.91982 | 99.01744
6.1375 | 311.677 | 4.919634 | 99.01369
6.145834 | 312.176 | 4.91945 | 99.00999
6.154168 | 312.6744 | 4.919261 | 99.00619
6.1625 | 313.1749 | 4.91907 | 99.00234
6.170832 | 313.6734 | 4.918881 | 98.99854
6.179168 | 314.173 | 4.918698 | 98.99486
6.1875 | 314.6724 | 4.918516 | 98.99119
6.195832 | 315.171 | 4.918324 | 98.98733
6.204168 | 315.671 | 4.918134 | 98.9835
6.2125 | 316.1685 | 4.917946 | 98.97972
6.220832 | 316.6687 | 4.917768 | 98.97614
6.229166 | 317.1666 | 4.91758 | 98.97235
6.2375 | 317.6646 | 4.917394 | 98.96861
6.245834 | 318.1654 | 4.917217 | 98.96505
6.254166 | 318.6633 | 4.917041 | 98.96151
6.2625 | 319.162 | 4.916858 | 98.95782
6.270834 | 319.6628 | 4.916665 | 98.95394
6.279168 | 320.1599 | 4.91647 | 98.95001
6.2875 | 320.6593 | 4.916274 | 98.94607
6.295832 | 321.1582 | 4.916072 | 98.942
6.304168 | 321.6556 | 4.915875 | 98.93804
6.3125 | 322.1558 | 4.915678 | 98.93407
6.320832 | 322.654 | 4.915486 | 98.93021
6.329168 | 323.1526 | 4.915298 | 98.92643
6.3375 | 323.6526 | 4.915104 | 98.92252
6.345832 | 324.1502 | 4.914897 | 98.91836
6.354166 | 324.6493 | 4.91468 | 98.91399
6.3625 | 325.1487 | 4.914469 | 98.90974
6.370834 | 325.6469 | 4.914265 | 98.90564
6.379166 | 326.1463 | 4.914064 | 98.90159
6.3875 | 326.645 | 4.913863 | 98.89755
6.395834 | 327.1436 | 4.913662 | 98.8935
6.404166 | 327.6436 | 4.913461 | 98.88945
6.4125 | 328.1413 | 4.913258 | 98.88537
6.420832 | 328.6416 | 4.91305 | 98.88118
6.429168 | 329.1412 | 4.912846 | 98.87708
6.4375 | 329.6394 | 4.91265 | 98.87313
6.445832 | 330.139 | 4.912454 | 98.86919
6.454168 | 330.6382 | 4.912266 | 98.8654
6.4625 | 331.1372 | 4.91209 | 98.86186
6.470834 | 331.6374 | 4.911934 | 98.85872
6.479166 | 332.135 | 4.911792 | 98.85586
6.4875 | 332.6352 | 4.911644 | 98.85289
6.495834 | 333.1348 | 4.911489 | 98.84977
6.504166 | 333.6324 | 4.911325 | 98.84647
6.5125 | 334.1324 | 4.911169 | 98.84333
6.520834 | 334.6309 | 4.91102 | 98.84033
6.529166 | 335.1294 | 4.910869 | 98.83729
6.5375 | 335.6286 | 4.910717 | 98.83423
6.545832 | 336.1276 | 4.910562 | 98.83111
6.554168 | 336.6255 | 4.910408 | 98.82801
6.5625 | 337.1246 | 4.91025 | 98.82483
6.570832 | 337.6235 | 4.910084 | 98.82149
6.579168 | 338.1227 | 4.909918 | 98.81815
6.5875 | 338.6206 | 4.909746 | 98.81469
6.595834 | 339.1211 | 4.909566 | 98.81106
6.604166 | 339.619 | 4.90939 | 98.80752
6.6125 | 340.1185 | 4.909207 | 98.80384
6.620834 | 340.618 | 4.909019 | 98.80005
6.629166 | 341.1168 | 4.908828 | 98.79621
6.6375 | 341.617 | 4.908634 | 98.79231
6.645834 | 342.1156 | 4.90844 | 98.7884
6.654166 | 342.6145 | 4.908244 | 98.78446
6.6625 | 343.1139 | 4.908057 | 98.78069
6.670832 | 343.613 | 4.907878 | 98.77709
6.679168 | 344.1133 | 4.907706 | 98.77363
6.6875 | 344.6118 | 4.90753 | 98.77009
6.695832 | 345.1094 | 4.907356 | 98.76658
6.704168 | 345.6092 | 4.90718 | 98.76304
6.7125 | 346.1084 | 4.906996 | 98.75934
6.720834 | 346.6063 | 4.906816 | 98.75572
6.729166 | 347.1063 | 4.906634 | 98.75205
6.7375 | 347.6041 | 4.906447 | 98.74829
6.745834 | 348.1031 | 4.906254 | 98.7444
6.754166 | 348.6025 | 4.906066 | 98.74062
6.7625 | 349.101 | 4.905875 | 98.73678
6.770834 | 349.599 | 4.905676 | 98.73277
6.779166 | 350.0981 | 4.905478 | 98.72879
6.7875 | 350.5973 | 4.905281 | 98.72482
6.795832 | 351.0956 | 4.90508 | 98.72078
6.804168 | 351.5942 | 4.904878 | 98.71671
6.8125 | 352.0931 | 4.90467 | 98.71252
6.820832 | 352.5919 | 4.904458 | 98.70826
6.829168 | 353.091 | 4.904244 | 98.70395
6.8375 | 353.5895 | 4.904034 | 98.69972
6.845834 | 354.0888 | 4.903824 | 98.6955
6.854166 | 354.5878 | 4.903604 | 98.69107
6.8625 | 355.0857 | 4.903381 | 98.68658
6.870834 | 355.5855 | 4.903156 | 98.68205
6.879166 | 356.0841 | 4.902937 | 98.67765
6.8875 | 356.5832 | 4.902728 | 98.67344
6.895834 | 357.082 | 4.902522 | 98.66929
6.904166 | 357.5813 | 4.902312 | 98.66507
6.9125 | 358.0804 | 4.902096 | 98.66072
6.920832 | 358.5791 | 4.901874 | 98.65625
6.929168 | 359.0791 | 4.901653 | 98.6518
6.9375 | 359.5779 | 4.901438 | 98.64748
6.945832 | 360.076 | 4.901216 | 98.64301
6.954168 | 360.5756 | 4.900992 | 98.6385
6.9625 | 361.0748 | 4.900772 | 98.63407
6.970834 | 361.5722 | 4.90055 | 98.6296
6.979166 | 362.0722 | 4.900332 | 98.62522
6.9875 | 362.5718 | 4.900116 | 98.62087
6.995834 | 363.07 | 4.899898 | 98.61648
7.004166 | 363.5706 | 4.899682 | 98.61214
7.0125 | 364.069 | 4.899463 | 98.60773
7.020834 | 364.5678 | 4.899237 | 98.60318
7.029166 | 365.0684 | 4.899004 | 98.59849
7.0375 | 365.5662 | 4.898768 | 98.59374
7.045832 | 366.0654 | 4.898526 | 98.58887
7.054168 | 366.5646 | 4.898286 | 98.58404
7.0625 | 367.0639 | 4.898044 | 98.57917
7.070832 | 367.562 | 4.897808 | 98.57442
7.079168 | 368.0615 | 4.897568 | 98.56959
7.0875 | 368.5603 | 4.897332 | 98.56484
7.095834 | 369.0597 | 4.897094 | 98.56005
7.104166 | 369.5578 | 4.89685 | 98.55514
7.1125 | 370.0562 | 4.896612 | 98.55035
7.120834 | 370.5554 | 4.896378 | 98.54564
7.129166 | 371.0542 | 4.896146 | 98.54097
7.1375 | 371.5534 | 4.895922 | 98.53646
7.145834 | 372.0515 | 4.895703 | 98.53205
7.154166 | 372.5502 | 4.895483 | 98.52763
7.1625 | 373.0489 | 4.895261 | 98.52316
7.170832 | 373.5476 | 4.895041 | 98.51873
7.179168 | 374.046 | 4.894812 | 98.51412
7.1875 | 374.5454 | 4.894584 | 98.50953
7.195832 | 375.0433 | 4.894356 | 98.50494
7.204168 | 375.5429 | 4.894132 | 98.50043
7.2125 | 376.0411 | 4.89391 | 98.49597
7.220834 | 376.5395 | 4.893681 | 98.49136
7.229166 | 377.0387 | 4.893446 | 98.48663
7.2375 | 377.537 | 4.893216 | 98.482
7.245834 | 378.036 | 4.89299 | 98.47745
7.254166 | 378.5356 | 4.892768 | 98.47298
7.2625 | 379.0336 | 4.892539 | 98.46837
7.270834 | 379.533 | 4.892308 | 98.46372
7.279166 | 380.0312 | 4.892076 | 98.45906
7.2875 | 380.5295 | 4.891842 | 98.45435
7.295832 | 381.0283 | 4.891611 | 98.4497
7.304168 | 381.5268 | 4.891384 | 98.44513
7.3125 | 382.025 | 4.891162 | 98.44066
7.320832 | 382.524 | 4.890942 | 98.43623
7.329168 | 383.0225 | 4.890723 | 98.43182
7.3375 | 383.522 | 4.8905 | 98.42734
7.345834 | 384.0203 | 4.890274 | 98.42279
7.354166 | 384.5194 | 4.890045 | 98.41818
7.3625 | 385.0178 | 4.88982 | 98.41365
7.370834 | 385.5166 | 4.891122 | 98.43985
7.379166 | 386.0156 | 4.903402 | 98.687
7.3875 | 386.5141 | 4.913264 | 98.88549
7.395834 | 387.0126 | 4.915976 | 98.94007
7.404166 | 387.5122 | 4.916603 | 98.95269
7.4125 | 388.01 | 4.916841 | 98.95748
7.420832 | 388.5082 | 4.917234 | 98.96539
7.429168 | 389.0073 | 4.918123 | 98.98328
7.4375 | 389.5059 | 4.919608 | 99.01317
7.445832 | 390.0052 | 4.92135 | 99.04823
7.454168 | 390.5042 | 4.922483 | 99.07103
7.4625 | 391.0025 | 4.923014 | 99.08172
7.470834 | 391.5006 | 4.923238 | 99.08623
7.479166 | 391.9998 | 4.923393 | 99.08935
7.4875 | 392.498 | 4.923554 | 99.09259
7.495834 | 392.997 | 4.923772 | 99.09698
7.504166 | 393.4964 | 4.92393 | 99.10016
7.5125 | 393.9948 | 4.924024 | 99.10205
7.520834 | 394.4935 | 4.9241 | 99.10358
7.529166 | 394.9928 | 4.924158 | 99.10474
7.5375 | 395.4917 | 4.924206 | 99.10571
7.545832 | 395.99 | 4.924236 | 99.10631
7.554168 | 396.4891 | 4.92426 | 99.1068
7.5625 | 396.9878 | 4.92428 | 99.1072
7.570832 | 397.4869 | 4.924293 | 99.10746
7.579168 | 397.9855 | 4.924296 | 99.10752
7.5875 | 398.485 | 4.924288 | 99.10736
7.595834 | 398.9832 | 4.924267 | 99.10694
7.604166 | 399.483 | 4.924235 | 99.10629
7.6125 | 399.982 | 4.924203 | 99.10565
7.620834 | 400.4793 | 4.924164 | 99.10487
7.629166 | 400.9784 | 4.924118 | 99.10394
7.6375 | 401.4775 | 4.924072 | 99.10301
7.645834 | 401.9761 | 4.924024 | 99.10205
7.654166 | 402.4756 | 4.923966 | 99.10088
7.6625 | 402.9734 | 4.923896 | 99.09947
7.670832 | 403.4721 | 4.923862 | 99.09879
7.679168 | 403.9706 | 4.923866 | 99.09887
7.6875 | 404.4687 | 4.923883 | 99.09921
7.695832 | 404.9675 | 4.923883 | 99.09921
7.704168 | 405.466 | 4.923854 | 99.09863
7.7125 | 405.965 | 4.92381 | 99.09774
7.720834 | 406.4632 | 4.923773 | 99.097
7.729166 | 406.9607 | 4.923734 | 99.09621
7.7375 | 407.4601 | 4.923692 | 99.09537
7.745834 | 407.9578 | 4.923633 | 99.09418
7.754166 | 408.4578 | 4.923561 | 99.09273
7.7625 | 408.9565 | 4.923493 | 99.09136
7.770834 | 409.4538 | 4.923413 | 99.08975
7.779166 | 409.9547 | 4.923325 | 99.08798
7.7875 | 410.453 | 4.923228 | 99.08603
7.795832 | 410.9516 | 4.923138 | 99.08422
7.804168 | 411.4508 | 4.92305 | 99.08245
7.8125 | 411.95 | 4.922956 | 99.08055
7.820832 | 412.4485 | 4.922867 | 99.07876
7.829168 | 412.9471 | 4.92277 | 99.07681
7.8375 | 413.4474 | 4.922662 | 99.07464
7.845834 | 413.9458 | 4.92255 | 99.07238
7.854166 | 414.4444 | 4.922432 | 99.07001
7.8625 | 414.945 | 4.922304 | 99.06743
7.870834 | 415.4432 | 4.922176 | 99.06485
7.879166 | 415.9422 | 4.922043 | 99.06218
7.8875 | 416.4419 | 4.921892 | 99.05914
7.895834 | 416.9402 | 4.921746 | 99.0562
7.904166 | 417.4392 | 4.921612 | 99.0535
7.9125 | 417.9384 | 4.921479 | 99.05083
7.920832 | 418.4371 | 4.921335 | 99.04793
7.929168 | 418.9354 | 4.921185 | 99.04491
7.9375 | 419.4352 | 4.921034 | 99.04187
7.945832 | 419.9332 | 4.920883 | 99.03883
7.954168 | 420.4312 | 4.920721 | 99.03557
7.9625 | 420.9298 | 4.920562 | 99.03237
7.970834 | 421.4278 | 4.92041 | 99.02931
7.979166 | 421.9258 | 4.92026 | 99.02629
7.9875 | 422.4242 | 4.920109 | 99.02325
7.995834 | 422.923 | 4.919958 | 99.02021
8.004166 | 423.4213 | 4.919809 | 99.01722
8.0125 | 423.9191 | 4.91965 | 99.01402
8.020832 | 424.4179 | 4.919488 | 99.01076
8.029166 | 424.9164 | 4.919326 | 99.0075
8.0375 | 425.415 | 4.919152 | 99.00399
8.045834 | 425.9138 | 4.918969 | 99.00031
8.054168 | 426.4117 | 4.918782 | 98.99655
8.0625 | 426.9113 | 4.918628 | 98.99345
8.070832 | 427.4097 | 4.918571 | 98.9923
8.079166 | 427.908 | 4.918572 | 98.99232
8.0875 | 428.4068 | 4.918587 | 98.99262
8.095834 | 428.9058 | 4.91859 | 98.99268
8.104168 | 429.4046 | 4.918568 | 98.99224
8.1125 | 429.9024 | 4.918541 | 98.9917
8.120834 | 430.4013 | 4.918502 | 98.99091
8.129166 | 430.9002 | 4.918453 | 98.98992
8.1375 | 431.398 | 4.918406 | 98.98898
8.145832 | 431.8974 | 4.918344 | 98.98773
8.154166 | 432.3961 | 4.918272 | 98.98628
8.1625 | 432.8952 | 4.9182 | 98.98483
8.170834 | 433.3934 | 4.918127 | 98.98336
8.179168 | 433.8924 | 4.91804 | 98.98161
8.1875 | 434.3912 | 4.917941 | 98.97962
8.195832 | 434.8894 | 4.917843 | 98.97765
8.204166 | 435.3881 | 4.917754 | 98.97586
8.2125 | 435.8868 | 4.917646 | 98.97368
8.220834 | 436.3852 | 4.917509 | 98.97093
8.229168 | 436.8838 | 4.917404 | 98.96881
8.2375 | 437.3825 | 4.917334 | 98.9674
8.245834 | 437.8804 | 4.917278 | 98.96628
8.254166 | 438.3787 | 4.917222 | 98.96515
8.2625 | 438.8774 | 4.917163 | 98.96396
8.270832 | 439.3772 | 4.917096 | 98.96261
8.279166 | 439.875 | 4.917016 | 98.961
8.2875 | 440.3737 | 4.916915 | 98.95897
8.295834 | 440.8722 | 4.916807 | 98.9568
8.304168 | 441.37 | 4.916702 | 98.95468
8.3125 | 441.8692 | 4.916612 | 98.95287
8.320832 | 442.3682 | 4.916526 | 98.95114
8.329166 | 442.8653 | 4.916446 | 98.94953
8.3375 | 443.3646 | 4.916347 | 98.94754
8.345834 | 443.8622 | 4.91624 | 98.94539
8.354168 | 444.361 | 4.916128 | 98.94313
8.3625 | 444.8587 | 4.916016 | 98.94088
8.370834 | 445.3581 | 4.91589 | 98.93834
8.379166 | 445.8558 | 4.915761 | 98.93574
8.3875 | 446.3541 | 4.915628 | 98.93307
8.395832 | 446.8524 | 4.915503 | 98.93055
8.404166 | 447.3508 | 4.915385 | 98.92818
8.4125 | 447.849 | 4.915259 | 98.92564
8.420834 | 448.3468 | 4.915127 | 98.92298
8.429168 | 448.8454 | 4.915012 | 98.92067
8.4375 | 449.3439 | 4.914879 | 98.91799
8.445832 | 449.8429 | 4.914756 | 98.91552
8.454166 | 450.3418 | 4.914646 | 98.9133
8.4625 | 450.8398 | 4.914576 | 98.9119
8.470834 | 451.3393 | 4.914494 | 98.91025
8.479168 | 451.8374 | 4.914391 | 98.90817
8.4875 | 452.3362 | 4.914273 | 98.9058
8.495834 | 452.8359 | 4.914074 | 98.90179
8.504166 | 453.334 | 4.913844 | 98.89716
8.5125 | 453.8328 | 4.913598 | 98.89221
8.520832 | 454.3312 | 4.913378 | 98.88778
8.529166 | 454.83 | 4.91316 | 98.8834
8.5375 | 455.328 | 4.912915 | 98.87847
8.545834 | 455.8269 | 4.912712 | 98.87438
8.554168 | 456.3247 | 4.912518 | 98.87048
8.5625 | 456.8237 | 4.912338 | 98.86685
8.570832 | 457.3223 | 4.912231 | 98.8647
8.579166 | 457.8203 | 4.91219 | 98.86387
8.5875 | 458.3184 | 4.912178 | 98.86363
8.595834 | 458.817 | 4.912152 | 98.86311
8.604168 | 459.3144 | 4.91208 | 98.86166
8.6125 | 459.813 | 4.911972 | 98.85949
8.620834 | 460.311 | 4.911866 | 98.85735
8.629166 | 460.8096 | 4.91175 | 98.85502
8.6375 | 461.3079 | 4.911636 | 98.85272
8.645832 | 461.806 | 4.911493 | 98.84985
8.654166 | 462.3044 | 4.911184 | 98.84363
8.6625 | 462.803 | 4.910869 | 98.83729
8.670834 | 463.3016 | 4.910624 | 98.83236
8.679168 | 463.7998 | 4.910364 | 98.82712
8.6875 | 464.2984 | 4.910004 | 98.81988
8.695832 | 464.7969 | 4.90921 | 98.8039
8.704166 | 465.2955 | 4.908392 | 98.78743
8.7125 | 465.7944 | 4.907857 | 98.77667
8.720834 | 466.2928 | 4.907596 | 98.77141
8.729168 | 466.7914 | 4.907428 | 98.76803
8.7375 | 467.29 | 4.907176 | 98.76296
8.745834 | 467.7878 | 4.906782 | 98.75503
8.754166 | 468.2872 | 4.906118 | 98.74167
8.7625 | 468.7852 | 4.905219 | 98.72357
8.770832 | 469.2834 | 4.904387 | 98.70683
8.779166 | 469.7824 | 4.903694 | 98.69288
8.7875 | 470.2811 | 4.902887 | 98.67664
8.795834 | 470.779 | 4.90176 | 98.65396
8.804168 | 471.278 | 4.900704 | 98.6327
8.8125 | 471.7762 | 4.899915 | 98.61682
8.820832 | 472.2742 | 4.899277 | 98.60398
8.829166 | 472.772 | 4.89872 | 98.59277
8.8375 | 473.2709 | 4.898214 | 98.58259
8.845834 | 473.7693 | 4.8979 | 98.57627
8.854168 | 474.2678 | 4.899435 | 98.60716
8.8625 | 474.7658 | 4.90241 | 98.66704
8.870834 | 475.2634 | 4.903172 | 98.68238
8.879166 | 475.7625 | 4.903253 | 98.68401
8.8875 | 476.2604 | 4.903288 | 98.68471
8.895832 | 476.7576 | 4.903232 | 98.68358
8.904166 | 477.256 | 4.903126 | 98.68145
8.9125 | 477.7534 | 4.902992 | 98.67875
8.920834 | 478.251 | 4.902854 | 98.67598
8.929168 | 478.749 | 4.90273 | 98.67348
8.9375 | 479.2481 | 4.9026 | 98.67086
8.945832 | 479.7458 | 4.902455 | 98.66795
8.954166 | 480.2434 | 4.902292 | 98.66466
8.9625 | 480.7418 | 4.90212 | 98.6612
8.970834 | 481.2397 | 4.901933 | 98.65744
8.979168 | 481.7376 | 4.90173 | 98.65335
8.9875 | 482.2367 | 4.90152 | 98.64913
8.995834 | 482.7344 | 4.901291 | 98.64452
9.004166 | 483.2328 | 4.901048 | 98.63963
9.0125 | 483.731 | 4.9008 | 98.63464
9.020832 | 484.2301 | 4.900545 | 98.6295
9.029166 | 484.7286 | 4.900293 | 98.62443
9.0375 | 485.2266 | 4.900056 | 98.61966
9.045834 | 485.725 | 4.899799 | 98.61449
9.054168 | 486.2242 | 4.899522 | 98.60892
9.0625 | 486.7226 | 4.899239 | 98.60322
9.070832 | 487.2209 | 4.89896 | 98.5976
9.079166 | 487.7202 | 4.898684 | 98.59205
9.0875 | 488.2182 | 4.898406 | 98.58645
9.095834 | 488.7174 | 4.89812 | 98.5807
9.104168 | 489.2163 | 4.89785 | 98.57526
9.1125 | 489.7142 | 4.897586 | 98.56995
9.120834 | 490.213 | 4.897316 | 98.56452
9.129166 | 490.7119 | 4.89705 | 98.55916
9.1375 | 491.21 | 4.89678 | 98.55373
9.145832 | 491.7098 | 4.896506 | 98.54821
9.154166 | 492.2066 | 4.896232 | 98.5427
9.1625 | 492.7055 | 4.89596 | 98.53723
9.170834 | 493.2037 | 4.895688 | 98.53175
9.179168 | 493.702 | 4.895425 | 98.52646
9.1875 | 494.2 | 4.895176 | 98.52145
9.195832 | 494.6984 | 4.894933 | 98.51656
9.204166 | 495.1961 | 4.894684 | 98.51154
9.2125 | 495.6952 | 4.894439 | 98.50661
9.220834 | 496.1934 | 4.894202 | 98.50184
9.229168 | 496.691 | 4.89397 | 98.49717
9.2375 | 497.1894 | 4.893728 | 98.4923
9.245834 | 497.6874 | 4.893484 | 98.48739
9.254166 | 498.185 | 4.8936 | 98.48973
9.2625 | 498.684 | 4.89591 | 98.53622
9.270832 | 499.1828 | 4.898404 | 98.58641
9.279166 | 499.6803 | 4.89968 | 98.6121
9.2875 | 500.1795 | 4.90036 | 98.62578
9.295834 | 500.6772 | 4.900903 | 98.63671
9.304168 | 501.1746 | 4.901247 | 98.64363
9.3125 | 501.6736 | 4.901508 | 98.64889
9.320832 | 502.1714 | 4.901739 | 98.65353
9.329166 | 502.669 | 4.902093 | 98.66066
9.3375 | 503.1679 | 4.902443 | 98.6677
9.345834 | 503.666 | 4.902706 | 98.673
9.354168 | 504.1632 | 4.902922 | 98.67734
9.3625 | 504.662 | 4.903116 | 98.68125
9.370834 | 505.16 | 4.903269 | 98.68433
9.379166 | 505.6578 | 4.903384 | 98.68664
9.3875 | 506.1562 | 4.903556 | 98.6901
9.395832 | 506.6538 | 4.903786 | 98.69473
9.404166 | 507.153 | 4.903991 | 98.69886
9.4125 | 507.6514 | 4.904166 | 98.70238
9.420834 | 508.1497 | 4.904306 | 98.7052
9.429168 | 508.648 | 4.904257 | 98.70421
9.4375 | 509.146 | 4.904086 | 98.70077
9.445832 | 509.6446 | 4.90407 | 98.70045
9.454166 | 510.1419 | 4.904089 | 98.70083
9.4625 | 510.64 | 4.904122 | 98.7015
9.470834 | 511.1387 | 4.904148 | 98.70202
9.479168 | 511.637 | 4.904154 | 98.70214
9.4875 | 512.1356 | 4.904131 | 98.70168
9.495834 | 512.6339 | 4.904019 | 98.69942
9.504166 | 513.1316 | 4.903736 | 98.69373
9.5125 | 513.6312 | 4.90349 | 98.68878
9.520832 | 514.1282 | 4.903434 | 98.68765
9.529166 | 514.6274 | 4.903382 | 98.6866
9.5375 | 515.1254 | 4.90329 | 98.68475
9.545834 | 515.623 | 4.903175 | 98.68244
9.554168 | 516.1209 | 4.903 | 98.67891
9.5625 | 516.6197 | 4.902772 | 98.67433
9.570832 | 517.1182 | 4.902541 | 98.66968
9.579166 | 517.6156 | 4.902319 | 98.66521
9.5875 | 518.1141 | 4.902153 | 98.66187
9.595834 | 518.6119 | 4.902085 | 98.6605
9.604168 | 519.1106 | 4.902002 | 98.65883
9.6125 | 519.6078 | 4.901844 | 98.65565
9.620834 | 520.1066 | 4.901711 | 98.65297
9.629166 | 520.604 | 4.901636 | 98.65146
9.6375 | 521.1016 | 4.90157 | 98.65013
9.645832 | 521.5978 | 4.901489 | 98.6485
9.654166 | 522.097 | 4.90146 | 98.64792
9.6625 | 522.5955 | 4.90157 | 98.65013
9.670834 | 523.0937 | 4.901869 | 98.65615
9.679168 | 523.5933 | 4.902211 | 98.66303
9.6875 | 524.093 | 4.902517 | 98.66919
9.695832 | 524.5914 | 4.902724 | 98.67336
9.704166 | 525.0898 | 4.90294 | 98.67771
9.7125 | 525.5902 | 4.903209 | 98.68312
9.720834 | 526.0872 | 4.903466 | 98.68829
9.729168 | 526.5874 | 4.903702 | 98.69304
9.7375 | 527.0864 | 4.90391 | 98.69723
9.745834 | 527.5845 | 4.9041 | 98.70105
9.754166 | 528.0842 | 4.904301 | 98.7051
9.7625 | 528.581 | 4.904528 | 98.70967
9.770832 | 529.0795 | 4.904748 | 98.71409
9.779166 | 529.5766 | 4.904922 | 98.7176
9.7875 | 530.0742 | 4.90505 | 98.72017
9.795834 | 530.572 | 4.905158 | 98.72235
9.804168 | 531.0702 | 4.90528 | 98.7248
9.8125 | 531.567 | 4.905383 | 98.72687
9.820832 | 532.066 | 4.90545 | 98.72822
9.829166 | 532.5637 | 4.905524 | 98.72971
9.8375 | 533.0608 | 4.905635 | 98.73195
9.845834 | 533.5585 | 4.905742 | 98.7341
9.854168 | 534.0566 | 4.90582 | 98.73567
9.8625 | 534.5542 | 4.905887 | 98.73702
9.870834 | 535.0522 | 4.905956 | 98.73841
9.879166 | 535.5502 | 4.906029 | 98.73988
9.8875 | 536.047 | 4.906104 | 98.74139
9.895832 | 536.5448 | 4.90615 | 98.74231
9.904166 | 537.0438 | 4.906104 | 98.74139
9.9125 | 537.5422 | 4.905612 | 98.73148
9.920834 | 538.041 | 4.904187 | 98.7028
9.929168 | 538.5394 | 4.902496 | 98.66877
9.9375 | 539.037 | 4.901038 | 98.63943
9.945832 | 539.5362 | 4.899688 | 98.61226
9.954166 | 540.0346 | 4.89905 | 98.59942
9.9625 | 540.5328 | 4.89893 | 98.597
9.970834 | 541.0313 | 4.898766 | 98.5937
9.979168 | 541.5293 | 4.898594 | 98.59024
9.9875 | 542.0258 | 4.898433 | 98.587
9.995834 | 542.5226 | 4.898276 | 98.58384
10.00417 | 543.0198 | 4.898096 | 98.58022
10.0125 | 543.5176 | 4.897888 | 98.57603
10.02083 | 544.016 | 4.897719 | 98.57263
10.02917 | 544.5147 | 4.89758 | 98.56983
10.0375 | 545.0118 | 4.897418 | 98.56657
10.04583 | 545.51 | 4.89727 | 98.56359
10.05417 | 546.0074 | 4.897269 | 98.56357
10.0625 | 546.5063 | 4.897407 | 98.56635
10.07083 | 547.005 | 4.897582 | 98.56987
10.07917 | 547.5041 | 4.897712 | 98.57249
10.0875 | 548.0032 | 4.897799 | 98.57424
10.09583 | 548.5004 | 4.89784 | 98.57506
10.10417 | 548.9992 | 4.897844 | 98.57514
10.1125 | 549.4984 | 4.897835 | 98.57496
10.12083 | 549.9966 | 4.897816 | 98.57458
10.12917 | 550.4961 | 4.89777 | 98.57365
10.1375 | 550.9941 | 4.897698 | 98.5722
10.14583 | 551.4925 | 4.897614 | 98.57051
10.15417 | 551.9907 | 4.89762 | 98.57064
10.1625 | 552.4878 | 4.897618 | 98.57059
10.17083 | 552.9859 | 4.897631 | 98.57086
10.17917 | 553.4841 | 4.897552 | 98.56927
10.1875 | 553.9832 | 4.897434 | 98.56689
10.19583 | 554.4797 | 4.89739 | 98.56601
10.20417 | 554.9794 | 4.897435 | 98.56691
10.2125 | 555.4772 | 4.897518 | 98.56858
10.22083 | 555.9766 | 4.897628 | 98.5708
10.22917 | 556.4756 | 4.897812 | 98.5745
10.2375 | 556.973 | 4.897949 | 98.57726
10.24583 | 557.473 | 4.897769 | 98.57363
10.25417 | 557.9697 | 4.897053 | 98.55922
10.2625 | 558.4676 | 4.896631 | 98.55073
10.27083 | 558.9668 | 4.896617 | 98.55045
10.27917 | 559.4642 | 4.897062 | 98.5594
10.2875 | 559.9634 | 4.89725 | 98.56319
10.29583 | 560.462 | 4.897358 | 98.56536
10.30417 | 560.9582 | 4.897546 | 98.56915
10.3125 | 561.4578 | 4.897739 | 98.57303
10.32083 | 561.956 | 4.897854 | 98.57534
10.32917 | 562.4522 | 4.897937 | 98.57702
10.3375 | 562.9521 | 4.898021 | 98.57871
10.34583 | 563.4464 | 4.898085 | 98.57999
10.35417 | 563.9434 | 4.898059 | 98.57947
10.3625 | 564.4404 | 4.897724 | 98.57273
10.37083 | 564.9354 | 4.89749 | 98.56802
10.37917 | 565.4326 | 4.897537 | 98.56896
10.3875 | 565.9298 | 4.89762 | 98.57064
10.39583 | 566.4256 | 4.897656 | 98.57136
10.40417 | 566.9218 | 4.897594 | 98.57011
10.4125 | 567.4201 | 4.897434 | 98.56689
10.42083 | 567.9172 | 4.897126 | 98.56069
10.42917 | 568.416 | 4.896959 | 98.55733
10.4375 | 568.9135 | 4.89666 | 98.55131
10.44583 | 569.4109 | 4.896319 | 98.54445
10.45417 | 569.9082 | 4.896164 | 98.54133
10.4625 | 570.4053 | 4.896126 | 98.54057
10.47083 | 570.9047 | 4.896141 | 98.54087
10.47917 | 571.4021 | 4.896081 | 98.53966
10.4875 | 571.8992 | 4.895898 | 98.53598
10.49584 | 572.4 | 4.895676 | 98.53151
10.50416 | 572.8962 | 4.895439 | 98.52674
10.5125 | 573.3937 | 4.895228 | 98.52249
10.52083 | 573.8935 | 4.895028 | 98.51847
10.52916 | 574.391 | 4.894768 | 98.51324
10.5375 | 574.89 | 4.894462 | 98.50708
10.54584 | 575.3882 | 4.894202 | 98.50184
10.55417 | 575.8876 | 4.894145 | 98.5007
10.5625 | 576.386 | 4.894089 | 98.49957
10.57083 | 576.8845 | 4.89388 | 98.49536
10.57916 | 577.3828 | 4.893574 | 98.4892
10.5875 | 577.8808 | 4.893276 | 98.48321
10.59584 | 578.378 | 4.892952 | 98.47669
10.60417 | 578.876 | 4.892594 | 98.46948
10.6125 | 579.3738 | 4.892226 | 98.46207
10.62084 | 579.8721 | 4.891872 | 98.45495
10.62916 | 580.369 | 4.891519 | 98.44784
10.6375 | 580.8675 | 4.891174 | 98.4409
10.64583 | 581.3656 | 4.89083 | 98.43398
10.65416 | 581.8628 | 4.89049 | 98.42713
10.6625 | 582.3592 | 4.890162 | 98.42053
10.67084 | 582.8568 | 4.889859 | 98.41444
10.67917 | 583.3538 | 4.889544 | 98.4081
10.6875 | 583.8503 | 4.889192 | 98.40101
10.69583 | 584.3485 | 4.888906 | 98.39526
10.70416 | 584.8452 | 4.8887 | 98.39111
10.7125 | 585.3425 | 4.888522 | 98.38753
10.72084 | 585.8391 | 4.888443 | 98.38594
10.72917 | 586.3362 | 4.888417 | 98.38541
10.7375 | 586.8342 | 4.888346 | 98.38398
10.74584 | 587.3318 | 4.888218 | 98.38141
10.75416 | 587.8291 | 4.888096 | 98.37895
10.7625 | 588.3274 | 4.888019 | 98.3774
10.77083 | 588.8252 | 4.88792 | 98.37541
10.77916 | 589.3222 | 4.887773 | 98.37245
10.7875 | 589.8193 | 4.887602 | 98.36901
10.79584 | 590.316 | 4.887414 | 98.36523
10.80417 | 590.812 | 4.887215 | 98.36122
10.8125 | 591.3106 | 4.88701 | 98.3571
10.82083 | 591.808 | 4.88684 | 98.35367
10.82916 | 592.305 | 4.88675 | 98.35186
10.8375 | 592.8025 | 4.886828 | 98.35343
10.84584 | 593.3008 | 4.886981 | 98.35651
10.85417 | 593.7989 | 4.88707 | 98.3583
10.8625 | 594.2971 | 4.887117 | 98.35925
10.87084 | 594.7952 | 4.887146 | 98.35983
10.87916 | 595.2922 | 4.887198 | 98.36088
10.8875 | 595.791 | 4.887215 | 98.36122
10.89583 | 596.2867 | 4.887086 | 98.35863
10.90416 | 596.785 | 4.886856 | 98.354
10.9125 | 597.2836 | 4.886626 | 98.34937
10.92084 | 597.7802 | 4.88633 | 98.34341
10.92917 | 598.2776 | 4.886 | 98.33677
10.9375 | 598.7762 | 4.885805 | 98.33284
10.94583 | 599.2744 | 4.885656 | 98.32984
10.95416 | 599.7717 | 4.885506 | 98.32683
10.9625 | 600.2686 | 4.885328 | 98.32324
10.97084 | 600.7641 | 4.885112 | 98.3189
10.97917 | 601.2623 | 4.88493 | 98.31523
10.9875 | 601.7605 | 4.884863 | 98.31388
10.99584 | 602.2568 | 4.88473 | 98.31121
11.00416 | 602.7544 | 4.884486 | 98.3063
11.0125 | 603.2527 | 4.884344 | 98.30344
11.02083 | 603.7512 | 4.8844 | 98.30457
11.02916 | 604.2489 | 4.884638 | 98.30936
11.0375 | 604.7458 | 4.88462 | 98.30899
11.04584 | 605.2436 | 4.88453 | 98.30718
11.05417 | 605.7424 | 4.884582 | 98.30823
11.0625 | 606.24 | 4.884564 | 98.30787
11.07083 | 606.7378 | 4.88445 | 98.30557
11.07916 | 607.2361 | 4.884358 | 98.30372
11.0875 | 607.734 | 4.884374 | 98.30404
11.09584 | 608.2306 | 4.884488 | 98.30634
11.10417 | 608.7298 | 4.884516 | 98.3069
11.1125 | 609.2261 | 4.884496 | 98.3065
11.12084 | 609.724 | 4.8846 | 98.30859
11.12916 | 610.222 | 4.884736 | 98.31133
11.1375 | 610.718 | 4.88484 | 98.31342
11.14583 | 611.2178 | 4.88491 | 98.31483
11.15416 | 611.7148 | 4.884926 | 98.31515
11.1625 | 612.2121 | 4.884892 | 98.31447
11.17084 | 612.7118 | 4.884817 | 98.31296
11.17917 | 613.209 | 4.88458 | 98.30819
11.1875 | 613.707 | 4.8842 | 98.30054
11.19583 | 614.2042 | 4.883938 | 98.29527
11.20416 | 614.7021 | 4.883741 | 98.2913
11.2125 | 615.2 | 4.883524 | 98.28694
11.22084 | 615.6991 | 4.883334 | 98.28311
11.22917 | 616.1978 | 4.88326 | 98.28162
11.2375 | 616.6934 | 4.883293 | 98.28229
11.24584 | 617.1926 | 4.883352 | 98.28347
11.25416 | 617.6907 | 4.883378 | 98.284
11.2625 | 618.1861 | 4.883221 | 98.28084
11.27083 | 618.6836 | 4.88275 | 98.27136
11.27916 | 619.1838 | 4.882094 | 98.25816
11.2875 | 619.6792 | 4.881516 | 98.24652
11.29584 | 620.1758 | 4.88107 | 98.23755
11.30417 | 620.6741 | 4.880702 | 98.23014
11.3125 | 621.1695 | 4.880338 | 98.22281
11.32083 | 621.668 | 4.88 | 98.21601
11.32916 | 622.1664 | 4.879675 | 98.20947
11.3375 | 622.6648 | 4.879338 | 98.20269
11.34584 | 623.1596 | 4.879002 | 98.19592
11.35417 | 623.6582 | 4.878664 | 98.18912
11.3625 | 624.1562 | 4.878322 | 98.18224
11.37084 | 624.6543 | 4.877984 | 98.17544
11.37916 | 625.1526 | 4.87766 | 98.16892
11.3875 | 625.65 | 4.877347 | 98.16262
11.39583 | 626.1484 | 4.877035 | 98.15634
11.40416 | 626.6454 | 4.876718 | 98.14996
11.4125 | 627.144 | 4.876407 | 98.1437
11.42084 | 627.641 | 4.876106 | 98.13764
11.42917 | 628.137 | 4.875816 | 98.1318
11.4375 | 628.6356 | 4.875572 | 98.12689
11.44583 | 629.1335 | 4.87533 | 98.12202
11.45416 | 629.631 | 4.875062 | 98.11663
11.4625 | 630.1296 | 4.874782 | 98.11099
11.47084 | 630.6265 | 4.874482 | 98.10495
11.47917 | 631.124 | 4.874167 | 98.09861
11.4875 | 631.622 | 4.873848 | 98.09219
11.49584 | 632.12 | 4.873533 | 98.08585
11.50416 | 632.6178 | 4.873295 | 98.08106
11.5125 | 633.1144 | 4.87336 | 98.08237
11.52083 | 633.6111 | 4.873724 | 98.0897
11.52916 | 634.1084 | 4.873989 | 98.09503
11.5375 | 634.605 | 4.874086 | 98.09698
11.54584 | 635.1038 | 4.874142 | 98.09811
11.55417 | 635.6 | 4.874167 | 98.09861
11.5625 | 636.0962 | 4.87417 | 98.09867
11.57083 | 636.5935 | 4.874174 | 98.09876
11.57916 | 637.0909 | 4.874156 | 98.09839
11.5875 | 637.5877 | 4.874127 | 98.09781
11.59584 | 638.0854 | 4.874119 | 98.09765
11.60417 | 638.5848 | 4.874122 | 98.09771
11.6125 | 639.081 | 4.874116 | 98.09759
11.62084 | 639.5787 | 4.87409 | 98.09706
11.62916 | 640.077 | 4.874036 | 98.09598
11.6375 | 640.5752 | 4.873956 | 98.09437
11.64583 | 641.0722 | 4.873871 | 98.09266
11.65416 | 641.5702 | 4.873786 | 98.09095
11.6625 | 642.0668 | 4.873706 | 98.08934
11.67084 | 642.5644 | 4.873619 | 98.08759
11.67917 | 643.0613 | 4.873524 | 98.08567
11.6875 | 643.5592 | 4.873433 | 98.08384
11.69583 | 644.057 | 4.873343 | 98.08203
11.70416 | 644.553 | 4.873238 | 98.07992
11.7125 | 645.05 | 4.873139 | 98.07792
11.72084 | 645.5474 | 4.873032 | 98.07577
11.72917 | 646.0449 | 4.872919 | 98.0735
11.7375 | 646.5408 | 4.8728 | 98.0711
11.74584 | 647.039 | 4.87269 | 98.06889
11.75416 | 647.5352 | 4.872592 | 98.06692
11.7625 | 648.0318 | 4.872488 | 98.06482
11.77083 | 648.53 | 4.872386 | 98.06277
11.77916 | 649.0259 | 4.872262 | 98.06027
11.7875 | 649.525 | 4.872106 | 98.05713
11.79584 | 650.0228 | 4.871963 | 98.05426
11.80417 | 650.52 | 4.871842 | 98.05182
11.8125 | 651.019 | 4.87173 | 98.04957
11.82083 | 651.5156 | 4.871621 | 98.04737
11.82916 | 652.0127 | 4.871504 | 98.04502
11.8375 | 652.5093 | 4.87137 | 98.04232
11.84584 | 653.0068 | 4.871191 | 98.03872
11.85417 | 653.5041 | 4.871011 | 98.0351
11.8625 | 654.0018 | 4.87085 | 98.03186
11.87084 | 654.499 | 4.8707 | 98.02884
11.87916 | 654.994 | 4.870552 | 98.02586
11.8875 | 655.4918 | 4.870398 | 98.02276
11.89583 | 655.991 | 4.87024 | 98.01958
11.90416 | 656.4895 | 4.870094 | 98.01664
11.9125 | 656.9871 | 4.869941 | 98.01356
11.92084 | 657.4822 | 4.869788 | 98.01048
11.92917 | 657.978 | 4.869636 | 98.00742
11.9375 | 658.4759 | 4.869496 | 98.0046
11.94583 | 658.973 | 4.869362 | 98.00191
11.95416 | 659.4701 | 4.869219 | 97.99903
11.9625 | 659.968 | 4.869084 | 97.99631
11.97084 | 660.4656 | 4.868962 | 97.99386
11.97917 | 660.9634 | 4.868839 | 97.99138
11.9875 | 661.4602 | 4.868715 | 97.98889
11.99584 | 661.9578 | 4.868616 | 97.98689
12.00416 | 662.4544 | 4.868533 | 97.98522
12.0125 | 662.9519 | 4.86846 | 97.98375
12.02083 | 663.4493 | 4.868392 | 97.98239
12.02916 | 663.9466 | 4.868322 | 97.98098
12.0375 | 664.4444 | 4.868247 | 97.97947
12.04584 | 664.9411 | 4.868124 | 97.97699
12.05417 | 665.4375 | 4.867946 | 97.97341
12.0625 | 665.9343 | 4.867796 | 97.97039
12.07083 | 666.4311 | 4.867696 | 97.96838
12.07916 | 666.928 | 4.867606 | 97.96657
12.0875 | 667.4241 | 4.867508 | 97.96459
12.09584 | 667.9199 | 4.867404 | 97.9625
12.10417 | 668.416 | 4.867297 | 97.96035
12.1125 | 668.9118 | 4.867194 | 97.95827
12.12084 | 669.4082 | 4.867102 | 97.95642
12.12916 | 669.906 | 4.867014 | 97.95465
12.1375 | 670.4032 | 4.866928 | 97.95292
12.14583 | 670.9009 | 4.866848 | 97.95131
12.15416 | 671.3974 | 4.866756 | 97.94946
12.1625 | 671.8954 | 4.866618 | 97.94668
12.17084 | 672.3942 | 4.866459 | 97.94348
12.17917 | 672.8901 | 4.866262 | 97.93952
12.1875 | 673.3882 | 4.866108 | 97.93642
12.19583 | 673.887 | 4.86599 | 97.93404
12.20416 | 674.3838 | 4.865877 | 97.93177
12.2125 | 674.8794 | 4.865783 | 97.92988
12.22084 | 675.3765 | 4.865697 | 97.92815
12.22917 | 675.8735 | 4.865616 | 97.92652
12.2375 | 676.3708 | 4.86553 | 97.92478
12.24584 | 676.8676 | 4.86543 | 97.92277
12.25416 | 677.3641 | 4.865332 | 97.9208
12.2625 | 677.8608 | 4.865234 | 97.91883
12.27083 | 678.3572 | 4.865154 | 97.91722
12.27916 | 678.8548 | 4.865085 | 97.91583
12.2875 | 679.3514 | 4.865012 | 97.91436
12.29584 | 679.8478 | 4.864942 | 97.91295
12.30417 | 680.3428 | 4.864878 | 97.91166
12.3125 | 680.8401 | 4.86482 | 97.91049
12.32083 | 681.3376 | 4.86477 | 97.90949
12.32916 | 681.8359 | 4.864714 | 97.90836
12.3375 | 682.3328 | 4.864644 | 97.90695
12.34584 | 682.8308 | 4.864575 | 97.90556
12.35417 | 683.3276 | 4.864524 | 97.90454
12.3625 | 683.8257 | 4.864487 | 97.90379
12.37084 | 684.3219 | 4.864452 | 97.90309
12.37916 | 684.8196 | 4.864416 | 97.90236
12.3875 | 685.317 | 4.864381 | 97.90166
12.39583 | 685.8124 | 4.864352 | 97.90108
12.40416 | 686.3092 | 4.864337 | 97.90077
12.4125 | 686.8078 | 4.86432 | 97.90043
12.42084 | 687.3025 | 4.864294 | 97.89991
12.42917 | 687.8013 | 4.864266 | 97.89934
12.4375 | 688.2971 | 4.864242 | 97.89886
12.44583 | 688.7939 | 4.864226 | 97.89854
12.45416 | 689.2916 | 4.864204 | 97.8981
12.4625 | 689.7884 | 4.864176 | 97.89753
12.47084 | 690.286 | 4.864156 | 97.89713
12.47917 | 690.7834 | 4.86415 | 97.89701
12.4875 | 691.2799 | 4.86415 | 97.89701
12.49584 | 691.7765 | 4.86415 | 97.89701
12.50416 | 692.2722 | 4.864146 | 97.89693
12.5125 | 692.769 | 4.864133 | 97.89667
12.52083 | 693.2654 | 4.86412 | 97.89641
12.52916 | 693.7624 | 4.864106 | 97.89612
12.5375 | 694.2578 | 4.864102 | 97.89604
12.54584 | 694.7534 | 4.864102 | 97.89604
12.55417 | 695.251 | 4.864101 | 97.89602
12.5625 | 695.748 | 4.86409 | 97.8958
12.57083 | 696.2444 | 4.864082 | 97.89564
12.57916 | 696.7408 | 4.864086 | 97.89572
12.5875 | 697.2378 | 4.86409 | 97.8958
12.59584 | 697.7335 | 4.864094 | 97.89588
12.60417 | 698.2307 | 4.864097 | 97.89594
12.6125 | 698.728 | 4.864106 | 97.89612
12.62084 | 699.2242 | 4.864125 | 97.89651
12.62916 | 699.7208 | 4.864138 | 97.89677
12.6375 | 700.2174 | 4.864134 | 97.89669
12.64583 | 700.7143 | 4.864132 | 97.89665
12.65416 | 701.2126 | 4.864146 | 97.89693
12.6625 | 701.7092 | 4.864162 | 97.89725
12.67084 | 702.2056 | 4.864169 | 97.89739
12.67917 | 702.7032 | 4.864184 | 97.89769
12.6875 | 703.1993 | 4.864194 | 97.8979
12.69583 | 703.6946 | 4.864179 | 97.89759
12.70416 | 704.1905 | 4.864178 | 97.89757
12.7125 | 704.6868 | 4.864204 | 97.8981
12.72084 | 705.185 | 4.864233 | 97.89868
12.72917 | 705.6812 | 4.864254 | 97.8991
12.7375 | 706.1776 | 4.864256 | 97.89914
12.74584 | 706.6734 | 4.864261 | 97.89924
12.75416 | 707.1702 | 4.86426 | 97.89922
12.7625 | 707.6687 | 4.864244 | 97.8989
12.77083 | 708.1642 | 4.864239 | 97.8988
12.77916 | 708.6608 | 4.864226 | 97.89854
12.7875 | 709.1589 | 4.864203 | 97.89808
12.79584 | 709.6551 | 4.864176 | 97.89753
12.80417 | 710.153 | 4.864145 | 97.89691
12.8125 | 710.6493 | 4.864054 | 97.89508
12.82083 | 711.146 | 4.863926 | 97.8925
12.82916 | 711.6421 | 4.863844 | 97.89085
12.8375 | 712.1378 | 4.863808 | 97.89013
12.84584 | 712.634 | 4.863794 | 97.88985
12.85417 | 713.1313 | 4.863784 | 97.88964
12.8625 | 713.6282 | 4.863762 | 97.8892
12.87083 | 714.1254 | 4.86377 | 97.88936
12.87917 | 714.6218 | 4.863819 | 97.89035
12.8875 | 715.1187 | 4.863959 | 97.89317
12.89583 | 715.6161 | 4.864306 | 97.90015
12.90416 | 716.1121 | 4.864644 | 97.90695
12.9125 | 716.6099 | 4.864828 | 97.91066
12.92084 | 717.106 | 4.864904 | 97.91219
12.92917 | 717.6034 | 4.864916 | 97.91243
12.9375 | 718.1001 | 4.864884 | 97.91178
12.94583 | 718.595 | 4.864796 | 97.91001
12.95416 | 719.0918 | 4.864668 | 97.90744
12.9625 | 719.5888 | 4.864547 | 97.905
12.97084 | 720.0855 | 4.864449 | 97.90303
12.97917 | 720.5816 | 4.864371 | 97.90146
12.9875 | 721.0782 | 4.864302 | 97.90007
12.99583 | 721.574 | 4.864234 | 97.8987
13.00417 | 722.0709 | 4.864131 | 97.89663
13.0125 | 722.5666 | 4.864016 | 97.89431
13.02083 | 723.0631 | 4.863918 | 97.89234
13.02916 | 723.5599 | 4.86383 | 97.89057
13.0375 | 724.0556 | 4.863734 | 97.88864
13.04584 | 724.5522 | 4.863638 | 97.88671
13.05417 | 725.0489 | 4.863565 | 97.88524
13.0625 | 725.5453 | 4.8635 | 97.88393
13.07083 | 726.0426 | 4.863375 | 97.88141
13.07916 | 726.5394 | 4.863203 | 97.87795
13.0875 | 727.0356 | 4.863045 | 97.87477
13.09584 | 727.5313 | 4.862924 | 97.87234
13.10417 | 728.0296 | 4.862836 | 97.87056
13.1125 | 728.5266 | 4.862772 | 97.86928
13.12083 | 729.0225 | 4.862724 | 97.86831
13.12917 | 729.5182 | 4.862687 | 97.86756537
13.1375 | 730.0145 | 4.862662 | 97.86706
13.14583 | 730.51 | 4.862656 | 97.86694
13.15416 | 731.007 | 4.862654 | 97.8669
13.1625 | 731.5028 | 4.862662 | 97.86706
13.17084 | 731.9981 | 4.862676 | 97.86734
13.17917 | 732.494 | 4.862696 | 97.86775
13.1875 | 732.9908 | 4.862717 | 97.86817
13.19583 | 733.4868 | 4.862726 | 97.86835
13.20416 | 733.9836 | 4.862716 | 97.86815
13.2125 | 734.4789 | 4.8627 | 97.86783
13.22084 | 734.9751 | 4.862697 | 97.86777
13.22917 | 735.4734 | 4.862706 | 97.86795
13.2375 | 735.9701 | 4.86273 | 97.86843
13.24583 | 736.4658 | 4.862754 | 97.86891
13.25417 | 736.9638 | 4.86276 | 97.86903
13.2625 | 737.4598 | 4.862743 | 97.86869
13.27083 | 737.9563 | 4.862744 | 97.86871
13.27916 | 738.4546 | 4.862766 | 97.86916
13.2875 | 738.9518 | 4.862794 | 97.86972
13.29584 | 739.4478 | 4.862828 | 97.8704
13.30417 | 739.9449 | 4.862854 | 97.87093
13.3125 | 740.4415 | 4.862881 | 97.87147
13.32083 | 740.9368 | 4.862916 | 97.87217
13.32916 | 741.4335 | 4.862944 | 97.87274
13.3375 | 741.9304 | 4.862964 | 97.87314
13.34584 | 742.427 | 4.862974 | 97.87334
13.35417 | 742.9225 | 4.862985 | 97.87356
13.3625 | 743.4184 | 4.86298 | 97.87346
13.37083 | 743.9148 | 4.862952 | 97.8729
13.37917 | 744.4109 | 4.862928 | 97.87242
13.3875 | 744.9066 | 4.862912 | 97.87209
13.39583 | 745.4044 | 4.862911 | 97.87207
13.40416 | 745.9014 | 4.862918 | 97.87221
13.4125 | 746.3972 | 4.86292 | 97.87225
13.42084 | 746.8938 | 4.862921 | 97.87227
13.42917 | 747.39 | 4.86292 | 97.87225
13.4375 | 747.8859 | 4.862914 | 97.87213
13.44583 | 748.3814 | 4.8629 | 97.87185
13.45416 | 748.8774 | 4.862884 | 97.87153
13.4625 | 749.3735 | 4.862854 | 97.87093
13.47084 | 749.87 | 4.862824 | 97.87032
13.47917 | 750.3657 | 4.862793 | 97.8697
13.4875 | 750.861 | 4.862764 | 97.86912
13.49583 | 751.3582 | 4.862738 | 97.86859
13.50417 | 751.8552 | 4.862724 | 97.86831
13.5125 | 752.3518 | 4.86272 | 97.86823
13.52083 | 752.8478 | 4.862722 | 97.86827
13.52916 | 753.3453 | 4.862729 | 97.86841
13.5375 | 753.8416 | 4.86274 | 97.86863
13.54584 | 754.3384 | 4.862754 | 97.86891
13.55417 | 754.835 | 4.862772 | 97.86928
13.5625 | 755.3314 | 4.862787 | 97.86958
13.57083 | 755.8279 | 4.862789 | 97.86962
13.57916 | 756.324 | 4.862785 | 97.86954
13.5875 | 756.8196 | 4.86277 | 97.86924
13.59584 | 757.315 | 4.86275 | 97.86883
13.60417 | 757.8115 | 4.862726 | 97.86835
13.6125 | 758.307 | 4.862698 | 97.86779
13.62083 | 758.802 | 4.862676 | 97.86734
13.62917 | 759.2988 | 4.862663 | 97.86708
13.6375 | 759.7941 | 4.862656 | 97.86694
13.64583 | 760.289 | 4.862652 | 97.86686
13.65416 | 760.7868 | 4.862642 | 97.86666
13.6625 | 761.2831 | 4.86263 | 97.86642
13.67084 | 761.7796 | 4.862613 | 97.86608
13.67917 | 762.2766 | 4.862596 | 97.86573
13.6875 | 762.7722 | 4.862576 | 97.86533
13.69583 | 763.2695 | 4.862553 | 97.86487
13.70416 | 763.765 | 4.862526 | 97.86433
13.7125 | 764.2606 | 4.862491 | 97.86362
13.72084 | 764.7572 | 4.862461 | 97.86302
13.72917 | 765.2534 | 4.862432 | 97.86243
13.7375 | 765.7486 | 4.862394 | 97.86167
13.74583 | 766.245 | 4.862348 | 97.86074
13.75417 | 766.7418 | 4.862302 | 97.85982
13.7625 | 767.2372 | 4.86225 | 97.85877
13.77083 | 767.7334 | 4.862202 | 97.8578
13.77916 | 768.229 | 4.862158 | 97.85692
13.7875 | 768.7259 | 4.862121 | 97.85617
13.79584 | 769.2212 | 4.862076 | 97.85527
13.80417 | 769.7174 | 4.862031 | 97.85436
13.8125 | 770.2153 | 4.861987 | 97.85348
13.82083 | 770.7113 | 4.861947 | 97.85267
13.82916 | 771.2074 | 4.86192 | 97.85213
13.8375 | 771.7044 | 4.8619 | 97.85173
13.84584 | 772.2 | 4.861878 | 97.85128
13.85417 | 772.697 | 4.861851 | 97.85074
13.8625 | 773.1925 | 4.861808 | 97.84987
13.87083 | 773.687 | 4.861754 | 97.84879
13.87917 | 774.1831 | 4.861701 | 97.84772
13.8875 | 774.6797 | 4.861654 | 97.84677
13.89583 | 775.1768 | 4.861618 | 97.84605
13.90416 | 775.6724 | 4.861596 | 97.84561
13.9125 | 776.1684 | 4.861572 | 97.84512
13.92084 | 776.6645 | 4.861554 | 97.84476
13.92917 | 777.161 | 4.861532 | 97.84432
13.9375 | 777.656 | 4.861526 | 97.8442
13.94583 | 778.1518 | 4.861539 | 97.84446
13.95416 | 778.648 | 4.861566 | 97.845
13.9625 | 779.145 | 4.86159 | 97.84549
13.97084 | 779.6419 | 4.861612 | 97.84593
13.97917 | 780.1363 | 4.861612 | 97.84593
13.9875 | 780.632 | 4.861604 | 97.84577
13.99583 | 781.1293 | 4.861578 | 97.84525
14.00417 | 781.6235 | 4.861563 | 97.84494
14.0125 | 782.12 | 4.861564 | 97.84496
14.02083 | 782.6165 | 4.861566 | 97.845
14.02916 | 783.1122 | 4.861562 | 97.84492
14.0375 | 783.6078 | 4.86155 | 97.84468
14.04584 | 784.1058 | 4.861538 | 97.84444
14.05417 | 784.6022 | 4.861519 | 97.84406
14.0625 | 785.0972 | 4.861494 | 97.84355
14.07083 | 785.5932 | 4.861469 | 97.84305
14.07916 | 786.0894 | 4.861442 | 97.84251
14.0875 | 786.585 | 4.861416 | 97.84198
14.09584 | 787.081 | 4.861397 | 97.8416
14.10417 | 787.577 | 4.861384 | 97.84134
14.1125 | 788.0722 | 4.861372 | 97.8411
14.12083 | 788.5682 | 4.861352 | 97.8407
14.12917 | 789.064 | 4.861328 | 97.84021
14.1375 | 789.56 | 4.861312 | 97.83989
14.14583 | 790.0555 | 4.861291 | 97.83947
14.15416 | 790.5509 | 4.861274 | 97.83913
14.1625 | 791.0461 | 4.861256 | 97.83876
14.17084 | 791.5418 | 4.861242 | 97.83848
14.17917 | 792.0382 | 4.861234 | 97.83832
14.1875 | 792.5344 | 4.86123 | 97.83824
14.19583 | 793.0302 | 4.86123 | 97.83824
14.20416 | 793.5266 | 4.861217 | 97.83798
14.2125 | 794.021 | 4.861204 | 97.83772
14.22084 | 794.518 | 4.861204 | 97.83772
14.22917 | 795.015 | 4.861218 | 97.838
14.2375 | 795.5108 | 4.861243 | 97.8385
14.24583 | 796.0075 | 4.861272 | 97.83909
14.25417 | 796.5026 | 4.861287 | 97.83939
14.2625 | 796.999 | 4.861291 | 97.83947
14.27083 | 797.4951 | 4.861282 | 97.83929
14.27916 | 797.9901 | 4.861243 | 97.8385
14.2875 | 798.4868 | 4.8612 | 97.83764
14.29584 | 798.982 | 4.861158 | 97.83679
14.30417 | 799.4774 | 4.861128 | 97.83619
14.3125 | 799.9734 | 4.861109 | 97.83581
14.32083 | 800.4688 | 4.861088 | 97.83538
14.32916 | 800.9647 | 4.861072 | 97.83506
14.3375 | 801.461 | 4.86105 | 97.83462
14.34584 | 801.9556 | 4.861029 | 97.8342
14.35417 | 802.4516 | 4.861006 | 97.83373
14.3625 | 802.9476 | 4.860985 | 97.83331
14.37083 | 803.4424 | 4.860958 | 97.83277
14.37917 | 803.9385 | 4.860925 | 97.8321
14.3875 | 804.4339 | 4.860882 | 97.83124
14.39583 | 804.9292 | 4.86084 | 97.83039
14.40416 | 805.425 | 4.860812 | 97.82983
14.4125 | 805.9215 | 4.860782 | 97.82922
14.42084 | 806.4176 | 4.860746 | 97.8285
14.42917 | 806.9124 | 4.860714 | 97.82786
14.4375 | 807.4082 | 4.860694 | 97.82745
14.44583 | 807.9038 | 4.860682 | 97.82721
14.45416 | 808.3994 | 4.860668 | 97.82693
14.4625 | 808.8951 | 4.860656 | 97.82669
14.47084 | 809.3902 | 4.860638 | 97.82633
14.47917 | 809.8858 | 4.860612 | 97.8258
14.4875 | 810.381 | 4.8606 | 97.82556
14.49583 | 810.876 | 4.860594 | 97.82544
14.50417 | 811.3725 | 4.860594 | 97.82544
14.5125 | 811.868 | 4.860591 | 97.82538
14.52083 | 812.3647 | 4.860582 | 97.8252
14.52916 | 812.8602 | 4.860574 | 97.82504
14.5375 | 813.3558 | 4.860564 | 97.82484
14.54584 | 813.851 | 4.860554 | 97.82464
14.55417 | 814.3474 | 4.86055 | 97.82456
14.5625 | 814.8432 | 4.860533 | 97.82421
14.57083 | 815.339 | 4.860512 | 97.82379
14.57916 | 815.8347 | 4.860489 | 97.82333
14.5875 | 816.3304 | 4.860461 | 97.82276
14.59584 | 816.8261 | 4.860428 | 97.8221
14.60417 | 817.3226 | 4.860394 | 97.82142
14.6125 | 817.8178 | 4.860358 | 97.82069
14.62083 | 818.3135 | 4.860329 | 97.82011
14.62917 | 818.8079 | 4.860308 | 97.81969
14.6375 | 819.304 | 4.860278 | 97.81908
14.64583 | 819.8006 | 4.860243 | 97.81838
14.65416 | 820.2965 | 4.860214 | 97.81779
14.6625 | 820.7926 | 4.86018 | 97.81711
14.67084 | 821.2881 | 4.860156 | 97.81663
14.67917 | 821.7844 | 4.860133 | 97.81616
14.6875 | 822.2805 | 4.860114 | 97.81578
14.69583 | 822.776 | 4.860092 | 97.81534
14.70416 | 823.2719 | 4.86007 | 97.8149
14.7125 | 823.7676 | 4.860043 | 97.81435
14.72084 | 824.2626 | 4.86002 | 97.81389
14.72917 | 824.758 | 4.859998 | 97.81345
14.7375 | 825.2528 | 4.859974 | 97.81296
14.74583 | 825.7489 | 4.859955 | 97.81258
14.75417 | 826.2444 | 4.859941 | 97.8123
14.7625 | 826.739 | 4.859924 | 97.81196
14.77083 | 827.2342 | 4.859916 | 97.8118
14.77916 | 827.729 | 4.859898 | 97.81143
14.7875 | 828.224 | 4.859866 | 97.81079
14.79584 | 828.7188 | 4.859841 | 97.81029
14.80417 | 829.2142 | 4.859828 | 97.81002
14.8125 | 829.7095 | 4.859813 | 97.80972
14.82083 | 830.204 | 4.8598 | 97.80946
14.82916 | 830.6996 | 4.859789 | 97.80924
14.8375 | 831.1961 | 4.859782 | 97.8091
14.84584 | 831.6906 | 4.859767 | 97.8088
14.85417 | 832.1868 | 4.859737 | 97.80819
14.8625 | 832.6818 | 4.859696 | 97.80737
14.87083 | 833.178 | 4.859661 | 97.80666
14.87917 | 833.6735 | 4.859626 | 97.80596
14.8875 | 834.1689 | 4.859592 | 97.80527
14.89583 | 834.6645 | 4.859563 | 97.80469
14.90416 | 835.1582 | 4.859542 | 97.80427
14.9125 | 835.655 | 4.859536 | 97.80415
14.92084 | 836.1499 | 4.85954 | 97.80423
14.92917 | 836.6453 | 4.859537 | 97.80417
14.9375 | 837.1412 | 4.859524 | 97.80391
14.94583 | 837.6371 | 4.859511 | 97.80364
14.95416 | 838.1316 | 4.859492 | 97.80326
14.9625 | 838.6264 | 4.859466 | 97.80274
14.97084 | 839.1222 | 4.85943 | 97.80201
14.97917 | 839.618 | 4.8594 | 97.80141
14.9875 | 840.1131 | 4.859384 | 97.80109
14.99583 | 840.609 | 4.85937 | 97.80081
15.00417 | 841.1036 | 4.859352 | 97.80044
15.0125 | 841.5989 | 4.859336 | 97.80012
15.02083 | 842.0949 | 4.859314 | 97.79968
15.02916 | 842.5897 | 4.859288 | 97.79916
15.0375 | 843.0851 | 4.859257 | 97.79853
15.04584 | 843.5806 | 4.859222 | 97.79783
15.05417 | 844.0753 | 4.859196 | 97.7973
15.0625 | 844.5711 | 4.859176 | 97.7969
15.07083 | 845.0649 | 4.859161 | 97.7966
15.07916 | 845.5594 | 4.85914 | 97.79618
15.0875 | 846.0548 | 4.859119 | 97.79575
15.09584 | 846.5509 | 4.859102 | 97.79541
15.10417 | 847.0464 | 4.8591 | 97.79537
15.1125 | 847.5416 | 4.859102 | 97.79541
15.12083 | 848.0372 | 4.859102 | 97.79541
15.12917 | 848.5324 | 4.859116 | 97.79569
15.1375 | 849.0278 | 4.859126 | 97.7959
15.14583 | 849.5238 | 4.859123 | 97.79584
15.15416 | 850.0187 | 4.859094 | 97.79525
15.1625 | 850.5141 | 4.85907 | 97.79477
15.17084 | 851.0099 | 4.859066 | 97.79469
15.17917 | 851.5053 | 4.85907 | 97.79477
15.1875 | 852 | 4.859066 | 97.79469
15.19583 | 852.4957 | 4.859058 | 97.79453
15.20416 | 852.9899 | 4.859047 | 97.79431
15.2125 | 853.4853 | 4.859033 | 97.79402
15.22084 | 853.9801 | 4.859026 | 97.79388
15.22917 | 854.4751 | 4.859016 | 97.79368
15.2375 | 854.9709 | 4.859004 | 97.79344
15.24583 | 855.4661 | 4.859 | 97.79336
15.25417 | 855.9606 | 4.858996 | 97.79328
15.2625 | 856.4554 | 4.858986 | 97.79308
15.27083 | 856.952 | 4.858979 | 97.79294
15.27916 | 857.4465 | 4.858959 | 97.79253
15.2875 | 857.9418 | 4.858938 | 97.79211
15.29584 | 858.4376 | 4.858912 | 97.79159
15.30417 | 858.9316 | 4.858875 | 97.79084
15.3125 | 859.4272 | 4.858826 | 97.78986
15.32083 | 859.9226 | 4.858776 | 97.78885
15.32916 | 860.417 | 4.858728 | 97.78789
15.3375 | 860.9124 | 4.858691 | 97.78714
15.34584 | 861.4066 | 4.858658 | 97.78648
15.35417 | 861.9012 | 4.858624 | 97.78579
15.3625 | 862.397 | 4.858581 | 97.78493
15.37083 | 862.8922 | 4.858538 | 97.78406
15.37917 | 863.3863 | 4.858498 | 97.78326
15.3875 | 863.8819 | 4.858459 | 97.78247
15.39583 | 864.3761 | 4.858414 | 97.78157
15.40416 | 864.8709 | 4.858366 | 97.7806
15.4125 | 865.3666 | 4.858321 | 97.77969
15.42084 | 865.8608 | 4.858285 | 97.77897
15.42917 | 866.3556 | 4.858243 | 97.77812
15.4375 | 866.8515 | 4.8582 | 97.77726
15.44583 | 867.3472 | 4.85816 | 97.77645
15.45416 | 867.8425 | 4.858126 | 97.77577
15.4625 | 868.3369 | 4.858098 | 97.77521
15.47084 | 868.8334 | 4.858078 | 97.7748
15.47917 | 869.3278 | 4.858059 | 97.77442
15.4875 | 869.8236 | 4.858044 | 97.77412
15.49583 | 870.3188 | 4.858017 | 97.77358
15.50417 | 870.8148 | 4.857991 | 97.77305
15.5125 | 871.3093 | 4.857974 | 97.77271
15.52083 | 871.8044 | 4.857958 | 97.77239
15.52916 | 872.2989 | 4.85794 | 97.77203
15.5375 | 872.7949 | 4.857926 | 97.77174
15.54584 | 873.289 | 4.857912 | 97.77146
15.55417 | 873.7844 | 4.85789 | 97.77102
15.5625 | 874.2792 | 4.857863 | 97.77048
15.57083 | 874.7743 | 4.857852 | 97.77026
15.57916 | 875.2688 | 4.85784 | 97.77001
15.5875 | 875.7639 | 4.85783 | 97.76981
15.59584 | 876.259 | 4.857819 | 97.76959
15.60417 | 876.7531 | 4.857804 | 97.76929
15.6125 | 877.2488 | 4.85778 | 97.76881
15.62083 | 877.7438 | 4.857764 | 97.76848
15.62917 | 878.2384 | 4.857754 | 97.76828
15.6375 | 878.7338 | 4.857748 | 97.76816
15.64583 | 879.2278 | 4.857739 | 97.76798
15.65416 | 879.7231 | 4.857734 | 97.76788
15.6625 | 880.2169 | 4.85773 | 97.7678
15.67084 | 880.7074 | 4.85772 | 97.7676
15.67917 | 881.2001 | 4.857696 | 97.76712
15.6875 | 881.6922 | 4.85767 | 97.76659
15.69583 | 882.1859 | 4.857646 | 97.76611
15.70416 | 882.6805 | 4.857625 | 97.76569
15.7125 | 883.173 | 4.8576 | 97.76518
15.72084 | 883.6649 | 4.857576 | 97.7647
15.72917 | 884.1531 | 4.857547 | 97.76412
15.7375 | 884.6406 | 4.857516 | 97.76349
15.74583 | 885.1249 | 4.85748 | 97.76277
15.75417 | 885.6074 | 4.857446 | 97.76208
15.7625 | 886.0844 | 4.857413 | 97.76142
15.77083 | 886.5579 | 4.857388 | 97.76092
15.77916 | 887.0258 | 4.857366 | 97.76047
15.7875 | 887.4891 | 4.857342 | 97.75999
15.79584 | 887.9478 | 4.857312 | 97.75939
15.80417 | 888.4016 | 4.857278 | 97.7587
15.8125 | 888.8494 | 4.85725 | 97.75814
15.82083 | 889.2914 | 4.857224 | 97.75762
15.82916 | 889.7303 | 4.857203 | 97.75719
15.8375 | 890.1632 | 4.857182 | 97.75677
15.84584 | 890.5915 | 4.857156 | 97.75625
15.85417 | 891.0156 | 4.857121 | 97.75554
15.8625 | 891.4351 | 4.857097 | 97.75506
15.87083 | 891.8481 | 4.857078 | 97.75468
15.87917 | 892.2568 | 4.857056 | 97.75423
15.8875 | 892.6606 | 4.85704 | 97.75391
15.89583 | 893.0598 | 4.857031 | 97.75373
15.90416 | 893.4531 | 4.857019 | 97.75349
15.9125 | 893.8416 | 4.857002 | 97.75315
15.92084 | 894.2255 | 4.856981 | 97.75273
15.92917 | 894.6039 | 4.856973 | 97.75256
15.9375 | 894.9782 | 4.856968 | 97.75246
15.94583 | 895.3482 | 4.85696 | 97.7523
15.95416 | 895.714 | 4.856941 | 97.75192
15.9625 | 896.0751 | 4.856922 | 97.75154
15.97084 | 896.4331 | 4.856912 | 97.75134
15.97917 | 896.7875 | 4.85691 | 97.7513
15.9875 | 897.1376 | 4.85691 | 97.7513
15.99583 | 897.4832 | 4.856914 | 97.75138
16.00417 | 897.825 | 4.856914 | 97.75138
16.0125 | 898.163 | 4.856906 | 97.75122
16.02084 | 898.4978 | 4.856904 | 97.75118
16.02917 | 898.8291 | 4.856903 | 97.75116
16.0375 | 899.1576 | 4.856895 | 97.75099
16.04584 | 899.4813 | 4.856896 | 97.75101
16.05417 | 899.7999 | 4.85691 | 97.7513
16.0625 | 900.1165 | 4.856916 | 97.75142
-4 | 1 | 0 | 0
16.07083 | 900.408 | 4.856914 | 97.75138
16.07916 | 900.5328 | 4.856926 | 97.75162
16.0875 | 900.4434 | 4.85696 | 97.7523
16.09583 | 900.1312 | 4.856988 | 97.75287
16.10416 | 899.6382 | 4.857002 | 97.75315
16.1125 | 899.0281 | 4.857002 | 97.75315
-4 | 0 | 0 | 0
16.12083 | 898.3632 | 4.856992 | 97.75295
16.12917 | 897.6926 | 4.856983 | 97.75277
16.1375 | 897.0509 | 4.856974 | 97.75258
16.14584 | 896.4593 | 4.856956 | 97.75222
16.15417 | 895.9275 | 4.856944 | 97.75198
16.1625 | 895.4569 | 4.85694 | 97.7519
16.17084 | 895.045 | 4.856932 | 97.75174
16.17917 | 894.6866 | 4.856921 | 97.75152
16.1875 | 894.3739 | 4.856914 | 97.75138
16.19583 | 894.1034 | 4.856912 | 97.75134
16.20416 | 893.868 | 4.856909 | 97.75128
16.2125 | 893.6618 | 4.85691 | 97.7513
16.22083 | 893.4828 | 4.856918 | 97.75146
16.22916 | 893.3264 | 4.856096 | 97.73491
16.2375 | 893.1889 | 4.841692 | 97.44502
16.24583 | 893.0682 | 4.826534 | 97.13994
16.25417 | 892.9611 | 4.82241 | 97.05694
16.2625 | 892.866 | 4.82117 | 97.03198
16.27084 | 892.7814 | 4.820596 | 97.02043
16.27917 | 892.7086 | 4.820324 | 97.01496
16.2875 | 892.6442 | 4.820248 | 97.01343
16.29584 | 892.5899 | 4.820211 | 97.01268
16.30417 | 892.5451 | 4.820174 | 97.01194
16.3125 | 892.5106 | 4.820139 | 97.01123
16.32083 | 892.4839 | 4.820102 | 97.01049
16.32916 | 892.4663 | 4.82006 | 97.00964
16.3375 | 892.4569 | 4.820012 | 97.00868
16.34583 | 892.454 | 4.819962 | 97.00767
16.35416 | 892.4582 | 4.819915 | 97.00673
16.3625 | 892.468 | 4.819869 | 97.0058
16.37083 | 892.4822 | 4.819828 | 97.00498
16.37917 | 892.5016 | 4.819792 | 97.00425
16.3875 | 892.5249 | 4.819769 | 97.00379
16.39584 | 892.5504 | 4.819746 | 97.00332
16.40417 | 892.5809 | 4.819711 | 97.00262
16.4125 | 892.6119 | 4.819672 | 97.00184
16.42084 | 892.6449 | 4.819636 | 97.00111
16.42917 | 892.6809 | 4.819597 | 97.00033
16.4375 | 892.7168 | 4.819556 | 96.9995
16.44583 | 892.7548 | 4.819511 | 96.9986
16.45416 | 892.7941 | 4.819466 | 96.99769
16.4625 | 892.8339 | 4.81943 | 96.99696
16.47083 | 892.8754 | 4.819404 | 96.99644
16.47916 | 892.9176 | 4.819384 | 96.99604
16.4875 | 892.9593 | 4.819362 | 96.9956
16.49583 | 893.0025 | 4.819338 | 96.99511
16.50417 | 893.0447 | 4.819316 | 96.99467
16.5125 | 893.0899 | 4.8193 | 96.99435
16.52084 | 893.1332 | 4.819288 | 96.99411
16.52917 | 893.177 | 4.819263 | 96.9936
16.5375 | 893.2206 | 4.819224 | 96.99282
16.54584 | 893.2656 | 4.819185 | 96.99203
16.55417 | 893.3101 | 4.819144 | 96.99121
16.5625 | 893.3541 | 4.819104 | 96.9904
16.57083 | 893.3989 | 4.81907 | 96.98972
16.57916 | 893.4439 | 4.81905 | 96.98932
16.5875 | 893.4884 | 4.819028 | 96.98887
16.59583 | 893.533 | 4.819004 | 96.98839
16.60416 | 893.5766 | 4.818979 | 96.98789
16.6125 | 893.6205 | 4.818946 | 96.98722
16.62083 | 893.6644 | 4.818914 | 96.98658
16.62917 | 893.7072 | 4.818889 | 96.98608
16.6375 | 893.7503 | 4.818862 | 96.98553
16.64584 | 893.7938 | 4.818838 | 96.98505
16.65417 | 893.8368 | 4.818812 | 96.98453
16.6625 | 893.879 | 4.818784 | 96.98396
16.67084 | 893.9205 | 4.818756 | 96.9834
16.67917 | 893.9636 | 4.818734 | 96.98296
16.6875 | 894.0047 | 4.81872 | 96.98268
16.69583 | 894.0476 | 4.818701 | 96.98229
16.70416 | 894.087 | 4.818678 | 96.98183
16.7125 | 894.1281 | 4.818648 | 96.98123
16.72083 | 894.1687 | 4.818626 | 96.98078
16.72916 | 894.2086 | 4.818614 | 96.98054
16.7375 | 894.2488 | 4.8186 | 96.98026
16.74583 | 894.2872 | 4.818575 | 96.97976
16.75417 | 894.3256 | 4.81855 | 96.97925
16.7625 | 894.3648 | 4.818527 | 96.97879
16.77084 | 894.4024 | 4.818508 | 96.97841
16.77917 | 894.4402 | 4.81849 | 96.97805
16.7875 | 894.4781 | 4.81848 | 96.97785
16.79584 | 894.5165 | 4.818468 | 96.9776
16.80417 | 894.5545 | 4.818454 | 96.97732
16.8125 | 894.5911 | 4.818438 | 96.977
16.82083 | 894.629 | 4.818422 | 96.97668
16.82916 | 894.6658 | 4.818404 | 96.97632
16.8375 | 894.7032 | 4.818389 | 96.97601
16.84583 | 894.7412 | 4.818382 | 96.97587
16.85416 | 894.7772 | 4.818378 | 96.97579
16.8625 | 894.8132 | 4.81837 | 96.97563
16.87083 | 894.8505 | 4.818365 | 96.97553
16.87917 | 894.8858 | 4.818348 | 96.97519
16.8875 | 894.9212 | 4.81833 | 96.97483
16.89584 | 894.9553 | 4.818308 | 96.97438
16.90417 | 894.9903 | 4.818295 | 96.97412
16.9125 | 895.0253 | 4.818287 | 96.97396
16.92084 | 895.0605 | 4.81828 | 96.97382
16.92917 | 895.0946 | 4.818278 | 96.97378
16.9375 | 895.1281 | 4.818274 | 96.9737
16.94583 | 895.163 | 4.818265 | 96.97352
16.95416 | 895.1978 | 4.818241 | 96.97303
16.9625 | 895.2319 | 4.818203 | 96.97227
16.97083 | 895.2663 | 4.818166 | 96.97153
16.97916 | 895.2993 | 4.818146 | 96.97112
16.9875 | 895.3338 | 4.818135 | 96.9709
16.99583 | 895.3672 | 4.818119 | 96.97058
17.00417 | 895.3996 | 4.818097 | 96.97014
17.0125 | 895.4319 | 4.818085 | 96.9699
17.02084 | 895.4637 | 4.818074 | 96.96967
17.02917 | 895.4941 | 4.81806 | 96.96939
17.0375 | 895.5259 | 4.818047 | 96.96913
17.04584 | 895.5566 | 4.818024 | 96.96867
17.05417 | 895.5879 | 4.817989 | 96.96796
17.0625 | 895.6181 | 4.81795 | 96.96718
17.07083 | 895.6488 | 4.817922 | 96.96661
17.07916 | 895.6786 | 4.817907 | 96.96631
17.0875 | 895.7078 | 4.817902 | 96.96621
17.09583 | 895.7382 | 4.817894 | 96.96605
17.10416 | 895.7682 | 4.81788 | 96.96577
17.1125 | 895.798 | 4.817864 | 96.96545
17.12083 | 895.8262 | 4.81784 | 96.96496
17.12917 | 895.8569 | 4.817816 | 96.96448
17.1375 | 895.8851 | 4.817806 | 96.96428
17.14584 | 895.9134 | 4.817796 | 96.96408
17.15417 | 895.9413 | 4.817785 | 96.96386
17.1625 | 895.9694 | 4.817772 | 96.9636
17.17084 | 895.9962 | 4.817747 | 96.96309
17.17917 | 896.0226 | 4.81774 | 96.96295
17.1875 | 896.0504 | 4.817744 | 96.96303
17.19583 | 896.077 | 4.817743 | 96.96301
17.20416 | 896.1032 | 4.817738 | 96.96291
17.2125 | 896.1296 | 4.81773 | 96.96275
-4 | 1 | 0 | 0
17.22083 | 896.1572 | 4.81772 | 96.96255
17.22916 | 896.1832 | 4.817711 | 96.96237
17.2375 | 896.211 | 4.817709 | 96.96233
17.24583 | 896.2376 | 4.817704 | 96.96223
17.25417 | 896.2639 | 4.817694 | 96.96203
17.2625 | 896.2899 | 4.817683 | 96.9618
17.27084 | 896.3156 | 4.817665 | 96.96144
17.27917 | 896.3422 | 4.817648 | 96.9611
17.2875 | 896.3688 | 4.817638 | 96.9609
17.29584 | 896.3941 | 4.817622 | 96.96058
17.30417 | 896.4203 | 4.817608 | 96.96029
17.3125 | 896.4462 | 4.817597 | 96.96007
17.32083 | 896.4715 | 4.817566 | 96.95945
17.32916 | 896.4969 | 4.817163 | 96.95134
17.3375 | 896.5226 | 4.816977 | 96.9476
17.34583 | 896.5762 | 4.816955 | 96.94715
17.35416 | 896.6657 | 4.816895 | 96.94594
17.3625 | 896.7774 | 4.815461 | 96.91708
17.37083 | 896.915 | 4.805829 | 96.72323
17.37917 | 897.047 | 4.785574 | 96.31557
17.3875 | 897.1416 | 4.766053 | 95.92269
17.39584 | 897.1881 | 4.749516 | 95.58986
17.40417 | 897.1938 | 4.733992 | 95.27742
17.4125 | 897.1688 | 4.718916 | 94.974
17.42084 | 897.1282 | 4.703634 | 94.66643
17.42917 | 897.0834 | 4.688358 | 94.35898
17.4375 | 897.0376 | 4.673738 | 94.06473
17.44583 | 896.996 | 4.659548 | 93.77914
17.45416 | 896.9545 | 4.645936 | 93.50518
17.4625 | 896.9125 | 4.633258 | 93.25002
17.47083 | 896.8742 | 4.621109 | 93.00551
17.47916 | 896.8405 | 4.60937 | 92.76925
17.4875 | 896.8168 | 4.597794 | 92.53627
17.49583 | 896.8028 | 4.586373 | 92.30641
17.50417 | 896.7986 | 4.575494 | 92.08745
17.5125 | 896.8024 | 4.564556 | 91.86731
17.52084 | 896.8101 | 4.553832 | 91.65148
17.52917 | 896.8189 | 4.543067 | 91.43482
17.5375 | 896.8278 | 4.53284 | 91.22899
17.54584 | 896.836 | 4.523012 | 91.03119
17.55417 | 896.8451 | 4.513408 | 90.8379
17.5625 | 896.8566 | 4.503784 | 90.6442
17.57083 | 896.8692 | 4.494522 | 90.45779
17.57916 | 896.8847 | 4.485294 | 90.27207
17.5875 | 896.9028 | 4.47635 | 90.09206
17.59583 | 896.9231 | 4.467686 | 89.91768
17.60416 | 896.9462 | 4.459301 | 89.74893
17.6125 | 896.9708 | 4.451084 | 89.58355
17.62083 | 896.9972 | 4.443211 | 89.42509
17.62917 | 897.0231 | 4.435538 | 89.27067
17.6375 | 897.0506 | 4.428213 | 89.12324
17.64584 | 897.0776 | 4.421126 | 88.98061
17.65417 | 897.1041 | 4.414224 | 88.8417
17.6625 | 897.1303 | 4.407685 | 88.71009
17.67084 | 897.1561 | 4.40241 | 88.60392
17.67917 | 897.182 | 4.397493 | 88.50496
17.6875 | 897.2059 | 4.393112 | 88.41679
17.69583 | 897.2303 | 4.390066 | 88.35549
17.70416 | 897.2532 | 4.386363 | 88.28096
17.7125 | 897.2755 | 4.380985 | 88.17272
17.72083 | 897.2965 | 4.375564 | 88.06361
17.72916 | 897.3178 | 4.37166 | 87.98504
17.7375 | 897.3374 | 4.368538 | 87.92221
17.74583 | 897.3562 | 4.365538 | 87.86183
17.75417 | 897.3749 | 4.362724 | 87.80519
17.7625 | 897.392 | 4.360214 | 87.75468
17.77084 | 897.4094 | 4.358165 | 87.71344
17.77917 | 897.4256 | 4.356308 | 87.67606
17.7875 | 897.4408 | 4.3543 | 87.63565
17.79584 | 897.4551 | 4.352198 | 87.59335
17.80417 | 897.4709 | 4.349766 | 87.5444
17.8125 | 897.4853 | 4.347328 | 87.49533
17.82083 | 897.4997 | 4.34508 | 87.45009
17.82916 | 897.5138 | 4.34287 | 87.40561
17.8375 | 897.5282 | 4.340777 | 87.36348
17.84583 | 897.5416 | 4.338648 | 87.32064
17.85416 | 897.5556 | 4.336363 | 87.27465
17.8625 | 897.5691 | 4.333883 | 87.22473
17.87083 | 897.583 | 4.331078 | 87.16828
17.87917 | 897.5968 | 4.328063 | 87.1076
17.8875 | 897.6101 | 4.324962 | 87.04519
17.89584 | 897.623 | 4.321783 | 86.98121
17.90417 | 897.6363 | 4.318481 | 86.91475
17.9125 | 897.6508 | 4.315171 | 86.84813
17.92084 | 897.6637 | 4.31168 | 86.77787
17.92917 | 897.6766 | 4.308284 | 86.70952
17.9375 | 897.6919 | 4.304844 | 86.64029
17.94583 | 897.7056 | 4.301326 | 86.56948
17.95416 | 897.7205 | 4.297696 | 86.49643
17.9625 | 897.7341 | 4.294141 | 86.42488
17.97083 | 897.7486 | 4.290659 | 86.3548
17.97916 | 897.7652 | 4.287292 | 86.28703
17.9875 | 897.7814 | 4.28368 | 86.21434
17.99583 | 897.797 | 4.27976 | 86.13544
18.00417 | 897.8126 | 4.275412 | 86.04793
18.0125 | 897.8292 | 4.271122 | 85.96159
18.02084 | 897.8441 | 4.267669 | 85.8921
18.02917 | 897.8602 | 4.264312 | 85.82453
18.0375 | 897.8768 | 4.260664 | 85.75111
18.04584 | 897.8934 | 4.256691 | 85.67115
18.05417 | 897.9103 | 4.252787 | 85.59258
18.0625 | 897.928 | 4.24909 | 85.51817
18.07083 | 897.9434 | 4.24532 | 85.44229
18.07916 | 897.9608 | 4.241566 | 85.36674
18.0875 | 897.9759 | 4.237824 | 85.29143
18.09583 | 897.9938 | 4.234239 | 85.21928
18.10416 | 898.0101 | 4.230306 | 85.14012
18.1125 | 898.0269 | 4.226128 | 85.05603
18.12083 | 898.0431 | 4.2219 | 84.97094
18.12917 | 898.0605 | 4.217628 | 84.88496
18.1375 | 898.0772 | 4.213834 | 84.8086
18.14584 | 898.0944 | 4.210022 | 84.73188
18.15417 | 898.1094 | 4.206158 | 84.65411
18.1625 | 898.1255 | 4.202456 | 84.5796
18.17084 | 898.1412 | 4.198848 | 84.50699
18.17917 | 898.1562 | 4.194833 | 84.42618
18.1875 | 898.172 | 4.190732 | 84.34364
18.19583 | 898.1872 | 4.187016 | 84.26885
18.20416 | 898.2018 | 4.183502 | 84.19813
18.2125 | 898.2169 | 4.17998 | 84.12725
18.22083 | 898.2309 | 4.17645 | 84.0562
18.22916 | 898.2455 | 4.17275 | 83.98173
18.2375 | 898.26 | 4.168993 | 83.90612
18.24583 | 898.2738 | 4.165156 | 83.82889
18.25417 | 898.2879 | 4.160701 | 83.73923
18.2625 | 898.3016 | 4.156296 | 83.65058
18.27084 | 898.3169 | 4.152596 | 83.57611
18.27917 | 898.3306 | 4.149082 | 83.50539
18.2875 | 898.3434 | 4.145794 | 83.43921
18.29584 | 898.357 | 4.142465 | 83.37221
18.30417 | 898.3701 | 4.139066 | 83.3038
18.3125 | 898.3822 | 4.135709 | 83.23624
18.32083 | 898.3955 | 4.132507 | 83.17179
18.32916 | 898.408 | 4.12904 | 83.10202
18.3375 | 898.4199 | 4.12544 | 83.02956
18.34583 | 898.4314 | 4.122111 | 82.96256
18.35416 | 898.443 | 4.118692 | 82.89375
18.3625 | 898.4547 | 4.114938 | 82.8182
18.37083 | 898.4668 | 4.111345 | 82.74588
18.37917 | 898.4776 | 4.108024 | 82.67904
18.3875 | 898.4886 | 4.104626 | 82.61065
18.39584 | 898.5001 | 4.101137 | 82.54043
18.40417 | 898.5116 | 4.097512 | 82.46748
18.4125 | 898.5232 | 4.094055 | 82.3979
18.42084 | 898.5338 | 4.090615 | 82.32867
18.42917 | 898.5449 | 4.0871 | 82.25792
18.4375 | 898.5564 | 4.083972 | 82.19497
18.44583 | 898.5666 | 4.080858 | 82.13229
18.45416 | 898.5788 | 4.077684 | 82.06841
18.4625 | 898.5897 | 4.074304 | 82.00039
18.47083 | 898.6007 | 4.070944 | 81.93276
18.47916 | 898.6118 | 4.06772 | 81.86788
18.4875 | 898.6222 | 4.064494 | 81.80295
18.49583 | 898.6322 | 4.061257 | 81.7378
18.50417 | 898.6422 | 4.057755 | 81.66732
18.5125 | 898.6522 | 4.054134 | 81.59444
18.52084 | 898.663 | 4.050703 | 81.52539
18.52917 | 898.6719 | 4.04761 | 81.46314
18.5375 | 898.682 | 4.044665 | 81.40387
18.54584 | 898.6915 | 4.041472 | 81.3396
18.55417 | 898.7011 | 4.038065 | 81.27103
18.5625 | 898.7098 | 4.034805 | 81.20542
18.57083 | 898.7181 | 4.031698 | 81.14289
18.57916 | 898.7278 | 4.028619 | 81.08092
18.5875 | 898.7362 | 4.025454 | 81.01722
18.59583 | 898.7455 | 4.022278 | 80.9533
18.60416 | 898.755 | 4.019303 | 80.89342
18.6125 | 898.7649 | 4.016311 | 80.83321
18.62083 | 898.7745 | 4.013463 | 80.77589
18.62917 | 898.7839 | 4.010623 | 80.71873
18.6375 | 898.7922 | 4.007888 | 80.66368
18.64584 | 898.802 | 4.005127 | 80.60811
18.65417 | 898.8122 | 4.002265 | 80.55051
18.6625 | 898.8215 | 3.999494 | 80.49474
18.67084 | 898.8311 | 3.996788 | 80.44028
18.67917 | 898.8395 | 3.994016 | 80.38449
18.6875 | 898.8478 | 3.991286 | 80.32955
18.69583 | 898.8576 | 3.988586 | 80.27521
18.70416 | 898.865 | 3.98583 | 80.21974
18.7125 | 898.8743 | 3.983031 | 80.1634
18.72083 | 898.8818 | 3.98018 | 80.10602
18.72916 | 898.8899 | 3.977282 | 80.0477
18.7375 | 898.8978 | 3.974342 | 79.98853
18.74583 | 898.9053 | 3.97154 | 79.93213
18.75417 | 898.9132 | 3.968965 | 79.88031
18.7625 | 898.9211 | 3.966437 | 79.82943
18.77084 | 898.9288 | 3.963937 | 79.77911
18.77917 | 898.9353 | 3.96132 | 79.72644
18.7875 | 898.9432 | 3.958521 | 79.67011
18.79584 | 898.9512 | 3.955844 | 79.61623
18.80417 | 898.9581 | 3.953275 | 79.56453
18.8125 | 898.9656 | 3.950706 | 79.51282
18.82083 | 898.9718 | 3.948128 | 79.46094
18.82916 | 898.9796 | 3.945406 | 79.40616
18.8375 | 898.9874 | 3.942592 | 79.34952
18.84583 | 898.9949 | 3.94005 | 79.29836
18.85416 | 899.0012 | 3.937701 | 79.25108
18.8625 | 899.009 | 3.9353 | 79.20276
18.87083 | 899.0164 | 3.933015 | 79.15677
18.87917 | 899.0236 | 3.930732 | 79.11082
18.8875 | 899.0301 | 3.92841 | 79.06409
18.89584 | 899.0382 | 3.926216 | 79.01993
18.90417 | 899.0445 | 3.924016 | 78.97566
18.9125 | 899.0518 | 3.921634 | 78.92771
18.92084 | 899.059 | 3.919294 | 78.88062
18.92917 | 899.0649 | 3.91692 | 78.83284
18.9375 | 899.0718 | 3.91429 | 78.77991
18.94583 | 899.0784 | 3.911609 | 78.72595
18.95416 | 899.0852 | 3.908725 | 78.66791
18.9625 | 899.092 | 3.905661 | 78.60624
18.97083 | 899.0984 | 3.902959 | 78.55186
18.97916 | 899.1048 | 3.90074 | 78.5072
18.9875 | 899.1108 | 3.898828 | 78.46872
18.99583 | 899.1164 | 3.896926 | 78.43044
19.00417 | 899.122 | 3.894933 | 78.39032
19.0125 | 899.1282 | 3.892851 | 78.34842
19.02084 | 899.1334 | 3.890681 | 78.30475
19.02917 | 899.1401 | 3.888721 | 78.2653
19.0375 | 899.1454 | 3.886778 | 78.22619
19.04584 | 899.1524 | 3.884618 | 78.18272
19.05417 | 899.158 | 3.882382 | 78.13772
19.0625 | 899.1641 | 3.880159 | 78.09298
19.07083 | 899.1714 | 3.878022 | 78.04997
19.07916 | 899.1769 | 3.875825 | 78.00575
19.0875 | 899.1835 | 3.873553 | 77.96003
19.09583 | 899.1903 | 3.871352 | 77.91573
19.10416 | 899.1965 | 3.8694 | 77.87644
19.1125 | 899.2019 | 3.867441 | 77.83701
19.12083 | 899.2086 | 3.865417 | 77.79628
19.12917 | 899.2141 | 3.863614 | 77.75999
19.1375 | 899.2203 | 3.861809 | 77.72366
19.14584 | 899.2257 | 3.860061 | 77.68848
19.15417 | 899.2314 | 3.858194 | 77.65091
19.1625 | 899.2366 | 3.856365 | 77.6141
19.17084 | 899.2416 | 3.85449 | 77.57636
19.17917 | 899.2485 | 3.852412 | 77.53454
19.1875 | 899.2531 | 3.85033 | 77.49263
19.19583 | 899.2584 | 3.848312 | 77.45202
19.20416 | 899.2628 | 3.846335 | 77.41223
19.2125 | 899.2672 | 3.844475 | 77.37479
19.22083 | 899.2722 | 3.842664 | 77.33835
19.22916 | 899.2769 | 3.840728 | 77.29938
19.2375 | 899.2805 | 3.838777 | 77.26012
19.24583 | 899.2856 | 3.836652 | 77.21735
19.25417 | 899.2899 | 3.834495 | 77.17393
19.2625 | 899.2942 | 3.832634 | 77.13648
19.27084 | 899.2991 | 3.830788 | 77.09933
19.27917 | 899.3046 | 3.82883 | 77.05992
19.2875 | 899.309 | 3.826882 | 77.02071
19.29584 | 899.3149 | 3.824991 | 76.98266
19.30417 | 899.3203 | 3.82319 | 76.94641
19.3125 | 899.3261 | 3.821465 | 76.91169
19.32083 | 899.3309 | 3.819695 | 76.87607
19.32916 | 899.3364 | 3.817934 | 76.84062
19.3375 | 899.3406 | 3.816267 | 76.80707
19.34583 | 899.3453 | 3.815108 | 76.78375
19.35416 | 899.3509 | 3.814297 | 76.76743
19.3625 | 899.3562 | 3.813381 | 76.74899
19.37083 | 899.36 | 3.812259 | 76.72641
19.37917 | 899.3651 | 3.811042 | 76.70191
19.3875 | 899.3692 | 3.809674 | 76.67438
19.39584 | 899.3751 | 3.808124 | 76.64319
19.40417 | 899.3798 | 3.806546 | 76.61143
19.4125 | 899.3849 | 3.804968 | 76.57967
19.42084 | 899.3899 | 3.803372 | 76.54755
19.42917 | 899.3941 | 3.801727 | 76.51444
19.4375 | 899.3991 | 3.800096 | 76.48161
19.44583 | 899.4036 | 3.798549 | 76.45048
19.45416 | 899.4093 | 3.797034 | 76.41999
19.4625 | 899.413 | 3.795409 | 76.38728
19.47083 | 899.4176 | 3.793828 | 76.35546
19.47916 | 899.4216 | 3.792322 | 76.32515
19.4875 | 899.4262 | 3.790784 | 76.2942
19.49583 | 899.4308 | 3.789089 | 76.26008
19.50417 | 899.4342 | 3.787407 | 76.22623
19.5125 | 899.4379 | 3.785784 | 76.19357
19.52084 | 899.441 | 3.784242 | 76.16253
19.52917 | 899.4452 | 3.782763 | 76.13276
19.5375 | 899.4478 | 3.781287 | 76.10306
19.54584 | 899.452 | 3.779806 | 76.07325
19.55417 | 899.4544 | 3.778395 | 76.04485
19.5625 | 899.4578 | 3.776912 | 76.01501
19.57083 | 899.4609 | 3.775342 | 75.98341
19.57916 | 899.4644 | 3.773811 | 75.95259
19.5875 | 899.4681 | 3.772254 | 75.92126
19.59583 | 899.4708 | 3.770659 | 75.88916
19.60416 | 899.4751 | 3.769159 | 75.85897
19.6125 | 899.4791 | 3.76768 | 75.8292
19.62083 | 899.4834 | 3.76619 | 75.79921
19.62917 | 899.4868 | 3.764419 | 75.76357
19.6375 | 899.4908 | 3.762808 | 75.73115
19.64584 | 899.4957 | 3.761444 | 75.70369
19.65417 | 899.4991 | 3.760188 | 75.67842
19.6625 | 899.5031 | 3.758921 | 75.65292
19.67084 | 899.5066 | 3.75769 | 75.62814
19.67917 | 899.5109 | 3.75646 | 75.60338
19.6875 | 899.5139 | 3.755122 | 75.57646
19.69583 | 899.5176 | 3.753884 | 75.55154
19.70416 | 899.5204 | 3.75275 | 75.52872
19.7125 | 899.5245 | 3.751575 | 75.50507
19.72083 | 899.5276 | 3.750337 | 75.48015
19.72916 | 899.5306 | 3.748963 | 75.4525
19.7375 | 899.5337 | 3.747639 | 75.42585
19.74583 | 899.536 | 3.746344 | 75.39979
19.75417 | 899.5391 | 3.745081 | 75.37437
19.7625 | 899.5411 | 3.743851 | 75.34961
19.77084 | 899.5451 | 3.742692 | 75.32629
19.77917 | 899.5472 | 3.741498 | 75.30226
19.7875 | 899.5505 | 3.74031 | 75.27835
19.79584 | 899.5541 | 3.739031 | 75.2526
19.80417 | 899.557 | 3.737774 | 75.22731
19.8125 | 899.5597 | 3.736612 | 75.20392
19.82083 | 899.5613 | 3.735418 | 75.17989
19.82916 | 899.5644 | 3.734153 | 75.15443
19.8375 | 899.5688 | 3.732922 | 75.12965
19.84583 | 899.5702 | 3.731762 | 75.10631
19.85416 | 899.5734 | 3.730588 | 75.08268
19.8625 | 899.5762 | 3.729359 | 75.05794
19.87083 | 899.5794 | 3.728087 | 75.03234
19.87917 | 899.5824 | 3.72688 | 75.00805
19.8875 | 899.5853 | 3.725783 | 74.98597
19.89584 | 899.589 | 3.724663 | 74.96343
19.90417 | 899.592 | 3.723538 | 74.94079
19.9125 | 899.5941 | 3.722467 | 74.91923
19.92084 | 899.5978 | 3.721365 | 74.89705
19.92917 | 899.6012 | 3.720289 | 74.8754
19.9375 | 899.6036 | 3.719253 | 74.85455
19.94583 | 899.6062 | 3.71821 | 74.83356
19.95416 | 899.6095 | 3.717184 | 74.81291
19.9625 | 899.6124 | 3.716036 | 74.7898
19.97083 | 899.6145 | 3.714916 | 74.76726
19.97916 | 899.6168 | 3.713828 | 74.74536
19.9875 | 899.6194 | 3.712775 | 74.72417
19.99583 | 899.6228 | 3.711795 | 74.70445
20.00417 | 899.6249 | 3.710852 | 74.68547
20.0125 | 899.6282 | 3.709869 | 74.66568
20.02084 | 899.63 | 3.708908 | 74.64634
20.02917 | 899.633 | 3.707953 | 74.62712
20.0375 | 899.6353 | 3.707043 | 74.60881
20.04584 | 899.6381 | 3.706218 | 74.5922
20.05417 | 899.6411 | 3.705289 | 74.57351
20.0625 | 899.6449 | 3.704196 | 74.55151
20.07083 | 899.6476 | 3.703222 | 74.5319
20.07916 | 899.6491 | 3.70233 | 74.51395
20.0875 | 899.6516 | 3.701436 | 74.49596
20.09583 | 899.6535 | 3.700557 | 74.47827
20.10416 | 899.6551 | 3.699671 | 74.46044
20.1125 | 899.6576 | 3.698794 | 74.44279
20.12083 | 899.6593 | 3.697654 | 74.41984
20.12917 | 899.6619 | 3.695926 | 74.38506
20.1375 | 899.663 | 3.69435 | 74.35334
20.14584 | 899.6642 | 3.693206 | 74.33032
20.15417 | 899.6672 | 3.692204 | 74.31015
20.1625 | 899.6682 | 3.691253 | 74.29101
20.17084 | 899.6701 | 3.690424 | 74.27433
20.17917 | 899.6722 | 3.689597 | 74.25768
20.1875 | 899.673 | 3.688759 | 74.24082
20.19583 | 899.6747 | 3.6879 | 74.22353
20.20416 | 899.6766 | 3.687054 | 74.2065
20.2125 | 899.6782 | 3.686222 | 74.18976
20.22083 | 899.6801 | 3.685368 | 74.17257
20.22916 | 899.6811 | 3.684502 | 74.15514
20.2375 | 899.6828 | 3.683638 | 74.13775
20.24583 | 899.6847 | 3.682728 | 74.11944
20.25417 | 899.6861 | 3.681846 | 74.10169
20.2625 | 899.6887 | 3.68099 | 74.08446
20.27084 | 899.6899 | 3.680152 | 74.06759
20.27917 | 899.6929 | 3.6793 | 74.05044
20.2875 | 899.6953 | 3.67844 | 74.03314
20.29584 | 899.6981 | 3.677574 | 74.01571
20.30417 | 899.6996 | 3.67671 | 73.99832
20.3125 | 899.7028 | 3.675848 | 73.98097
20.32083 | 899.7047 | 3.674987 | 73.96364
20.32916 | 899.7069 | 3.67411 | 73.94599
20.3375 | 899.7085 | 3.673182 | 73.92731
20.34583 | 899.7103 | 3.672305 | 73.90966
20.35416 | 899.7132 | 3.67144 | 73.89225
20.3625 | 899.7155 | 3.670576 | 73.87486
20.37083 | 899.7176 | 3.669715 | 73.85753
20.37917 | 899.7194 | 3.668844 | 73.84
20.3875 | 899.7228 | 3.667981 | 73.82264
20.39584 | 899.7242 | 3.66712 | 73.80531
20.40417 | 899.7266 | 3.666257 | 73.78794
20.4125 | 899.7284 | 3.665384 | 73.77037
20.42084 | 899.73 | 3.664516 | 73.7529
20.42917 | 899.7325 | 3.663654 | 73.73555
20.4375 | 899.734 | 3.662788 | 73.71812
20.44583 | 899.7352 | 3.661922 | 73.70069
20.45416 | 899.737 | 3.661062 | 73.68338
20.4625 | 899.7394 | 3.660196 | 73.66595
20.47083 | 899.7407 | 3.659306 | 73.64804
20.47916 | 899.7426 | 3.658436 | 73.63053
20.4875 | 899.7456 | 3.65757 | 73.6131
20.49583 | 899.7456 | 3.656706 | 73.59571
20.50417 | 899.7484 | 3.655815 | 73.57778
20.5125 | 899.7509 | 3.654912 | 73.55961
20.52084 | 899.7518 | 3.654028 | 73.54181
20.52917 | 899.7531 | 3.65318 | 73.52475
20.5375 | 899.7549 | 3.65234 | 73.50784
20.54584 | 899.7568 | 3.651508 | 73.4911
20.55417 | 899.7581 | 3.650612 | 73.47306
20.5625 | 899.7601 | 3.647478 | 73.40999
20.57083 | 899.7612 | 3.645014 | 73.3604
20.57916 | 899.7637 | 3.643952 | 73.33902
20.5875 | 899.7652 | 3.643094 | 73.32175
20.59583 | 899.7678 | 3.642248 | 73.30473
20.60416 | 899.7699 | 3.64145 | 73.28867
20.6125 | 899.7715 | 3.640668 | 73.27293
20.62083 | 899.7738 | 3.639911 | 73.25769
20.62917 | 899.7756 | 3.639141 | 73.2422
20.6375 | 899.7774 | 3.638352 | 73.22632
20.64584 | 899.7793 | 3.637567 | 73.21052
20.65417 | 899.7813 | 3.636745 | 73.19397
20.6625 | 899.7832 | 3.635861 | 73.17618
20.67084 | 899.785 | 3.635059 | 73.16004
20.67917 | 899.7872 | 3.634258 | 73.14392
20.6875 | 899.7892 | 3.633459 | 73.12784
20.69583 | 899.7909 | 3.632659 | 73.11174
20.70416 | 899.7931 | 3.631841 | 73.09527
20.7125 | 899.7958 | 3.631037 | 73.07909
20.72083 | 899.797 | 3.630241 | 73.06307
20.72916 | 899.7993 | 3.629428 | 73.04671
20.7375 | 899.8019 | 3.62855 | 73.02904
20.74583 | 899.8041 | 3.627672 | 73.01137
20.75417 | 899.8059 | 3.62687 | 72.99523
20.7625 | 899.8075 | 3.62608 | 72.97933
20.77084 | 899.8097 | 3.625282 | 72.96327
20.77917 | 899.8116 | 3.624486 | 72.94725
20.7875 | 899.8137 | 3.623684 | 72.9311
20.79584 | 899.8151 | 3.622856 | 72.91444
20.80417 | 899.8155 | 3.622034 | 72.8979
20.8125 | 899.8161 | 3.621257 | 72.88226
20.82083 | 899.8172 | 3.620482 | 72.86666
20.82916 | 899.8181 | 3.619694 | 72.8508
20.8375 | 899.8194 | 3.618897 | 72.83476
20.84583 | 899.8212 | 3.618109 | 72.8189
20.85416 | 899.8222 | 3.617331 | 72.80324
20.8625 | 899.8219 | 3.616545 | 72.78742
20.87083 | 899.823 | 3.615764 | 72.7717
20.87917 | 899.8243 | 3.61499 | 72.75613
20.8875 | 899.825 | 3.61422 | 72.74063
20.89584 | 899.8259 | 3.613444 | 72.72501
20.90417 | 899.8262 | 3.612675 | 72.70953
20.9125 | 899.8272 | 3.611916 | 72.69426
20.92084 | 899.828 | 3.611163 | 72.6791
20.92917 | 899.8288 | 3.610411 | 72.66397
20.9375 | 899.8297 | 3.609656 | 72.64877
20.94583 | 899.8306 | 3.608899 | 72.63354
20.95416 | 899.8319 | 3.608132 | 72.6181
20.9625 | 899.8337 | 3.607367 | 72.6027
20.97083 | 899.8342 | 3.606605 | 72.58737
20.97916 | 899.8349 | 3.60585 | 72.57217
20.9875 | 899.836 | 3.605096 | 72.557
20.99583 | 899.8369 | 3.604329 | 72.54156
21.00417 | 899.8378 | 3.603559 | 72.52606
21.0125 | 899.8391 | 3.60279 | 72.51059
21.02084 | 899.8406 | 3.602021 | 72.49511
21.02917 | 899.8422 | 3.601254 | 72.47967
21.0375 | 899.8428 | 3.600488 | 72.46426
21.04584 | 899.8441 | 3.599727 | 72.44894
21.05417 | 899.8459 | 3.598967 | 72.43364
21.0625 | 899.847 | 3.598201 | 72.41823
21.07083 | 899.8484 | 3.597436 | 72.40283
21.07916 | 899.8481 | 3.596676 | 72.38753
21.0875 | 899.8501 | 3.595928 | 72.37248
21.09583 | 899.8501 | 3.595175 | 72.35733
21.10416 | 899.8522 | 3.594422 | 72.34217
21.1125 | 899.8538 | 3.593666 | 72.32695
21.12083 | 899.8546 | 3.592916 | 72.31186
21.12917 | 899.8553 | 3.592168 | 72.29681
21.1375 | 899.8559 | 3.591423 | 72.28181
21.14584 | 899.8564 | 3.59067 | 72.26666
21.15417 | 899.8575 | 3.589912 | 72.2514
21.1625 | 899.8598 | 3.589146 | 72.23598
21.17084 | 899.8614 | 3.588382 | 72.22061
21.17917 | 899.8622 | 3.587624 | 72.20535
21.1875 | 899.8644 | 3.586868 | 72.19014
21.19583 | 899.8644 | 3.586113 | 72.17494
21.20416 | 899.8636 | 3.58536 | 72.15979
21.2125 | 899.8644 | 3.584611 | 72.14471
21.22083 | 899.8641 | 3.583868 | 72.12976
21.22916 | 899.8644 | 3.58313 | 72.1149
21.2375 | 899.8648 | 3.582396 | 72.10013
21.24583 | 899.8655 | 3.581664 | 72.0854
21.25417 | 899.8666 | 3.580936 | 72.07075
21.2625 | 899.8663 | 3.580208 | 72.0561
21.27084 | 899.8675 | 3.57948 | 72.04144
21.27917 | 899.8674 | 3.578763 | 72.02701
21.2875 | 899.8678 | 3.578052 | 72.0127
21.29584 | 899.8691 | 3.57734 | 71.99837
21.30417 | 899.8695 | 3.576614 | 71.98376
21.3125 | 899.8702 | 3.575884 | 71.96907
21.32083 | 899.8708 | 3.575166 | 71.95462
21.32916 | 899.8712 | 3.574452 | 71.94025
21.3375 | 899.8722 | 3.57373 | 71.92572
21.34583 | 899.8738 | 3.573018 | 71.91139
21.35416 | 899.875 | 3.57231 | 71.89714
21.3625 | 899.8766 | 3.571605 | 71.88295
21.37083 | 899.8782 | 3.570894 | 71.86864
21.37917 | 899.8803 | 3.570188 | 71.85443
21.3875 | 899.8811 | 3.569489 | 71.84036
21.39584 | 899.8824 | 3.568786 | 71.82621
21.40417 | 899.8836 | 3.568078 | 71.81196
21.4125 | 899.8851 | 3.567383 | 71.79798
21.42084 | 899.8868 | 3.566689 | 71.78401
21.42917 | 899.8882 | 3.56599 | 71.76994
21.4375 | 899.8899 | 3.565292 | 71.75589
21.44583 | 899.8918 | 3.564592 | 71.7418
21.45416 | 899.8922 | 3.5639 | 71.72788
21.4625 | 899.8936 | 3.563209 | 71.71397
21.47083 | 899.8946 | 3.562506 | 71.69982
21.47916 | 899.8951 | 3.561804 | 71.68569
21.4875 | 899.8956 | 3.561104 | 71.6716
21.49583 | 899.8969 | 3.560408 | 71.6576
21.50417 | 899.8981 | 3.55971 | 71.64355
21.5125 | 899.8985 | 3.559009 | 71.62944
21.52084 | 899.8999 | 3.55831 | 71.61537
21.52917 | 899.9001 | 3.557605 | 71.60118
21.5375 | 899.9009 | 3.556895 | 71.58689
21.54584 | 899.9015 | 3.556188 | 71.57266
21.55417 | 899.9018 | 3.555486 | 71.55854
21.5625 | 899.9015 | 3.554788 | 71.54449
21.57083 | 899.903 | 3.554092 | 71.53048
21.57916 | 899.9032 | 3.553389 | 71.51633
21.5875 | 899.903 | 3.55269 | 71.50226
21.59583 | 899.9026 | 3.55199 | 71.48817
21.60416 | 899.9035 | 3.551282 | 71.47392
21.6125 | 899.9039 | 3.550575 | 71.4597
21.62083 | 899.9042 | 3.54987 | 71.44551
21.62917 | 899.9046 | 3.549166 | 71.43134
21.6375 | 899.905 | 3.548459 | 71.41711
21.64584 | 899.9056 | 3.547752 | 71.40288
21.65417 | 899.9064 | 3.547044 | 71.38863
21.6625 | 899.9068 | 3.546338 | 71.37442
21.67084 | 899.9079 | 3.545622 | 71.36001
21.67917 | 899.9094 | 3.544906 | 71.3456
21.6875 | 899.909 | 3.544206 | 71.33151
21.69583 | 899.9102 | 3.543494 | 71.31718
21.70416 | 899.9106 | 3.542776 | 71.30273
21.7125 | 899.9108 | 3.542062 | 71.28836
21.72083 | 899.911 | 3.54134 | 71.27383
21.72916 | 899.9124 | 3.540374 | 71.25439
21.7375 | 899.9118 | 3.53814 | 71.20943
21.74583 | 899.9132 | 3.535647 | 71.15925
21.75417 | 899.9139 | 3.533778 | 71.12163
21.7625 | 899.9142 | 3.53235 | 71.09289
21.77084 | 899.9144 | 3.531148 | 71.0687
21.77917 | 899.9155 | 3.5301 | 71.04761
21.7875 | 899.9166 | 3.529274 | 71.03099
21.79584 | 899.9188 | 3.528484 | 71.01509
21.80417 | 899.9195 | 3.52771 | 70.99951
21.8125 | 899.9203 | 3.526958 | 70.98437
21.82083 | 899.9211 | 3.526246 | 70.97004
21.82916 | 899.9216 | 3.525536 | 70.95575
21.8375 | 899.9226 | 3.524816 | 70.94126
21.84583 | 899.9232 | 3.5241 | 70.92685
21.85416 | 899.9235 | 3.523381 | 70.91238
21.8625 | 899.9242 | 3.522664 | 70.89795
21.87083 | 899.925 | 3.52195 | 70.88358
21.87917 | 899.9241 | 3.521236 | 70.86921
21.8875 | 899.9249 | 3.520522 | 70.85484
21.89584 | 899.925 | 3.519818 | 70.84067
21.90417 | 899.9249 | 3.519119 | 70.8266
21.9125 | 899.9255 | 3.518425 | 70.81264
21.92084 | 899.9254 | 3.517725 | 70.79855
21.92917 | 899.9269 | 3.516984 | 70.78363
21.9375 | 899.9269 | 3.516287 | 70.76961
21.94583 | 899.9278 | 3.51561 | 70.75598
21.95416 | 899.9286 | 3.514933 | 70.74236
21.9625 | 899.929 | 3.51425 | 70.72861
21.97083 | 899.9292 | 3.513558 | 70.71468
21.97916 | 899.9298 | 3.51286 | 70.70063
21.9875 | 899.93 | 3.512169 | 70.68673
21.99583 | 899.9306 | 3.511476 | 70.67278
22.00417 | 899.9316 | 3.51078 | 70.65877
22.0125 | 899.9338 | 3.510081 | 70.6447
22.02084 | 899.9336 | 3.509388 | 70.63076
22.02917 | 899.9351 | 3.508691 | 70.61673
22.0375 | 899.9368 | 3.507996 | 70.60274
22.04584 | 899.9381 | 3.507294 | 70.58861
22.05417 | 899.9379 | 3.50659 | 70.57444
22.0625 | 899.9397 | 3.505881 | 70.56017
22.07083 | 899.9403 | 3.505176 | 70.54598
22.07916 | 899.9413 | 3.504464 | 70.53165
22.0875 | 899.9415 | 3.503747 | 70.51722
22.09583 | 899.9425 | 3.503028 | 70.50275
22.10416 | 899.943 | 3.502303 | 70.48816
22.1125 | 899.9439 | 3.501575 | 70.47351
22.12083 | 899.9442 | 3.500854 | 70.459
22.12917 | 899.9454 | 3.500143 | 70.44469
22.1375 | 899.9455 | 3.499428 | 70.4303
22.14584 | 899.9461 | 3.4987 | 70.41565
22.15417 | 899.9457 | 3.497975 | 70.40106
22.1625 | 899.9465 | 3.497258 | 70.38662
22.17084 | 899.9472 | 3.496557 | 70.37252
22.17917 | 899.9478 | 3.495859 | 70.35847
22.1875 | 899.9488 | 3.49513 | 70.3438
22.19583 | 899.9494 | 3.494398 | 70.32906
22.20416 | 899.9505 | 3.493673 | 70.31447
22.2125 | 899.9515 | 3.492945 | 70.29982
22.22083 | 899.953 | 3.492224 | 70.28531
22.22916 | 899.9543 | 3.4915 | 70.27074
22.2375 | 899.9548 | 3.49078 | 70.25625
22.24583 | 899.9546 | 3.49006 | 70.24176
22.25417 | 899.9545 | 3.489346 | 70.22739
22.2625 | 899.954 | 3.488637 | 70.21312
22.27084 | 899.9519 | 3.487924 | 70.19877
22.27917 | 899.9522 | 3.48721 | 70.1844
22.2875 | 899.9515 | 3.48649 | 70.16991
22.29584 | 899.9514 | 3.485765 | 70.15531
22.30417 | 899.9514 | 3.485039 | 70.1407
22.3125 | 899.9509 | 3.484308 | 70.12599
22.32083 | 899.9514 | 3.483576 | 70.11126
22.32916 | 899.9518 | 3.48285 | 70.09665
22.3375 | 899.9519 | 3.48213 | 70.08216
22.34583 | 899.9516 | 3.481414 | 70.06774
22.35416 | 899.9518 | 3.480703 | 70.05344
22.3625 | 899.9526 | 3.479988 | 70.03904
22.37083 | 899.952 | 3.479264 | 70.02447
22.37917 | 899.9524 | 3.47853 | 70.0097
22.3875 | 899.9522 | 3.4778 | 69.99501
22.39584 | 899.9525 | 3.477078 | 69.98048
22.40417 | 899.9532 | 3.476355 | 69.96593
22.4125 | 899.9532 | 3.47563 | 69.95133
22.42084 | 899.9538 | 3.474907 | 69.93678
22.42917 | 899.9528 | 3.47418 | 69.92215
22.4375 | 899.9531 | 3.473444 | 69.90734
22.44583 | 899.9535 | 3.472705 | 69.89247
22.45416 | 899.9532 | 3.471971 | 69.87769
22.4625 | 899.9532 | 3.47124 | 69.86298
22.47083 | 899.954 | 3.470511 | 69.84831
22.47916 | 899.9545 | 3.469786 | 69.83372
22.4875 | 899.9545 | 3.469058 | 69.81907
22.49583 | 899.9544 | 3.46833 | 69.80441
22.50417 | 899.9547 | 3.467606 | 69.78984
22.5125 | 899.9555 | 3.466881 | 69.77525
22.52084 | 899.9553 | 3.466155 | 69.76064
22.52917 | 899.9559 | 3.465426 | 69.74597
22.5375 | 899.9564 | 3.4647 | 69.73136
22.54584 | 899.9574 | 3.463988 | 69.71703
22.55417 | 899.9578 | 3.463274 | 69.70266
22.5625 | 899.9589 | 3.462554 | 69.68816
22.57083 | 899.9597 | 3.461838 | 69.67375
22.57916 | 899.9606 | 3.461119 | 69.65928
22.5875 | 899.9611 | 3.460396 | 69.64473
22.59583 | 899.9593 | 3.459666 | 69.63004
22.60416 | 899.9597 | 3.458925 | 69.61513
22.6125 | 899.9591 | 3.45818 | 69.60013
22.62083 | 899.9586 | 3.457456 | 69.58556
22.62917 | 899.9589 | 3.456748 | 69.57131
22.6375 | 899.9585 | 3.456045 | 69.55716
22.64584 | 899.9594 | 3.455347 | 69.54311
22.65417 | 899.9598 | 3.454648 | 69.52905
22.6625 | 899.9592 | 3.453944 | 69.51488
22.67084 | 899.9597 | 3.453229 | 69.50049
22.67917 | 899.9594 | 3.452514 | 69.4861
22.6875 | 899.9601 | 3.451803 | 69.47179
22.69583 | 899.9594 | 3.45108 | 69.45724
22.70416 | 899.9594 | 3.450362 | 69.44279
22.7125 | 899.9594 | 3.449643 | 69.42831
22.72083 | 899.9591 | 3.448922 | 69.4138
22.72916 | 899.9585 | 3.448204 | 69.39935
22.7375 | 899.9586 | 3.447481 | 69.3848
22.74583 | 899.9584 | 3.446747 | 69.37003
22.75417 | 899.9582 | 3.446015 | 69.3553
22.7625 | 899.9579 | 3.445284 | 69.34058
22.77084 | 899.958 | 3.44455 | 69.32581
22.77917 | 899.9586 | 3.443817 | 69.31106
22.7875 | 899.9582 | 3.443082 | 69.29627
22.79584 | 899.9591 | 3.442348 | 69.28149
22.80417 | 899.9595 | 3.441617 | 69.26678
22.8125 | 899.9597 | 3.440883 | 69.25201
22.82083 | 899.9598 | 3.44015 | 69.23726
22.82916 | 899.9611 | 3.439417 | 69.2225
22.8375 | 899.961 | 3.438692 | 69.20791
22.84583 | 899.9611 | 3.437972 | 69.19342
22.85416 | 899.9612 | 3.437253 | 69.17895
22.8625 | 899.9625 | 3.436536 | 69.16452
22.87083 | 899.9629 | 3.435826 | 69.15023
22.87917 | 899.9625 | 3.435112 | 69.13586
22.8875 | 899.9631 | 3.4344 | 69.12153
22.89584 | 899.9629 | 3.433691 | 69.10726
22.90417 | 899.9642 | 3.432988 | 69.09311
22.9125 | 899.9641 | 3.432287 | 69.079
22.92084 | 899.965 | 3.431588 | 69.06494
22.92917 | 899.965 | 3.430884 | 69.05077
22.9375 | 899.9656 | 3.430176 | 69.03652
22.94583 | 899.9662 | 3.429462 | 69.02215
22.95416 | 899.9668 | 3.428748 | 69.00778
22.9625 | 899.9668 | 3.428034 | 68.99341
22.97083 | 899.9675 | 3.42733 | 68.97924
22.97916 | 899.9684 | 3.42663 | 68.96515
22.9875 | 899.9696 | 3.425924 | 68.95094
22.99583 | 899.9709 | 3.425217 | 68.93671
23.00417 | 899.9719 | 3.424515 | 68.92258
23.0125 | 899.9728 | 3.423812 | 68.90843
23.02084 | 899.9745 | 3.423109 | 68.89428
23.02917 | 899.9755 | 3.422403 | 68.88008
23.0375 | 899.9759 | 3.421699 | 68.86591
23.04584 | 899.9768 | 3.420994 | 68.85172
23.05417 | 899.9774 | 3.420298 | 68.83771
23.0625 | 899.9772 | 3.4196 | 68.82366
23.07083 | 899.9778 | 3.418895 | 68.80947
23.07916 | 899.9786 | 3.418191 | 68.7953
23.0875 | 899.9785 | 3.417472 | 68.78083
23.09583 | 899.9781 | 3.41676 | 68.7665
23.10416 | 899.9786 | 3.416062 | 68.75246
23.1125 | 899.9782 | 3.415368 | 68.73849
23.12083 | 899.9775 | 3.414676 | 68.72456
23.12917 | 899.9798 | 3.413987 | 68.71069
23.1375 | 899.9801 | 3.413302 | 68.69691
23.14584 | 899.9809 | 3.412622 | 68.68322
23.15417 | 899.9816 | 3.411943 | 68.66956
23.1625 | 899.9828 | 3.411265 | 68.65591
23.17084 | 899.9841 | 3.410586 | 68.64224
23.17917 | 899.9843 | 3.409906 | 68.62856
23.1875 | 899.9856 | 3.409226 | 68.61487
23.19583 | 899.9859 | 3.40856 | 68.60147
23.20416 | 899.9863 | 3.407894 | 68.58806
23.2125 | 899.9876 | 3.407239 | 68.57488
23.22083 | 899.9889 | 3.406602 | 68.56206
23.22916 | 899.9892 | 3.405986 | 68.54966
23.2375 | 899.9905 | 3.405366 | 68.53719
23.24583 | 899.9901 | 3.404745 | 68.52469
23.25417 | 899.991 | 3.404126 | 68.51223
23.2625 | 899.9913 | 3.403511 | 68.49985
23.27084 | 899.9912 | 3.40289 | 68.48735
23.27917 | 899.9911 | 3.402254 | 68.47455
23.2875 | 899.9903 | 3.40162 | 68.46179
23.29584 | 899.9902 | 3.400992 | 68.44915
23.30417 | 899.9899 | 3.400374 | 68.43672
23.3125 | 899.9894 | 3.399759 | 68.42434
23.32083 | 899.9879 | 3.399146 | 68.412
23.32916 | 899.9872 | 3.39853 | 68.3996
23.3375 | 899.9872 | 3.397916 | 68.38724
23.34583 | 899.9876 | 3.397299 | 68.37483
23.35416 | 899.9874 | 3.39668 | 68.36237
23.3625 | 899.9887 | 3.396066 | 68.35001
23.37083 | 899.9884 | 3.395456 | 68.33773
23.37917 | 899.9889 | 3.394858 | 68.3257
23.3875 | 899.9898 | 3.394263 | 68.31372
23.39584 | 899.9898 | 3.393672 | 68.30183
23.40417 | 899.9894 | 3.393084 | 68.28999
23.4125 | 899.992 | 3.3925 | 68.27824
23.42084 | 899.9918 | 3.391926 | 68.26669
23.42917 | 899.9929 | 3.391362 | 68.25534
23.4375 | 899.9925 | 3.390803 | 68.24409
23.44583 | 899.9922 | 3.390253 | 68.23302
23.45416 | 899.9918 | 3.389704 | 68.22197
23.4625 | 899.9922 | 3.389148 | 68.21078
23.47083 | 899.992 | 3.388594 | 68.19963
23.47916 | 899.9921 | 3.388044 | 68.18856
23.4875 | 899.9924 | 3.387492 | 68.17745
23.49583 | 899.9925 | 3.386955 | 68.16664
23.50417 | 899.9929 | 3.38641 | 68.15567
23.5125 | 899.9939 | 3.385862 | 68.14464
23.52084 | 899.9954 | 3.385333 | 68.134
23.52917 | 899.996 | 3.384808 | 68.12343
23.5375 | 899.9968 | 3.384276 | 68.11272
23.54584 | 899.9976 | 3.38374 | 68.10194
23.55417 | 899.9982 | 3.383209 | 68.09125
23.5625 | 899.9994 | 3.382678 | 68.08056
23.57083 | 900.0001 | 3.382147 | 68.06987
23.57916 | 899.9999 | 3.381624 | 68.05935
23.5875 | 900.002 | 3.381114 | 68.04908
23.59583 | 900.0025 | 3.3806 | 68.03874
23.60416 | 900.0031 | 3.380097 | 68.02862
23.6125 | 900.0038 | 3.379612 | 68.01885
23.62083 | 900.0044 | 3.379146 | 68.00948
23.62917 | 900.0035 | 3.378685 | 68.0002
23.6375 | 900.0028 | 3.378214 | 67.99072
23.64584 | 900.0031 | 3.377748 | 67.98134
23.65417 | 900.003 | 3.377298 | 67.97228
23.6625 | 900.0031 | 3.376859 | 67.96345
23.67084 | 900.0016 | 3.376431 | 67.95483
23.67917 | 900.0024 | 3.37601 | 67.94636
23.6875 | 900.002 | 3.37559 | 67.93791
23.69583 | 900.0022 | 3.375182 | 67.9297
23.70416 | 900.0024 | 3.374781 | 67.92162
23.7125 | 900.0022 | 3.37438 | 67.91355
23.72083 | 900.0024 | 3.373974 | 67.90538
23.72916 | 900.0024 | 3.373569 | 67.89723
23.7375 | 900.0031 | 3.373175 | 67.8893
23.74583 | 900.0032 | 3.372783 | 67.88141
23.75417 | 900.005 | 3.372406 | 67.87382
23.7625 | 900.0044 | 3.372037 | 67.8664
23.77084 | 900.0053 | 3.371672 | 67.85905
23.77917 | 900.0053 | 3.37131 | 67.85177
23.7875 | 900.0059 | 3.37095 | 67.84452
23.79584 | 900.0056 | 3.37061 | 67.83768
23.80417 | 900.0053 | 3.37028 | 67.83104
23.8125 | 900.0053 | 3.369952 | 67.82443
23.82083 | 900.0059 | 3.369624 | 67.81783
23.82916 | 900.0062 | 3.369301 | 67.81133
23.8375 | 900.0059 | 3.368981 | 67.80489
23.84583 | 900.0056 | 3.368667 | 67.79857
23.85416 | 900.0054 | 3.368348 | 67.79215
23.8625 | 900.0061 | 3.368028 | 67.78571
23.87083 | 900.0056 | 3.367714 | 67.77939
23.87917 | 900.0061 | 3.367407 | 67.77321
23.8875 | 900.0068 | 3.367102 | 67.76708
23.89584 | 900.0072 | 3.366795 | 67.7609
23.90417 | 900.0066 | 3.366495 | 67.75486
23.9125 | 900.0069 | 3.366205 | 67.74902
23.92084 | 900.0056 | 3.365914 | 67.74317
23.92917 | 900.0054 | 3.365624 | 67.73733
23.9375 | 900.0043 | 3.365342 | 67.73165
23.94583 | 900.0038 | 3.36506 | 67.72598
23.95416 | 900.0045 | 3.364778 | 67.7203
23.9625 | 900.0041 | 3.364509 | 67.71489
23.97083 | 900.003 | 3.364244 | 67.70955
23.97916 | 900.0032 | 3.363976 | 67.70416
23.9875 | 900.0022 | 3.363708 | 67.69877
23.99583 | 900.0022 | 3.363463 | 67.69384
24.00417 | 900.0019 | 3.363226 | 67.68907
24.0125 | 900.0018 | 3.362979 | 67.68409
24.02084 | 900.0006 | 3.362726 | 67.679
24.02917 | 900.0012 | 3.362469 | 67.67383
24.0375 | 900.0009 | 3.362224 | 67.6689
24.04584 | 900.0003 | 3.361996 | 67.66431
24.05417 | 900.0004 | 3.361763 | 67.65962
24.0625 | 900 | 3.361527 | 67.65487
24.07083 | 899.9999 | 3.361288 | 67.65006
24.07916 | 899.9994 | 3.36105 | 67.64527
24.0875 | 899.9999 | 3.360825 | 67.64074
24.09583 | 900.0001 | 3.360601 | 67.63623
24.10416 | 899.9999 | 3.360379 | 67.63177
24.1125 | 899.9995 | 3.360152 | 67.6272
24.12083 | 899.9986 | 3.359926 | 67.62265
24.12917 | 899.9989 | 3.359714 | 67.61838
24.1375 | 899.9985 | 3.359502 | 67.61412
24.14584 | 899.9972 | 3.359279 | 67.60963
24.15417 | 899.9975 | 3.359074 | 67.6055
24.1625 | 899.9972 | 3.358893 | 67.60186
24.17084 | 899.9962 | 3.358694 | 67.59785
24.17917 | 899.9959 | 3.35848 | 67.59355
24.1875 | 899.9961 | 3.358283 | 67.58958
24.19583 | 899.9951 | 3.358086 | 67.58562
24.20416 | 899.9955 | 3.357887 | 67.58161
24.2125 | 899.9949 | 3.357701 | 67.57787
24.22083 | 899.9949 | 3.357526 | 67.57435
24.22916 | 899.9968 | 3.357355 | 67.5709
24.2375 | 899.9962 | 3.35718 | 67.56738
24.24583 | 899.9962 | 3.357002 | 67.5638
24.25417 | 899.9956 | 3.356817 | 67.56008
24.2625 | 899.9965 | 3.356622 | 67.55615
24.27084 | 899.9972 | 3.35643 | 67.55229
24.27917 | 899.9964 | 3.35624 | 67.54846
24.2875 | 899.9969 | 3.356055 | 67.54474
24.29584 | 899.9962 | 3.355869 | 67.541
24.30417 | 899.9964 | 3.35568 | 67.53719
24.3125 | 899.9968 | 3.35549 | 67.53337
24.32083 | 899.9974 | 3.355302 | 67.52959
24.32916 | 899.9972 | 3.35511 | 67.52572
24.3375 | 899.9978 | 3.354917 | 67.52184
24.34583 | 899.9986 | 3.354726 | 67.51799
24.35416 | 899.9985 | 3.35454 | 67.51425
24.3625 | 899.9985 | 3.354358 | 67.51059
24.37083 | 899.9984 | 3.35418 | 67.507
24.37917 | 899.9996 | 3.354006 | 67.5035
24.3875 | 900 | 3.35383 | 67.49996
24.39584 | 900.0009 | 3.353649 | 67.49632
24.40417 | 900.0012 | 3.35346 | 67.49251
24.4125 | 900.0008 | 3.353273 | 67.48875
24.42084 | 900.0014 | 3.353093 | 67.48513
24.42917 | 900.0022 | 3.352919 | 67.48162
24.4375 | 900.0024 | 3.352742 | 67.47806
24.44583 | 900.0031 | 3.352562 | 67.47444
24.45416 | 900.0025 | 3.352399 | 67.47116
24.4625 | 900.0028 | 3.352247 | 67.4681
24.47083 | 900.0028 | 3.35209 | 67.46494
24.47916 | 900.0031 | 3.351937 | 67.46186
24.4875 | 900.0028 | 3.351792 | 67.45894
24.49583 | 900.0024 | 3.351654 | 67.45617
24.50417 | 900.0031 | 3.351517 | 67.45341
24.5125 | 900.0028 | 3.351377 | 67.45059
24.52084 | 900.0019 | 3.351223 | 67.44749
24.52917 | 900.0016 | 3.35106 | 67.44421
24.5375 | 900.0001 | 3.350906 | 67.44111
24.54584 | 900.0001 | 3.350763 | 67.43823
24.55417 | 899.9982 | 3.350621 | 67.43537
24.5625 | 899.9975 | 3.35047 | 67.43234
24.57083 | 899.9962 | 3.35032 | 67.42932
24.57916 | 899.9965 | 3.350166 | 67.42622
24.5875 | 899.9962 | 3.350005 | 67.42298
24.59583 | 899.9952 | 3.349844 | 67.41974
24.60416 | 899.9947 | 3.349695 | 67.41674
24.6125 | 899.9949 | 3.349556 | 67.41394
24.62083 | 899.9936 | 3.349418 | 67.41116
24.62917 | 899.9945 | 3.349282 | 67.40843
24.6375 | 899.9932 | 3.349145 | 67.40567
24.64584 | 899.9932 | 3.349011 | 67.40297
24.65417 | 899.9934 | 3.348872 | 67.40017
24.6625 | 899.9931 | 3.34874 | 67.39752
24.67084 | 899.9929 | 3.348617 | 67.39504
24.67917 | 899.9925 | 3.348493 | 67.39255
24.6875 | 899.9922 | 3.348367 | 67.39001
24.69583 | 899.9932 | 3.34824 | 67.38745
24.70416 | 899.9941 | 3.34811 | 67.38484
24.7125 | 899.9934 | 3.347972 | 67.38206
24.72083 | 899.9941 | 3.347835 | 67.3793
24.72916 | 899.9946 | 3.3477 | 67.37659
24.7375 | 899.9957 | 3.347567 | 67.37391
24.74583 | 899.9965 | 3.347438 | 67.37131
24.75417 | 899.9975 | 3.347308 | 67.3687
24.7625 | 899.9978 | 3.347168 | 67.36588
24.77084 | 899.9991 | 3.347018 | 67.36286
24.77917 | 899.9988 | 3.346867 | 67.35982
24.7875 | 899.9995 | 3.346731 | 67.35708
24.79584 | 900.0001 | 3.346605 | 67.35455
24.80417 | 899.9986 | 3.346477 | 67.35197
24.8125 | 899.9989 | 3.346348 | 67.34938
24.82083 | 899.998 | 3.346226 | 67.34692
24.82916 | 899.9982 | 3.346106 | 67.3445
24.8375 | 899.9972 | 3.34599 | 67.34217
24.84583 | 899.9972 | 3.345876 | 67.33988
24.85416 | 899.9972 | 3.345772 | 67.33778
24.8625 | 899.997 | 3.345672 | 67.33577
24.87083 | 899.9978 | 3.34557 | 67.33372
24.87917 | 899.9984 | 3.345476 | 67.33183
24.8875 | 899.9999 | 3.345378 | 67.32985
24.89584 | 899.9999 | 3.345263 | 67.32754
24.90417 | 900.0019 | 3.345146 | 67.32518
24.9125 | 900.0035 | 3.345033 | 67.32291
24.92084 | 900.0035 | 3.344915 | 67.32053
24.92917 | 900.0045 | 3.344805 | 67.31832
24.9375 | 900.0061 | 3.34469 | 67.31601
24.94583 | 900.0056 | 3.344578 | 67.31375
24.95416 | 900.0059 | 3.34446 | 67.31138
24.9625 | 900.0068 | 3.344344 | 67.30904
24.97083 | 900.007 | 3.344232 | 67.30679
24.97916 | 900.0076 | 3.344117 | 67.30447
24.9875 | 900.0078 | 3.344 | 67.30212
24.99583 | 900.0087 | 3.34388 | 67.2997
25.00417 | 900.0082 | 3.343765 | 67.29739
25.0125 | 900.0087 | 3.343646 | 67.29499
25.02084 | 900.0084 | 3.343524 | 67.29254
25.02917 | 900.0085 | 3.343391 | 67.28986
25.0375 | 900.0086 | 3.343252 | 67.28706
25.04584 | 900.0091 | 3.343114 | 67.28429
25.05417 | 900.008 | 3.342986 | 67.28171
25.0625 | 900.0078 | 3.342854 | 67.27905
25.07083 | 900.0076 | 3.342718 | 67.27632
25.07916 | 900.0068 | 3.342588 | 67.2737
25.0875 | 900.0062 | 3.342459 | 67.2711
25.09583 | 900.0064 | 3.342334 | 67.26859
25.10416 | 900.0061 | 3.342211 | 67.26611
25.1125 | 900.0056 | 3.342086 | 67.2636
25.12083 | 900.0058 | 3.341952 | 67.2609
25.12917 | 900.0056 | 3.341815 | 67.25814
25.1375 | 900.0053 | 3.34167 | 67.25522
25.14584 | 900.0045 | 3.341535 | 67.25251
25.15417 | 900.0036 | 3.34142 | 67.25019
25.1625 | 900.0032 | 3.341316 | 67.2481
25.17084 | 900.0025 | 3.341224 | 67.24625
25.17917 | 900.0019 | 3.341127 | 67.2443
25.1875 | 900.002 | 3.341028 | 67.2423
25.19583 | 900.0012 | 3.340929 | 67.24031
25.20416 | 900.0016 | 3.34083 | 67.23832
25.2125 | 900.0016 | 3.340733 | 67.23637
25.22083 | 900.0018 | 3.34063 | 67.23429
25.22916 | 900.0024 | 3.34052 | 67.23208
25.2375 | 900.0019 | 3.340416 | 67.22999
25.24583 | 900.002 | 3.340316 | 67.22797
25.25417 | 900.0025 | 3.340214 | 67.22592
25.2625 | 900.0026 | 3.340113 | 67.22389
25.27084 | 900.0031 | 3.340003 | 67.22167
25.27917 | 900.0032 | 3.339885 | 67.2193
25.2875 | 900.0032 | 3.339776 | 67.21711
25.29584 | 900.0038 | 3.339674 | 67.21505
25.30417 | 900.0038 | 3.33957 | 67.21296
25.3125 | 900.0038 | 3.339468 | 67.21091
25.32083 | 900.0054 | 3.339365 | 67.20883
25.32916 | 900.0066 | 3.33926 | 67.20672
25.3375 | 900.0061 | 3.339156 | 67.20463
25.34583 | 900.0061 | 3.339056 | 67.20261
25.35416 | 900.0061 | 3.338958 | 67.20064
25.3625 | 900.0061 | 3.338856 | 67.19859
25.37083 | 900.0061 | 3.338748 | 67.19642
25.37917 | 900.0068 | 3.338636 | 67.19416
25.3875 | 900.007 | 3.338516 | 67.19175
25.39584 | 900.0074 | 3.338398 | 67.18937
25.40417 | 900.0078 | 3.338288 | 67.18716
25.4125 | 900.0074 | 3.338178 | 67.18494
25.42084 | 900.0072 | 3.338064 | 67.18265
25.42917 | 900.008 | 3.337962 | 67.1806
25.4375 | 900.0079 | 3.337865 | 67.17864
25.44583 | 900.009 | 3.337769 | 67.17671
25.45416 | 900.01 | 3.33767 | 67.17472
25.4625 | 900.0109 | 3.33756 | 67.17251
25.47083 | 900.0129 | 3.337453 | 67.17035
25.47916 | 900.0129 | 3.337348 | 67.16824
25.4875 | 900.013 | 3.337246 | 67.16619
25.49583 | 900.0134 | 3.337142 | 67.16409
25.50417 | 900.0139 | 3.337034 | 67.16192
25.5125 | 900.0138 | 3.33693 | 67.15983
25.52084 | 900.0157 | 3.336828 | 67.15777
25.52917 | 900.015 | 3.336725 | 67.1557
25.5375 | 900.0157 | 3.336609 | 67.15337
25.54584 | 900.0148 | 3.336487 | 67.15091
25.55417 | 900.0141 | 3.336365 | 67.14846
25.5625 | 900.0138 | 3.336247 | 67.14608
25.57083 | 900.0134 | 3.336128 | 67.14369
25.57916 | 900.0125 | 3.336008 | 67.14127
25.5875 | 900.0132 | 3.3359 | 67.1391
25.59583 | 900.0128 | 3.335794 | 67.13696
25.60416 | 900.0128 | 3.335688 | 67.13483
25.6125 | 900.0129 | 3.335575 | 67.13256
25.62083 | 900.0131 | 3.33547 | 67.13044
25.62917 | 900.0129 | 3.335367 | 67.12837
25.6375 | 900.0119 | 3.335262 | 67.12626
25.64584 | 900.011 | 3.335159 | 67.12418
25.65417 | 900.01 | 3.335056 | 67.12211
25.6625 | 900.0101 | 3.334945 | 67.11988
25.67084 | 900.01 | 3.334837 | 67.1177
25.67916 | 900.01 | 3.334737 | 67.11569
25.6875 | 900.0095 | 3.33464 | 67.11374
25.69584 | 900.0097 | 3.334546 | 67.11185
25.70416 | 900.0101 | 3.334458 | 67.11007
25.7125 | 900.0108 | 3.334375 | 67.1084
25.72083 | 900.0118 | 3.334288 | 67.10665
25.72916 | 900.012 | 3.334194 | 67.10476
25.7375 | 900.0128 | 3.334098 | 67.10283
25.74583 | 900.0138 | 3.334 | 67.10086
25.75417 | 900.0138 | 3.333899 | 67.09882
25.7625 | 900.0142 | 3.333805 | 67.09693
25.77084 | 900.0138 | 3.333725 | 67.09532
25.77917 | 900.0131 | 3.333645 | 67.09371
25.7875 | 900.0125 | 3.33356 | 67.092
25.79584 | 900.0126 | 3.333469 | 67.09017
25.80416 | 900.0128 | 3.333374 | 67.08826
25.8125 | 900.0131 | 3.333286 | 67.08649
25.82084 | 900.0129 | 3.333205 | 67.08486
25.82916 | 900.0132 | 3.333127 | 67.08329
25.8375 | 900.0137 | 3.33305 | 67.08174
25.84583 | 900.014 | 3.332972 | 67.08017
25.85416 | 900.0144 | 3.332895 | 67.07862
25.8625 | 900.0144 | 3.332815 | 67.07701
25.87083 | 900.0134 | 3.332733 | 67.07536
25.87917 | 900.0141 | 3.332644 | 67.07357
25.8875 | 900.0145 | 3.33256 | 67.07187
25.89584 | 900.0148 | 3.332476 | 67.07018
25.90417 | 900.0145 | 3.332372 | 67.06809
25.9125 | 900.0149 | 3.332258 | 67.0658
25.92084 | 900.0149 | 3.332158 | 67.06378
25.92916 | 900.0156 | 3.33207 | 67.06201
25.9375 | 900.0155 | 3.331994 | 67.06048
25.94584 | 900.0164 | 3.331921 | 67.05901
25.95416 | 900.0159 | 3.331844 | 67.05746
25.9625 | 900.0165 | 3.331762 | 67.05581
25.97083 | 900.0168 | 3.331681 | 67.05418
25.97916 | 900.017 | 3.331593 | 67.05241
25.9875 | 900.0169 | 3.331513 | 67.0508
25.99583 | 900.0168 | 3.331434 | 67.04921
26.00417 | 900.0169 | 3.331347 | 67.04746
26.0125 | 900.0162 | 3.331251 | 67.04553
26.02084 | 900.0168 | 3.331161 | 67.04372
26.02917 | 900.0149 | 3.331076 | 67.04201
26.0375 | 900.0155 | 3.331 | 67.04048
26.04584 | 900.0155 | 3.330918 | 67.03883
26.05416 | 900.0152 | 3.330835 | 67.03716
26.0625 | 900.015 | 3.330766 | 67.03577
26.07084 | 900.0149 | 3.330691 | 67.03426
26.07916 | 900.015 | 3.33061 | 67.03263
26.0875 | 900.0149 | 3.330532 | 67.03106
26.09583 | 900.0147 | 3.330462 | 67.02965
26.10416 | 900.0141 | 3.330388 | 67.02816
26.1125 | 900.0141 | 3.330309 | 67.02657
26.12083 | 900.0149 | 3.330232 | 67.02502
26.12917 | 900.0153 | 3.33016 | 67.02357
26.1375 | 900.0152 | 3.330093 | 67.02222
26.14584 | 900.0158 | 3.330032 | 67.021
26.15417 | 900.0165 | 3.329969 | 67.01973
26.1625 | 900.0168 | 3.329895 | 67.01824
26.17084 | 900.0174 | 3.329818 | 67.01669
26.17916 | 900.018 | 3.329739 | 67.0151
26.1875 | 900.0179 | 3.329666 | 67.01363
26.19584 | 900.0178 | 3.329586 | 67.01202
26.20416 | 900.0168 | 3.329515 | 67.01059
26.2125 | 900.0162 | 3.329448 | 67.00924
26.22083 | 900.0156 | 3.329375 | 67.00777
26.22916 | 900.0153 | 3.32929 | 67.00606
26.2375 | 900.0156 | 3.329196 | 67.00417
26.24583 | 900.0157 | 3.329115 | 67.00254
26.25417 | 900.0155 | 3.329055 | 67.00133
26.2625 | 900.0155 | 3.329 | 67.00023
26.27084 | 900.0152 | 3.328946 | 66.99914
26.27917 | 900.0157 | 3.328882 | 66.99785
26.2875 | 900.0144 | 3.328811 | 66.99642
26.29584 | 900.0149 | 3.328738 | 66.99495
26.30416 | 900.0139 | 3.328666 | 66.9935
26.3125 | 900.0139 | 3.328602 | 66.99222
26.32084 | 900.0137 | 3.32855 | 66.99117
26.32916 | 900.0131 | 3.328496 | 66.99008
26.3375 | 900.0134 | 3.328448 | 66.98912
26.34583 | 900.0124 | 3.328396 | 66.98807
26.35416 | 900.0131 | 3.328352 | 66.98718
26.3625 | 900.0131 | 3.328309 | 66.98632
26.37083 | 900.0131 | 3.328269 | 66.98551
26.37917 | 900.0152 | 3.328232 | 66.98477
26.3875 | 900.0153 | 3.328185 | 66.98382
26.39584 | 900.0156 | 3.328132 | 66.98276
26.40417 | 900.0165 | 3.32808 | 66.98171
26.4125 | 900.0164 | 3.32802 | 66.9805
26.42084 | 900.0165 | 3.327962 | 66.97933
26.42916 | 900.0168 | 3.327904 | 66.97817
26.4375 | 900.0168 | 3.327849 | 66.97706
26.44584 | 900.017 | 3.32779 | 66.97587
26.45416 | 900.0168 | 3.32773 | 66.97467
26.4625 | 900.0159 | 3.32767 | 66.97346
26.47083 | 900.0156 | 3.327615 | 66.97235
26.47916 | 900.0151 | 3.327563 | 66.9713
26.4875 | 900.0157 | 3.32751 | 66.97024
26.49583 | 900.0157 | 3.327461 | 66.96925
26.50417 | 900.016 | 3.327415 | 66.96833
26.5125 | 900.0165 | 3.32737 | 66.96742
26.52084 | 900.0158 | 3.327328 | 66.96657
26.52917 | 900.0162 | 3.327285 | 66.96571
26.5375 | 900.0157 | 3.32724 | 66.9648
26.54584 | 900.0158 | 3.327194 | 66.96388
26.55416 | 900.0157 | 3.327156 | 66.96311
26.5625 | 900.0158 | 3.327124 | 66.96247
26.57084 | 900.0156 | 3.327094 | 66.96186
26.57916 | 900.0158 | 3.327052 | 66.96102
26.5875 | 900.015 | 3.327014 | 66.96025
26.59583 | 900.0144 | 3.326987 | 66.95971
26.60416 | 900.0132 | 3.32696 | 66.95917
26.6125 | 900.0141 | 3.326916 | 66.95828
26.62083 | 900.0142 | 3.326862 | 66.9572
26.62917 | 900.015 | 3.326797 | 66.95589
26.6375 | 900.0147 | 3.32675 | 66.95494
26.64584 | 900.0144 | 3.326713 | 66.9542
26.65417 | 900.0145 | 3.326685 | 66.95363
26.6625 | 900.0148 | 3.326659 | 66.95311
26.67084 | 900.0151 | 3.326631 | 66.95255
26.67916 | 900.0144 | 3.326604 | 66.952
26.6875 | 900.0142 | 3.326576 | 66.95144
26.69584 | 900.0153 | 3.32654 | 66.95071
26.70416 | 900.0144 | 3.326503 | 66.94997
26.7125 | 900.0141 | 3.32647 | 66.94931
26.72083 | 900.0144 | 3.32644 | 66.9487
26.72916 | 900.0138 | 3.32641 | 66.9481
26.7375 | 900.0141 | 3.326382 | 66.94753
26.74583 | 900.0138 | 3.326352 | 66.94693
26.75417 | 900.0151 | 3.326318 | 66.94625
26.7625 | 900.015 | 3.326276 | 66.9454
26.77084 | 900.0149 | 3.32623 | 66.94448
26.77917 | 900.0141 | 3.326183 | 66.94353
26.7875 | 900.0148 | 3.326122 | 66.9423
26.79584 | 900.0128 | 3.326053 | 66.94091
26.80416 | 900.0116 | 3.325989 | 66.93963
26.8125 | 900.0106 | 3.325928 | 66.9384
26.82084 | 900.0094 | 3.325872 | 66.93727
26.82916 | 900.0089 | 3.32582 | 66.93622
26.8375 | 900.0068 | 3.32577 | 66.93522
26.84583 | 900.0059 | 3.325719 | 66.93419
26.85416 | 900.0056 | 3.325659 | 66.93298
26.8625 | 900.0062 | 3.325598 | 66.93176
26.87083 | 900.0064 | 3.325544 | 66.93067
26.87917 | 900.0066 | 3.325502 | 66.92982
26.8875 | 900.0072 | 3.325466 | 66.9291
26.89584 | 900.0074 | 3.325426 | 66.92829
26.90417 | 900.0079 | 3.325384 | 66.92745
26.9125 | 900.0088 | 3.325341 | 66.92658
26.92084 | 900.0093 | 3.325299 | 66.92574
26.92916 | 900.0101 | 3.325267 | 66.92509
26.9375 | 900.01 | 3.325237 | 66.92449
26.94584 | 900.0103 | 3.325206 | 66.92387
26.95416 | 900.0106 | 3.325178 | 66.9233
26.9625 | 900.0118 | 3.325153 | 66.9228
26.97083 | 900.0118 | 3.325133 | 66.9224
26.97916 | 900.0118 | 3.325107 | 66.92187
26.9875 | 900.0126 | 3.325075 | 66.92123
26.99583 | 900.0124 | 3.325036 | 66.92045
27.00417 | 900.0125 | 3.325 | 66.91972
27.0125 | 900.0121 | 3.324964 | 66.919
27.02084 | 900.0124 | 3.324933 | 66.91837
27.02917 | 900.0119 | 3.3249 | 66.91771
27.0375 | 900.0126 | 3.324856 | 66.91682
27.04584 | 900.0132 | 3.324808 | 66.91586
27.05416 | 900.0126 | 3.324778 | 66.91525
27.0625 | 900.0132 | 3.324754 | 66.91477
27.07084 | 900.0139 | 3.324726 | 66.91421
27.07916 | 900.0129 | 3.3247 | 66.91368
27.0875 | 900.0126 | 3.324672 | 66.91312
27.09583 | 900.012 | 3.324634 | 66.91235
27.10416 | 900.0119 | 3.324597 | 66.91161
27.1125 | 900.0126 | 3.324566 | 66.91099
27.12083 | 900.0124 | 3.324545 | 66.91056
27.12917 | 900.0122 | 3.324524 | 66.91014
27.1375 | 900.0116 | 3.3245 | 66.90966
27.14584 | 900.0109 | 3.324481 | 66.90927
27.15417 | 900.0103 | 3.324462 | 66.90889
27.1625 | 900.0106 | 3.32444 | 66.90845
27.17084 | 900.0101 | 3.324428 | 66.90821
27.17916 | 900.0097 | 3.324418 | 66.90801
27.1875 | 900.0087 | 3.324398 | 66.9076
27.19584 | 900.0102 | 3.324369 | 66.90702
27.20416 | 900.0093 | 3.324347 | 66.90658
27.2125 | 900.0101 | 3.324335 | 66.90634
27.22083 | 900.0103 | 3.324318 | 66.90599
27.22916 | 900.0112 | 3.324287 | 66.90537
27.2375 | 900.0119 | 3.324262 | 66.90487
27.24583 | 900.0129 | 3.324246 | 66.90455
27.25417 | 900.0119 | 3.324231 | 66.90424
27.2625 | 900.0113 | 3.324211 | 66.90384
27.27084 | 900.0106 | 3.324197 | 66.90356
27.27917 | 900.0106 | 3.324181 | 66.90324
27.2875 | 900.0097 | 3.32417 | 66.90302
27.29584 | 900.0093 | 3.32415 | 66.90261
27.30416 | 900.0087 | 3.324122 | 66.90205
27.3125 | 900.0081 | 3.324087 | 66.90135
27.32084 | 900.0084 | 3.324056 | 66.90072
27.32916 | 900.0079 | 3.324033 | 66.90026
27.3375 | 900.0074 | 3.324011 | 66.89982
27.34583 | 900.0079 | 3.323985 | 66.89929
27.35416 | 900.0074 | 3.323962 | 66.89883
27.3625 | 900.0076 | 3.32395 | 66.89859
27.37083 | 900.0087 | 3.32394 | 66.89839
27.37917 | 900.0089 | 3.323928 | 66.89815
27.3875 | 900.0097 | 3.32392 | 66.89798
27.39584 | 900.0109 | 3.32391 | 66.89778
27.40417 | 900.0111 | 3.323895 | 66.89748
27.4125 | 900.0118 | 3.323878 | 66.89714
27.42084 | 900.0121 | 3.323864 | 66.89686
27.42916 | 900.0134 | 3.32385 | 66.89658
27.4375 | 900.0142 | 3.323839 | 66.89635
27.44584 | 900.0155 | 3.323834 | 66.89625
27.45416 | 900.0155 | 3.323828 | 66.89613
27.4625 | 900.016 | 3.323822 | 66.89601
27.47083 | 900.0152 | 3.323825 | 66.89607
27.47916 | 900.0155 | 3.323826 | 66.89609
27.4875 | 900.0141 | 3.323822 | 66.89601
27.49583 | 900.014 | 3.323812 | 66.89581
27.50417 | 900.0129 | 3.323804 | 66.89565
27.5125 | 900.0118 | 3.323799 | 66.89555
27.52084 | 900.0101 | 3.323788 | 66.89533
27.52917 | 900.0097 | 3.323773 | 66.89503
27.5375 | 900.0081 | 3.323754 | 66.89464
27.54584 | 900.0078 | 3.323728 | 66.89412
27.55416 | 900.0062 | 3.323712 | 66.8938
27.5625 | 900.0059 | 3.3237 | 66.89356
27.57084 | 900.0056 | 3.323694 | 66.89344
27.57916 | 900.005 | 3.323694 | 66.89344
27.5875 | 900.0058 | 3.323702 | 66.8936
27.59583 | 900.0062 | 3.323708 | 66.89372
27.60416 | 900.0064 | 3.323709 | 66.89374
27.6125 | 900.0081 | 3.323706 | 66.89368
27.62083 | 900.009 | 3.3237 | 66.89356
27.62917 | 900.009 | 3.323694 | 66.89344
27.6375 | 900.0091 | 3.323696 | 66.89348
27.64584 | 900.0103 | 3.323691 | 66.89338
27.65417 | 900.0101 | 3.32368 | 66.89315
27.6625 | 900.0119 | 3.323668 | 66.89291
27.67084 | 900.0109 | 3.323669 | 66.89293
27.67916 | 900.0119 | 3.323674 | 66.89303
27.6875 | 900.0116 | 3.323677 | 66.89309
27.69584 | 900.0118 | 3.32368 | 66.89315
27.70416 | 900.0128 | 3.323682 | 66.89319
27.7125 | 900.0125 | 3.323675 | 66.89305
27.72083 | 900.0136 | 3.323671 | 66.89297
27.72916 | 900.0129 | 3.323675 | 66.89305
27.7375 | 900.0125 | 3.323681 | 66.89317
27.74583 | 900.0124 | 3.323684 | 66.89323
27.75417 | 900.0116 | 3.323689 | 66.89333
27.7625 | 900.0113 | 3.323694 | 66.89344
27.77084 | 900.0111 | 3.3237 | 66.89356
27.77917 | 900.0111 | 3.32371 | 66.89376
27.7875 | 900.012 | 3.323727 | 66.8941
27.79584 | 900.0109 | 3.323749 | 66.89454
27.80416 | 900.0116 | 3.323764 | 66.89484
27.8125 | 900.0118 | 3.323778 | 66.89513
27.82084 | 900.0116 | 3.3238 | 66.89557
27.82916 | 900.0116 | 3.32382 | 66.89597
27.8375 | 900.0121 | 3.32384 | 66.89637
27.84583 | 900.0119 | 3.323856 | 66.8967
27.85416 | 900.0132 | 3.323872 | 66.89702
27.8625 | 900.0128 | 3.323878 | 66.89714
27.87083 | 900.0131 | 3.323876 | 66.8971
27.87917 | 900.0132 | 3.323874 | 66.89706
27.8875 | 900.0132 | 3.32388 | 66.89718
27.89584 | 900.0134 | 3.323889 | 66.89736
27.90417 | 900.0134 | 3.323893 | 66.89744
27.9125 | 900.0132 | 3.323886 | 66.8973
27.92084 | 900.0134 | 3.323885 | 66.89728
27.92916 | 900.0131 | 3.323899 | 66.89756
27.9375 | 900.0126 | 3.32392 | 66.89798
27.94584 | 900.0118 | 3.323931 | 66.89821
27.95416 | 900.0109 | 3.32393 | 66.89819
27.9625 | 900.0108 | 3.323921 | 66.898
27.97083 | 900.0109 | 3.323921 | 66.898
27.97916 | 900.0103 | 3.32393 | 66.89819
27.9875 | 900.0108 | 3.32394 | 66.89839
27.99583 | 900.01 | 3.323938 | 66.89835
28.00417 | 900.0112 | 3.323938 | 66.89835
28.0125 | 900.0114 | 3.323946 | 66.89851
28.02084 | 900.0124 | 3.323953 | 66.89865
28.02917 | 900.0125 | 3.323954 | 66.89867
28.0375 | 900.0141 | 3.323952 | 66.89863
28.04584 | 900.0156 | 3.323944 | 66.89847
28.05416 | 900.0156 | 3.32393 | 66.89819
28.0625 | 900.0168 | 3.32391 | 66.89778
28.07084 | 900.0162 | 3.323891 | 66.8974
28.07916 | 900.0158 | 3.323876 | 66.8971
28.0875 | 900.0161 | 3.323868 | 66.89694
28.09583 | 900.0145 | 3.323869 | 66.89696
28.10416 | 900.0148 | 3.323875 | 66.89708
28.1125 | 900.0142 | 3.323884 | 66.89726
28.12083 | 900.0139 | 3.323891 | 66.8974
28.12917 | 900.0134 | 3.3239 | 66.89758
28.1375 | 900.014 | 3.323912 | 66.89782
28.14584 | 900.0134 | 3.323925 | 66.89808
28.15417 | 900.0132 | 3.32394 | 66.89839
28.1625 | 900.0118 | 3.323955 | 66.89869
28.17084 | 900.0118 | 3.32397 | 66.89899
28.17916 | 900.0119 | 3.323987 | 66.89933
28.1875 | 900.0108 | 3.324004 | 66.89967
28.19584 | 900.0093 | 3.324023 | 66.90006
28.20416 | 900.008 | 3.324035 | 66.9003
28.2125 | 900.0078 | 3.324045 | 66.9005
28.22083 | 900.0075 | 3.324053 | 66.90066
28.22916 | 900.0082 | 3.324064 | 66.90088
28.2375 | 900.0078 | 3.324074 | 66.90108
28.24583 | 900.0084 | 3.324076 | 66.90112
28.25417 | 900.0095 | 3.32407 | 66.901
28.2625 | 900.0093 | 3.324064 | 66.90088
28.27084 | 900.01 | 3.324058 | 66.90076
28.27917 | 900.0109 | 3.324056 | 66.90072
28.2875 | 900.0126 | 3.324072 | 66.90104
28.29584 | 900.0136 | 3.324106 | 66.90173
28.30416 | 900.0145 | 3.324134 | 66.90229
28.3125 | 900.0158 | 3.324144 | 66.90249
28.32084 | 900.0157 | 3.324162 | 66.90285
28.32916 | 900.0168 | 3.324189 | 66.9034
28.3375 | 900.0172 | 3.324212 | 66.90386
28.34583 | 900.0174 | 3.324226 | 66.90414
28.35416 | 900.0172 | 3.32425 | 66.90463
28.3625 | 900.0175 | 3.324288 | 66.90539
28.37083 | 900.0156 | 3.324324 | 66.90612
28.37917 | 900.0157 | 3.324356 | 66.90676
28.3875 | 900.0144 | 3.324388 | 66.9074
28.39584 | 900.0136 | 3.324408 | 66.90781
28.40417 | 900.0131 | 3.324424 | 66.90813
28.4125 | 900.0118 | 3.324448 | 66.90861
28.42084 | 900.0114 | 3.324465 | 66.90895
28.42916 | 900.0109 | 3.324477 | 66.90919
28.4375 | 900.011 | 3.324494 | 66.90954
28.44584 | 900.0103 | 3.324509 | 66.90984
28.45416 | 900.01 | 3.324522 | 66.9101
28.4625 | 900.0101 | 3.324534 | 66.91034
28.47083 | 900.0106 | 3.324546 | 66.91058
28.47916 | 900.0109 | 3.324546 | 66.91058
28.4875 | 900.0116 | 3.324538 | 66.91042
28.49583 | 900.0125 | 3.324524 | 66.91014
28.50417 | 900.0124 | 3.324512 | 66.9099
28.5125 | 900.0138 | 3.3245 | 66.90966
28.52084 | 900.0137 | 3.324489 | 66.90944
28.52917 | 900.0144 | 3.324482 | 66.9093
28.5375 | 900.0152 | 3.324476 | 66.90917
28.54584 | 900.0148 | 3.324466 | 66.90897
28.55416 | 900.0151 | 3.324459 | 66.90883
28.5625 | 900.015 | 3.324448 | 66.90861
28.57084 | 900.0147 | 3.324437 | 66.90839
28.57916 | 900.0142 | 3.32443 | 66.90825
28.5875 | 900.0139 | 3.324429 | 66.90823
28.59583 | 900.0141 | 3.324437 | 66.90839
28.60416 | 900.0139 | 3.324442 | 66.90849
28.6125 | 900.0132 | 3.324446 | 66.90857
28.62083 | 900.0128 | 3.324454 | 66.90873
28.62917 | 900.0132 | 3.32446 | 66.90885
28.6375 | 900.0132 | 3.324461 | 66.90887
28.64584 | 900.0134 | 3.32446 | 66.90885
28.65417 | 900.0129 | 3.324459 | 66.90883
28.6625 | 900.0129 | 3.324464 | 66.90893
28.67084 | 900.0126 | 3.324465 | 66.90895
28.67916 | 900.0124 | 3.32446 | 66.90885
28.6875 | 900.0118 | 3.324462 | 66.90889
28.69584 | 900.0109 | 3.324468 | 66.90901
28.70416 | 900.0109 | 3.32448 | 66.90925
28.7125 | 900.0112 | 3.324498 | 66.90962
28.72083 | 900.0109 | 3.32452 | 66.91006
28.72916 | 900.0106 | 3.324541 | 66.91048
28.7375 | 900.01 | 3.324558 | 66.91082
28.74583 | 900.0098 | 3.324576 | 66.91119
28.75417 | 900.0099 | 3.324592 | 66.91151
28.7625 | 900.0093 | 3.324604 | 66.91175
28.77084 | 900.0093 | 3.324613 | 66.91193
28.77917 | 900.0093 | 3.324616 | 66.91199
28.7875 | 900.0086 | 3.324622 | 66.91211
28.79584 | 900.0082 | 3.324638 | 66.91243
28.80416 | 900.0074 | 3.324652 | 66.91272
28.8125 | 900.008 | 3.32466 | 66.91288
28.82084 | 900.008 | 3.324666 | 66.913
28.82916 | 900.0092 | 3.324674 | 66.91316
28.8375 | 900.0087 | 3.324676 | 66.9132
28.84583 | 900.0082 | 3.324669 | 66.91306
28.85416 | 900.0081 | 3.32467 | 66.91308
28.8625 | 900.0071 | 3.324674 | 66.91316
28.87083 | 900.0061 | 3.324671 | 66.9131
28.87917 | 900.007 | 3.324661 | 66.9129
28.8875 | 900.0061 | 3.324662 | 66.91292
28.89584 | 900.0062 | 3.32468 | 66.91328
28.90417 | 900.0064 | 3.3247 | 66.91368
28.9125 | 900.0068 | 3.324728 | 66.91425
28.92084 | 900.0079 | 3.324756 | 66.91481
28.92916 | 900.0088 | 3.324779 | 66.91527
28.9375 | 900.0099 | 3.324803 | 66.91576
28.94584 | 900.01 | 3.324825 | 66.9162
28.95416 | 900.0099 | 3.324844 | 66.91658
28.9625 | 900.0101 | 3.324862 | 66.91694
28.97083 | 900.0114 | 3.324888 | 66.91747
28.97916 | 900.0103 | 3.324921 | 66.91813
28.9875 | 900.0101 | 3.324944 | 66.91859
28.99583 | 900.0102 | 3.324953 | 66.91877
29.00417 | 900.0109 | 3.324966 | 66.91904
29.0125 | 900.0095 | 3.324994 | 66.9196
29.02084 | 900.0103 | 3.325026 | 66.92024
29.02917 | 900.0106 | 3.325062 | 66.92097
29.0375 | 900.0106 | 3.325096 | 66.92165
29.04584 | 900.0111 | 3.325118 | 66.9221
29.05416 | 900.0126 | 3.325137 | 66.92248
29.0625 | 900.0132 | 3.325164 | 66.92302
29.07084 | 900.0131 | 3.32519 | 66.92354
29.07916 | 900.0139 | 3.325203 | 66.92381
29.0875 | 900.015 | 3.325216 | 66.92407
29.09583 | 900.0148 | 3.325242 | 66.92459
29.10416 | 900.0164 | 3.325271 | 66.92517
29.1125 | 900.0157 | 3.325292 | 66.9256
29.12083 | 900.0155 | 3.325313 | 66.92602
29.12917 | 900.0168 | 3.325331 | 66.92638
29.1375 | 900.0159 | 3.325352 | 66.9268
29.14584 | 900.0157 | 3.325368 | 66.92713
29.15417 | 900.0157 | 3.325378 | 66.92733
29.1625 | 900.0158 | 3.325395 | 66.92767
29.17084 | 900.0168 | 3.325406 | 66.92789
29.17916 | 900.0169 | 3.325411 | 66.92799
29.1875 | 900.0151 | 3.325424 | 66.92825
29.19584 | 900.0149 | 3.325445 | 66.92868
29.20416 | 900.0147 | 3.325467 | 66.92912
29.2125 | 900.0137 | 3.325476 | 66.9293
29.22083 | 900.013 | 3.32549 | 66.92958
29.22916 | 900.013 | 3.3255 | 66.92978
29.2375 | 900.0129 | 3.325512 | 66.93003
29.24583 | 900.0119 | 3.325526 | 66.93031
29.25417 | 900.012 | 3.325534 | 66.93047
29.2625 | 900.0126 | 3.325542 | 66.93063
29.27084 | 900.0129 | 3.325558 | 66.93095
29.27917 | 900.0126 | 3.325568 | 66.93115
29.2875 | 900.0132 | 3.325575 | 66.93129
29.29584 | 900.0129 | 3.325588 | 66.93155
29.30416 | 900.0132 | 3.3256 | 66.9318
29.3125 | 900.0131 | 3.325615 | 66.9321
29.32084 | 900.0132 | 3.325627 | 66.93234
29.32916 | 900.0144 | 3.325625 | 66.9323
29.3375 | 900.014 | 3.325613 | 66.93206
29.34583 | 900.0148 | 3.325608 | 66.93196
29.35416 | 900.0163 | 3.325609 | 66.93198
29.3625 | 900.0161 | 3.32562 | 66.9322
29.37083 | 900.0165 | 3.325633 | 66.93246
29.37917 | 900.0176 | 3.325638 | 66.93256
29.3875 | 900.017 | 3.325641 | 66.93262
29.39584 | 900.0175 | 3.325645 | 66.9327
29.40417 | 900.0174 | 3.325646 | 66.93272
29.4125 | 900.018 | 3.325647 | 66.93274
29.42084 | 900.018 | 3.325641 | 66.93262
29.42916 | 900.0176 | 3.325628 | 66.93236
29.4375 | 900.0174 | 3.325617 | 66.93214
29.44584 | 900.0175 | 3.325615 | 66.9321
29.45416 | 900.0168 | 3.325626 | 66.93232
29.4625 | 900.0169 | 3.32562 | 66.9322
29.47083 | 900.017 | 3.325609 | 66.93198
29.47916 | 900.017 | 3.325594 | 66.93168
29.4875 | 900.0175 | 3.325584 | 66.93147
29.49583 | 900.0176 | 3.325571 | 66.93121
29.50417 | 900.018 | 3.325556 | 66.93091
29.5125 | 900.0176 | 3.32554 | 66.93059
29.52084 | 900.017 | 3.325522 | 66.93023
29.52917 | 900.0166 | 3.3255 | 66.92978
29.5375 | 900.0159 | 3.325463 | 66.92904
29.54584 | 900.0161 | 3.325449 | 66.92876
29.55416 | 900.0174 | 3.325457 | 66.92892
29.5625 | 900.0158 | 3.325467 | 66.92912
29.57084 | 900.0165 | 3.32548 | 66.92938
29.57916 | 900.0152 | 3.325486 | 66.9295
29.5875 | 900.0149 | 3.325472 | 66.92922
29.59583 | 900.0147 | 3.325458 | 66.92894
29.60416 | 900.0141 | 3.325462 | 66.92902
29.6125 | 900.0138 | 3.32547 | 66.92918
29.62083 | 900.0138 | 3.325479 | 66.92936
29.62917 | 900.0139 | 3.32548 | 66.92938
29.6375 | 900.013 | 3.325475 | 66.92928
29.64584 | 900.0125 | 3.325482 | 66.92942
29.65417 | 900.0131 | 3.325493 | 66.92964
29.6625 | 900.0116 | 3.3255 | 66.92978
29.67084 | 900.0111 | 3.325504 | 66.92986
29.67916 | 900.0109 | 3.3255 | 66.92978
29.6875 | 900.0089 | 3.325502 | 66.92982
29.69584 | 900.0088 | 3.325508 | 66.92994
29.70416 | 900.0081 | 3.325513 | 66.93005
29.7125 | 900.0068 | 3.325511 | 66.93
29.72083 | 900.0053 | 3.32551 | 66.92998
29.72916 | 900.0049 | 3.325508 | 66.92994
29.7375 | 900.0048 | 3.325504 | 66.92986
29.74583 | 900.0051 | 3.325497 | 66.92972
29.75417 | 900.0047 | 3.325492 | 66.92962
29.7625 | 900.0045 | 3.325494 | 66.92966
29.77084 | 900.0053 | 3.325498 | 66.92974
29.77917 | 900.0056 | 3.325506 | 66.9299
29.7875 | 900.007 | 3.32552 | 66.93019
29.79584 | 900.0072 | 3.325534 | 66.93047
29.80416 | 900.0072 | 3.325544 | 66.93067
29.8125 | 900.0078 | 3.325552 | 66.93083
29.82084 | 900.008 | 3.32555 | 66.93079
29.82916 | 900.0082 | 3.325551 | 66.93081
29.8375 | 900.0089 | 3.325554 | 66.93087
29.84583 | 900.0094 | 3.325568 | 66.93115
29.85416 | 900.0101 | 3.32558 | 66.93139
29.8625 | 900.01 | 3.325572 | 66.93123
29.87083 | 900.0095 | 3.325554 | 66.93087
29.87917 | 900.0094 | 3.325547 | 66.93073
29.8875 | 900.0092 | 3.325546 | 66.93071
29.89584 | 900.0088 | 3.325546 | 66.93071
29.90417 | 900.0086 | 3.32555 | 66.93079
29.9125 | 900.0081 | 3.325544 | 66.93067
29.92084 | 900.0087 | 3.325531 | 66.93041
29.92916 | 900.0084 | 3.325528 | 66.93035
29.9375 | 900.0072 | 3.32553 | 66.93039
29.94584 | 900.0072 | 3.325521 | 66.93021
29.95416 | 900.0074 | 3.32551 | 66.92998
29.9625 | 900.0063 | 3.325516 | 66.93011
29.97083 | 900.0056 | 3.32554 | 66.93059
29.97916 | 900.0048 | 3.325556 | 66.93091
29.9875 | 900.0041 | 3.325557 | 66.93093
29.99583 | 900.0032 | 3.32556 | 66.93099
30.00417 | 900.0038 | 3.32557 | 66.93119
30.0125 | 900.0036 | 3.325574 | 66.93127
30.02084 | 900.0039 | 3.325571 | 66.93121
30.02917 | 900.0035 | 3.325555 | 66.93089
30.0375 | 900.0034 | 3.325539 | 66.93057
30.04584 | 900.0045 | 3.325539 | 66.93057
30.05416 | 900.0049 | 3.325544 | 66.93067
30.0625 | 900.0053 | 3.32554 | 66.93059
30.07084 | 900.0047 | 3.325524 | 66.93027
30.07916 | 900.005 | 3.325506 | 66.9299
30.0875 | 900.0053 | 3.325497 | 66.92972
30.09583 | 900.0056 | 3.325488 | 66.92954
30.10416 | 900.0066 | 3.325481 | 66.9294
30.1125 | 900.0076 | 3.325483 | 66.92944
30.12083 | 900.0085 | 3.325493 | 66.92964
30.12917 | 900.0099 | 3.325504 | 66.92986
30.1375 | 900.0103 | 3.32551 | 66.92998
30.14584 | 900.0106 | 3.32552 | 66.93019
30.15417 | 900.0109 | 3.325531 | 66.93041
30.1625 | 900.0126 | 3.32555 | 66.93079
30.17084 | 900.0126 | 3.32558 | 66.93139
30.17916 | 900.0121 | 3.325603 | 66.93186
30.1875 | 900.0134 | 3.325628 | 66.93236
30.19584 | 900.0141 | 3.32565 | 66.9328
30.20416 | 900.0141 | 3.325675 | 66.93331
30.2125 | 900.0144 | 3.325691 | 66.93363
30.22083 | 900.0153 | 3.325709 | 66.93399
30.22916 | 900.0144 | 3.325729 | 66.93439
30.2375 | 900.0137 | 3.325748 | 66.93477
30.24583 | 900.0125 | 3.32577 | 66.93522
30.25417 | 900.013 | 3.325792 | 66.93566
30.2625 | 900.0124 | 3.325812 | 66.93606
30.27084 | 900.0119 | 3.325824 | 66.9363
30.27917 | 900.0106 | 3.32583 | 66.93643
30.2875 | 900.0116 | 3.325832 | 66.93647
30.29584 | 900.0111 | 3.325834 | 66.93651
30.30416 | 900.0116 | 3.325826 | 66.93634
30.3125 | 900.0106 | 3.325808 | 66.93598
30.32084 | 900.0114 | 3.325812 | 66.93606
30.32916 | 900.0106 | 3.325817 | 66.93616
30.3375 | 900.0109 | 3.325828 | 66.93639
30.34583 | 900.011 | 3.32585 | 66.93683
30.35416 | 900.0109 | 3.325872 | 66.93727
30.3625 | 900.0101 | 3.325884 | 66.93751
30.37083 | 900.0099 | 3.325891 | 66.93765
30.37917 | 900.0109 | 3.325908 | 66.938
30.3875 | 900.0102 | 3.32593 | 66.93844
30.39584 | 900.0111 | 3.32595 | 66.93884
30.40417 | 900.0105 | 3.325967 | 66.93918
30.4125 | 900.0105 | 3.325973 | 66.9393
30.42084 | 900.0109 | 3.32597 | 66.93924
30.42916 | 900.012 | 3.325977 | 66.93938
30.4375 | 900.0124 | 3.325989 | 66.93963
30.44584 | 900.0132 | 3.325997 | 66.93979
30.45416 | 900.0136 | 3.326008 | 66.94001
30.4625 | 900.0126 | 3.326011 | 66.94007
30.47083 | 900.0124 | 3.326015 | 66.94015
30.47916 | 900.0124 | 3.326022 | 66.94029
30.4875 | 900.0113 | 3.326028 | 66.94041
30.49583 | 900.0116 | 3.326036 | 66.94057
30.50417 | 900.0119 | 3.32604 | 66.94065
30.5125 | 900.0118 | 3.326038 | 66.94061
30.52084 | 900.0118 | 3.32604 | 66.94065
30.52917 | 900.0125 | 3.326038 | 66.94061
30.5375 | 900.013 | 3.326032 | 66.94049
30.54584 | 900.0137 | 3.32603 | 66.94045
30.55416 | 900.0132 | 3.326038 | 66.94061
30.5625 | 900.0134 | 3.326047 | 66.94079
30.57084 | 900.014 | 3.32606 | 66.94105
30.57916 | 900.0144 | 3.326055 | 66.94095
30.5875 | 900.0141 | 3.326033 | 66.94051
30.59583 | 900.0137 | 3.32601 | 66.94005
30.60416 | 900.0136 | 3.325998 | 66.93981
30.6125 | 900.0128 | 3.325994 | 66.93973
30.62083 | 900.0131 | 3.325998 | 66.93981
30.62917 | 900.0128 | 3.326 | 66.93985
30.6375 | 900.0137 | 3.325991 | 66.93967
30.64584 | 900.0144 | 3.325984 | 66.93952
30.65417 | 900.0142 | 3.32599 | 66.93965
30.6625 | 900.0149 | 3.326006 | 66.93997
30.67084 | 900.0149 | 3.326016 | 66.94017
30.67916 | 900.0149 | 3.326024 | 66.94033
30.6875 | 900.0145 | 3.326035 | 66.94055
30.69584 | 900.0141 | 3.326047 | 66.94079
30.70416 | 900.0138 | 3.326063 | 66.94111
30.7125 | 900.0131 | 3.326076 | 66.94138
30.72083 | 900.0132 | 3.326083 | 66.94152
30.72916 | 900.0144 | 3.326079 | 66.94144
30.7375 | 900.0145 | 3.32607 | 66.94126
30.74583 | 900.0155 | 3.326067 | 66.9412
30.75417 | 900.0149 | 3.32607 | 66.94126
30.7625 | 900.0153 | 3.326078 | 66.94142
30.77084 | 900.0155 | 3.326089 | 66.94164
30.77917 | 900.0153 | 3.326088 | 66.94162
30.7875 | 900.0152 | 3.326088 | 66.94162
30.79584 | 900.0144 | 3.326086 | 66.94158
30.80416 | 900.015 | 3.326079 | 66.94144
30.8125 | 900.0138 | 3.32607 | 66.94126
30.82084 | 900.0131 | 3.326062 | 66.94109
30.82916 | 900.0124 | 3.32606 | 66.94105
30.8375 | 900.0122 | 3.326062 | 66.94109
30.84583 | 900.0118 | 3.326064 | 66.94113
30.85416 | 900.011 | 3.326066 | 66.94118
30.8625 | 900.0109 | 3.326066 | 66.94118
30.87083 | 900.0106 | 3.326064 | 66.94113
30.87917 | 900.0116 | 3.326061 | 66.94107
30.8875 | 900.0116 | 3.326058 | 66.94101
30.89584 | 900.0118 | 3.326053 | 66.94091
30.90417 | 900.0124 | 3.32605 | 66.94085
30.9125 | 900.0134 | 3.326044 | 66.94073
30.92084 | 900.0141 | 3.326035 | 66.94055
30.92916 | 900.0147 | 3.326026 | 66.94037
30.9375 | 900.0156 | 3.326014 | 66.94013
30.94584 | 900.0157 | 3.32601 | 66.94005
30.95416 | 900.0144 | 3.326019 | 66.94023
30.9625 | 900.0158 | 3.326028 | 66.94041
30.97083 | 900.0158 | 3.326039 | 66.94063
30.97916 | 900.0158 | 3.326055 | 66.94095
30.9875 | 900.016 | 3.326063 | 66.94111
30.99583 | 900.0163 | 3.326068 | 66.94122
31.00417 | 900.0169 | 3.326066 | 66.94118
31.0125 | 900.0168 | 3.326068 | 66.94122
31.02084 | 900.0159 | 3.326079 | 66.94144
31.02917 | 900.0168 | 3.326082 | 66.9415
31.0375 | 900.0165 | 3.326085 | 66.94156
31.04584 | 900.0152 | 3.32608 | 66.94146
31.05416 | 900.0149 | 3.32607 | 66.94126
31.0625 | 900.0141 | 3.326066 | 66.94118
31.07084 | 900.0124 | 3.326063 | 66.94111
31.07916 | 900.0114 | 3.32605 | 66.94085
31.0875 | 900.0113 | 3.32604 | 66.94065
31.09583 | 900.0118 | 3.32603 | 66.94045
31.10416 | 900.0116 | 3.326025 | 66.94035
31.1125 | 900.0116 | 3.32602 | 66.94025
31.12083 | 900.0118 | 3.32601 | 66.94005
31.12917 | 900.0111 | 3.326 | 66.93985
31.1375 | 900.0116 | 3.325986 | 66.93956
31.14584 | 900.0106 | 3.325968 | 66.9392
31.15417 | 900.01 | 3.325952 | 66.93888
31.1625 | 900.0101 | 3.325939 | 66.93862
31.17084 | 900.0093 | 3.325936 | 66.93856
31.17916 | 900.0101 | 3.325939 | 66.93862
31.1875 | 900.0097 | 3.325944 | 66.93872
31.19584 | 900.0098 | 3.325945 | 66.93874
31.20416 | 900.0097 | 3.325946 | 66.93876
31.2125 | 900.0113 | 3.325956 | 66.93896
31.22083 | 900.0124 | 3.325968 | 66.9392
31.22916 | 900.0125 | 3.325986 | 66.93956
31.2375 | 900.0131 | 3.326006 | 66.93997
31.24583 | 900.0136 | 3.32602 | 66.94025
31.25417 | 900.0138 | 3.326019 | 66.94023
31.2625 | 900.015 | 3.32601 | 66.94005
31.27084 | 900.0151 | 3.32601 | 66.94005
31.27917 | 900.0145 | 3.326013 | 66.94011
31.2875 | 900.0142 | 3.326024 | 66.94033
31.29584 | 900.0126 | 3.326037 | 66.94059
31.30416 | 900.0109 | 3.326044 | 66.94073
31.3125 | 900.0103 | 3.326052 | 66.94089
31.32084 | 900.0081 | 3.326067 | 66.9412
31.32916 | 900.0075 | 3.32609 | 66.94166
31.3375 | 900.0068 | 3.32611 | 66.94206
31.34583 | 900.0069 | 3.32612 | 66.94226
31.35416 | 900.0066 | 3.326124 | 66.94234
31.3625 | 900.0078 | 3.326125 | 66.94236
31.37083 | 900.0063 | 3.326124 | 66.94234
31.37917 | 900.0068 | 3.326122 | 66.9423
31.3875 | 900.0056 | 3.32612 | 66.94226
31.39584 | 900.005 | 3.326119 | 66.94224
31.40417 | 900.0051 | 3.32611 | 66.94206
31.4125 | 900.0051 | 3.32611 | 66.94206
31.42084 | 900.0045 | 3.326117 | 66.9422
31.42916 | 900.0035 | 3.326119 | 66.94224
31.4375 | 900.0019 | 3.326117 | 66.9422
31.44584 | 900.0016 | 3.32612 | 66.94226
31.45416 | 900.0012 | 3.326123 | 66.94232
31.4625 | 900.0016 | 3.326125 | 66.94236
31.47083 | 900.0012 | 3.326125 | 66.94236
31.47916 | 900.0015 | 3.326135 | 66.94256
31.4875 | 900.0011 | 3.326152 | 66.94291
31.49583 | 900.0012 | 3.326174 | 66.94335
31.50417 | 900.0008 | 3.326198 | 66.94383
31.5125 | 900.0003 | 3.326226 | 66.9444
31.52084 | 899.9999 | 3.326261 | 66.9451
31.52917 | 899.9991 | 3.326292 | 66.94572
31.5375 | 899.9991 | 3.326328 | 66.94645
31.54584 | 899.9984 | 3.326356 | 66.94701
31.55416 | 899.998 | 3.32638 | 66.94749
31.5625 | 899.9981 | 3.326407 | 66.94804
31.57084 | 899.9972 | 3.326445 | 66.9488
31.57916 | 899.9982 | 3.326482 | 66.94955
31.5875 | 899.9991 | 3.32651 | 66.95011
31.59583 | 900.0001 | 3.326538 | 66.95067
31.60416 | 899.9997 | 3.326568 | 66.95128
31.6125 | 900.0011 | 3.326586 | 66.95164
31.62083 | 900.0016 | 3.326602 | 66.95196
31.62917 | 900.0031 | 3.326614 | 66.9522
31.6375 | 900.0045 | 3.326625 | 66.95243
31.64584 | 900.0043 | 3.326641 | 66.95275
31.65417 | 900.0059 | 3.326664 | 66.95321
31.6625 | 900.0055 | 3.326686 | 66.95365
31.67084 | 900.0059 | 3.326704 | 66.95402
31.67916 | 900.0053 | 3.32672 | 66.95434
31.6875 | 900.0051 | 3.326728 | 66.9545
31.69584 | 900.0045 | 3.326739 | 66.95472
31.70416 | 900.0048 | 3.326753 | 66.955
31.7125 | 900.004 | 3.326774 | 66.95542
31.72083 | 900.0035 | 3.326795 | 66.95585
31.72916 | 900.003 | 3.326816 | 66.95627
31.7375 | 900.0036 | 3.326847 | 66.95689
31.74583 | 900.004 | 3.326872 | 66.9574
31.75417 | 900.0041 | 3.326884 | 66.95764
31.7625 | 900.0059 | 3.32689 | 66.95776
31.77084 | 900.0062 | 3.326895 | 66.95786
31.77917 | 900.0068 | 3.326902 | 66.958
31.7875 | 900.008 | 3.326906 | 66.95808
31.79584 | 900.009 | 3.326912 | 66.9582
31.80416 | 900.0089 | 3.326922 | 66.9584
31.8125 | 900.0099 | 3.32693 | 66.95856
31.82084 | 900.0103 | 3.32693 | 66.95856
31.82916 | 900.011 | 3.326937 | 66.9587
31.8375 | 900.0119 | 3.326944 | 66.95885
31.84583 | 900.0122 | 3.326944 | 66.95885
31.85416 | 900.0116 | 3.326947 | 66.95891
31.8625 | 900.0121 | 3.326951 | 66.95899
31.87083 | 900.0124 | 3.326953 | 66.95903
31.87917 | 900.0129 | 3.32695 | 66.95897
31.8875 | 900.0132 | 3.32694 | 66.95877
31.89584 | 900.0139 | 3.326935 | 66.95866
31.90417 | 900.0145 | 3.32694 | 66.95877
31.9125 | 900.0144 | 3.32695 | 66.95897
31.92084 | 900.0141 | 3.32695 | 66.95897
31.92916 | 900.0139 | 3.326945 | 66.95887
31.9375 | 900.0149 | 3.326948 | 66.95893
31.94584 | 900.0148 | 3.32695 | 66.95897
31.95416 | 900.0144 | 3.326947 | 66.95891
31.9625 | 900.0144 | 3.326935 | 66.95866
31.97083 | 900.0145 | 3.326909 | 66.95814
31.97916 | 900.0141 | 3.326882 | 66.9576
31.9875 | 900.0134 | 3.326861 | 66.95718
31.99583 | 900.014 | 3.326848 | 66.95691
32.00416 | 900.0132 | 3.326834 | 66.95663
32.0125 | 900.0131 | 3.326817 | 66.95629
32.02083 | 900.0125 | 3.326803 | 66.95601
32.02917 | 900.0116 | 3.32679 | 66.95575
32.0375 | 900.0125 | 3.326775 | 66.95544
32.04584 | 900.0124 | 3.326758 | 66.9551
32.05416 | 900.0132 | 3.326742 | 66.95478
32.0625 | 900.0132 | 3.326736 | 66.95466
32.07084 | 900.0132 | 3.32673 | 66.95454
32.07916 | 900.0132 | 3.326715 | 66.95424
32.0875 | 900.0132 | 3.326704 | 66.95402
32.09583 | 900.0137 | 3.326714 | 66.95422
32.10417 | 900.0136 | 3.326725 | 66.95444
32.1125 | 900.0132 | 3.326726 | 66.95446
32.12084 | 900.0141 | 3.326726 | 66.95446
32.12916 | 900.0144 | 3.326729 | 66.95452
32.1375 | 900.0134 | 3.326719 | 66.95432
32.14583 | 900.0141 | 3.326706 | 66.95406
32.15417 | 900.0139 | 3.326696 | 66.95385
32.1625 | 900.0152 | 3.326682 | 66.95357
32.17084 | 900.0144 | 3.326671 | 66.95335
32.17916 | 900.0149 | 3.326676 | 66.95345
32.1875 | 900.0142 | 3.326684 | 66.95361
32.19584 | 900.0136 | 3.326689 | 66.95371
32.20416 | 900.0136 | 3.326687 | 66.95367
32.2125 | 900.0138 | 3.326685 | 66.95363
32.22083 | 900.0148 | 3.326693 | 66.95379
32.22917 | 900.014 | 3.326711 | 66.95416
32.2375 | 900.0138 | 3.326726 | 66.95446
32.24584 | 900.0141 | 3.32673 | 66.95454
32.25416 | 900.0142 | 3.326737 | 66.95468
32.2625 | 900.0148 | 3.32674 | 66.95474
32.27083 | 900.0152 | 3.326739 | 66.95472
32.27917 | 900.0158 | 3.326735 | 66.95464
32.2875 | 900.0164 | 3.326732 | 66.95458
32.29584 | 900.0174 | 3.326724 | 66.95442
32.30416 | 900.0178 | 3.326712 | 66.95418
32.3125 | 900.0191 | 3.3267 | 66.95394
32.32084 | 900.0187 | 3.326699 | 66.95391
32.32916 | 900.0191 | 3.326701 | 66.95396
32.3375 | 900.0187 | 3.3267 | 66.95394
32.34583 | 900.0191 | 3.326692 | 66.95377
32.35417 | 900.0186 | 3.32668 | 66.95353
32.3625 | 900.0186 | 3.32667 | 66.95333
32.37084 | 900.018 | 3.326655 | 66.95303
32.37916 | 900.0171 | 3.326636 | 66.95265
32.3875 | 900.0165 | 3.326622 | 66.95237
32.39583 | 900.0144 | 3.326611 | 66.95214
32.40417 | 900.0131 | 3.326593 | 66.95178
32.4125 | 900.0122 | 3.326581 | 66.95154
32.42084 | 900.0111 | 3.326576 | 66.95144
32.42916 | 900.0099 | 3.326572 | 66.95136
32.4375 | 900.0101 | 3.326566 | 66.95124
32.44584 | 900.0097 | 3.326558 | 66.95108
32.45416 | 900.0091 | 3.326549 | 66.9509
32.4625 | 900.0098 | 3.326542 | 66.95076
32.47083 | 900.0094 | 3.326541 | 66.95074
32.47917 | 900.0082 | 3.326538 | 66.95067
32.4875 | 900.0078 | 3.326545 | 66.95082
32.49584 | 900.0074 | 3.326562 | 66.95116
32.50416 | 900.0061 | 3.326583 | 66.95158
32.5125 | 900.0055 | 3.326602 | 66.95196
32.52083 | 900.0039 | 3.326618 | 66.95228
32.52917 | 900.0042 | 3.326638 | 66.95269
32.5375 | 900.004 | 3.326661 | 66.95315
32.54584 | 900.0031 | 3.326679 | 66.95351
32.55416 | 900.0045 | 3.326688 | 66.95369
32.5625 | 900.0046 | 3.326696 | 66.95385
32.57084 | 900.0055 | 3.326702 | 66.95398
32.57916 | 900.0061 | 3.326699 | 66.95391
32.5875 | 900.0074 | 3.326693 | 66.95379
32.59583 | 900.0078 | 3.32669 | 66.95373
32.60417 | 900.0075 | 3.3267 | 66.95394
32.6125 | 900.0078 | 3.326712 | 66.95418
32.62084 | 900.0082 | 3.326726 | 66.95446
32.62916 | 900.0087 | 3.326746 | 66.95486
32.6375 | 900.0087 | 3.326762 | 66.95518
32.64583 | 900.0101 | 3.326778 | 66.9555
32.65417 | 900.0094 | 3.326794 | 66.95583
32.6625 | 900.0099 | 3.326803 | 66.95601
32.67084 | 900.0112 | 3.326806 | 66.95607
32.67916 | 900.011 | 3.326811 | 66.95617
32.6875 | 900.0118 | 3.326816 | 66.95627
32.69584 | 900.0116 | 3.326824 | 66.95643
32.70416 | 900.0125 | 3.326825 | 66.95645
32.7125 | 900.0126 | 3.326817 | 66.95629
32.72083 | 900.0119 | 3.326803 | 66.95601
32.72917 | 900.0116 | 3.326787 | 66.95569
32.7375 | 900.0106 | 3.326781 | 66.95557
32.74584 | 900.01 | 3.326778 | 66.9555
32.75416 | 900.0103 | 3.326779 | 66.95553
32.7625 | 900.009 | 3.32678 | 66.95555
32.77083 | 900.0086 | 3.32678 | 66.95555
32.77917 | 900.0078 | 3.32678 | 66.95555
32.7875 | 900.0079 | 3.32678 | 66.95555
32.79584 | 900.0085 | 3.326782 | 66.95559
32.80416 | 900.0086 | 3.326788 | 66.95571
32.8125 | 900.0085 | 3.326796 | 66.95587
32.82084 | 900.0084 | 3.326807 | 66.95609
32.82916 | 900.0076 | 3.32681 | 66.95615
32.8375 | 900.0091 | 3.326811 | 66.95617
32.84583 | 900.009 | 3.326815 | 66.95625
32.85417 | 900.0092 | 3.326813 | 66.95621
32.8625 | 900.0099 | 3.326816 | 66.95627
32.87084 | 900.0109 | 3.326822 | 66.95639
32.87916 | 900.011 | 3.326822 | 66.95639
32.8875 | 900.0113 | 3.326816 | 66.95627
32.89583 | 900.0121 | 3.326809 | 66.95613
32.90417 | 900.0111 | 3.3268 | 66.95595
32.9125 | 900.0113 | 3.326795 | 66.95585
32.92084 | 900.0102 | 3.326796 | 66.95587
32.92916 | 900.0101 | 3.326798 | 66.95591
32.9375 | 900.01 | 3.32681 | 66.95615
32.94584 | 900.0099 | 3.326819 | 66.95633
32.95416 | 900.0088 | 3.326826 | 66.95647
32.9625 | 900.0086 | 3.326837 | 66.95669
32.97083 | 900.0072 | 3.326842 | 66.95679
32.97917 | 900.0069 | 3.326844 | 66.95683
32.9875 | 900.0069 | 3.326844 | 66.95683
32.99584 | 900.0061 | 3.326844 | 66.95683
33.00416 | 900.0047 | 3.326853 | 66.95701
33.0125 | 900.0051 | 3.326863 | 66.95722
33.02083 | 900.0048 | 3.326865 | 66.95726
33.02917 | 900.0047 | 3.326852 | 66.95699
33.0375 | 900.0045 | 3.326844 | 66.95683
33.04584 | 900.0051 | 3.32685 | 66.95695
33.05416 | 900.0055 | 3.326858 | 66.95712
33.0625 | 900.0049 | 3.326866 | 66.95728
33.07084 | 900.005 | 3.326871 | 66.95738
33.07916 | 900.0048 | 3.326873 | 66.95742
33.0875 | 900.0049 | 3.326878 | 66.95752
33.09583 | 900.0048 | 3.32689 | 66.95776
33.10417 | 900.0043 | 3.326899 | 66.95794
33.1125 | 900.0035 | 3.326906 | 66.95808
33.12084 | 900.0035 | 3.326913 | 66.95822
33.12916 | 900.0038 | 3.326919 | 66.95834
33.1375 | 900.0053 | 3.32693 | 66.95856
33.14583 | 900.0055 | 3.326935 | 66.95866
33.15417 | 900.0059 | 3.326933 | 66.95862
33.1625 | 900.0066 | 3.32693 | 66.95856
33.17084 | 900.0064 | 3.326935 | 66.95866
33.17916 | 900.0064 | 3.326941 | 66.95879
33.1875 | 900.0072 | 3.32695 | 66.95897
33.19584 | 900.0069 | 3.326972 | 66.95941
33.20416 | 900.0069 | 3.327002 | 66.96001
33.2125 | 900.0069 | 3.327015 | 66.96027
33.22083 | 900.0068 | 3.327023 | 66.96044
33.22917 | 900.0071 | 3.327026 | 66.9605
33.2375 | 900.0074 | 3.327026 | 66.9605
33.24584 | 900.0064 | 3.327019 | 66.96036
33.25416 | 900.0069 | 3.326996 | 66.95989
33.2625 | 900.0071 | 3.326975 | 66.95947
33.27083 | 900.0066 | 3.32696 | 66.95917
33.27917 | 900.0062 | 3.326954 | 66.95905
33.2875 | 900.0062 | 3.326947 | 66.95891
33.29584 | 900.0068 | 3.326931 | 66.95858
33.30416 | 900.0078 | 3.326918 | 66.95832
33.3125 | 900.007 | 3.326912 | 66.9582
33.32084 | 900.008 | 3.326909 | 66.95814
33.32916 | 900.0097 | 3.326906 | 66.95808
33.3375 | 900.0095 | 3.326897 | 66.9579
33.34583 | 900.0106 | 3.326883 | 66.95762
33.35417 | 900.0111 | 3.326881 | 66.95758
33.3625 | 900.0103 | 3.326882 | 66.9576
33.37084 | 900.0101 | 3.326881 | 66.95758
33.37916 | 900.0101 | 3.326887 | 66.9577
33.3875 | 900.009 | 3.326891 | 66.95778
33.39583 | 900.0086 | 3.326898 | 66.95792
33.40417 | 900.0084 | 3.326906 | 66.95808
33.4125 | 900.008 | 3.326907 | 66.9581
33.42084 | 900.0076 | 3.32691 | 66.95816
33.42916 | 900.0085 | 3.326917 | 66.9583
33.4375 | 900.0091 | 3.326934 | 66.95864
33.44584 | 900.01 | 3.326954 | 66.95905
33.45416 | 900.0105 | 3.32697 | 66.95937
33.4625 | 900.0099 | 3.326982 | 66.95961
33.47083 | 900.0101 | 3.326994 | 66.95985
33.47917 | 900.0099 | 3.327008 | 66.96013
33.4875 | 900.01 | 3.327024 | 66.96046
33.49584 | 900.0089 | 3.327032 | 66.96062
33.50416 | 900.0095 | 3.327041 | 66.9608
33.5125 | 900.009 | 3.327054 | 66.96106
33.52083 | 900.0099 | 3.327072 | 66.96142
33.52917 | 900.0094 | 3.32709 | 66.96178
33.5375 | 900.0114 | 3.327108 | 66.96215
33.54584 | 900.0112 | 3.327115 | 66.96229
33.55416 | 900.0113 | 3.327109 | 66.96217
33.5625 | 900.0111 | 3.327105 | 66.96209
33.57084 | 900.0116 | 3.327116 | 66.96231
33.57916 | 900.0109 | 3.327131 | 66.96261
33.5875 | 900.0109 | 3.32714 | 66.96279
33.59583 | 900.011 | 3.327147 | 66.96293
33.60417 | 900.0101 | 3.327152 | 66.96303
33.6125 | 900.0099 | 3.327156 | 66.96311
33.62084 | 900.0095 | 3.327167 | 66.96333
33.62916 | 900.0092 | 3.327178 | 66.96356
33.6375 | 900.0091 | 3.32718 | 66.9636
33.64583 | 900.0088 | 3.32718 | 66.9636
33.65417 | 900.0086 | 3.327179 | 66.96358
33.6625 | 900.0084 | 3.327178 | 66.96356
33.67084 | 900.008 | 3.327175 | 66.9635
33.67916 | 900.0068 | 3.327163 | 66.96325
33.6875 | 900.0064 | 3.327153 | 66.96305
33.69584 | 900.0048 | 3.327158 | 66.96315
33.70416 | 900.0051 | 3.327167 | 66.96333
33.7125 | 900.0051 | 3.327163 | 66.96325
33.72083 | 900.0053 | 3.327156 | 66.96311
33.72917 | 900.0043 | 3.327148 | 66.96295
33.7375 | 900.0046 | 3.327144 | 66.96287
33.74584 | 900.0047 | 3.327145 | 66.96289
33.75416 | 900.0043 | 3.327149 | 66.96297
33.7625 | 900.005 | 3.327146 | 66.96291
33.77083 | 900.0058 | 3.327125 | 66.96249
33.77917 | 900.0068 | 3.327089 | 66.96176
33.7875 | 900.0064 | 3.327069 | 66.96136
33.79584 | 900.0064 | 3.327062 | 66.96122
33.80416 | 900.007 | 3.32707 | 66.96138
33.8125 | 900.0066 | 3.32709 | 66.96178
33.82084 | 900.0074 | 3.327102 | 66.96203
33.82916 | 900.008 | 3.327104 | 66.96207
33.8375 | 900.0084 | 3.327105 | 66.96209
33.84583 | 900.0086 | 3.327103 | 66.96205
33.85417 | 900.0095 | 3.327108 | 66.96215
33.8625 | 900.0092 | 3.327116 | 66.96231
33.87084 | 900.0097 | 3.327122 | 66.96243
33.87916 | 900.0097 | 3.327126 | 66.96251
33.8875 | 900.009 | 3.327135 | 66.96269
33.89583 | 900.0089 | 3.327148 | 66.96295
33.90417 | 900.0078 | 3.327156 | 66.96311
33.9125 | 900.0079 | 3.32716 | 66.96319
33.92084 | 900.0074 | 3.327168 | 66.96335
33.92916 | 900.0079 | 3.327191 | 66.96382
33.9375 | 900.0085 | 3.327212 | 66.96424
33.94584 | 900.0079 | 3.327217 | 66.96434
33.95416 | 900.0084 | 3.327206 | 66.96412
33.9625 | 900.0094 | 3.327198 | 66.96396
33.97083 | 900.0095 | 3.327203 | 66.96406
33.97917 | 900.0101 | 3.327223 | 66.96446
33.9875 | 900.0102 | 3.32724 | 66.9648
33.99584 | 900.0102 | 3.32725 | 66.965
34.00416 | 900.0116 | 3.327261 | 66.96523
34.0125 | 900.0121 | 3.32727 | 66.96541
34.02083 | 900.0132 | 3.327274 | 66.96549
34.02917 | 900.0129 | 3.327278 | 66.96557
34.0375 | 900.0134 | 3.327286 | 66.96573
34.04584 | 900.0134 | 3.327292 | 66.96585
34.05416 | 900.0134 | 3.327305 | 66.96611
34.0625 | 900.0137 | 3.327318 | 66.96637
34.07084 | 900.0129 | 3.32732 | 66.96641
34.07916 | 900.012 | 3.32732 | 66.96641
34.0875 | 900.0106 | 3.32733 | 66.96661
34.09583 | 900.0101 | 3.32734 | 66.96682
34.10417 | 900.0095 | 3.327351 | 66.96704
34.1125 | 900.0094 | 3.327364 | 66.9673
34.12084 | 900.009 | 3.327376 | 66.96754
34.12916 | 900.0084 | 3.327382 | 66.96766
34.1375 | 900.0094 | 3.327382 | 66.96766
34.14583 | 900.0094 | 3.327372 | 66.96746
34.15417 | 900.0106 | 3.327366 | 66.96734
34.1625 | 900.0118 | 3.327366 | 66.96734
34.17084 | 900.0121 | 3.32737 | 66.96742
34.17916 | 900.0125 | 3.327372 | 66.96746
34.1875 | 900.0139 | 3.327373 | 66.96748
34.19584 | 900.0147 | 3.327376 | 66.96754
34.20416 | 900.0149 | 3.32738 | 66.96762
34.2125 | 900.0147 | 3.32737 | 66.96742
34.22083 | 900.0148 | 3.327364 | 66.9673
34.22917 | 900.0144 | 3.327368 | 66.96738
34.2375 | 900.0144 | 3.327375 | 66.96752
34.24584 | 900.0149 | 3.327385 | 66.96772
34.25416 | 900.0147 | 3.327397 | 66.96796
34.2625 | 900.0145 | 3.327415 | 66.96833
34.27083 | 900.0149 | 3.327434 | 66.96871
34.27917 | 900.0148 | 3.327448 | 66.96899
34.2875 | 900.0141 | 3.32746 | 66.96923
34.29584 | 900.0139 | 3.327463 | 66.96929
34.30416 | 900.0137 | 3.327466 | 66.96935
34.3125 | 900.0134 | 3.327478 | 66.96959
34.32084 | 900.0134 | 3.327496 | 66.96996
34.32916 | 900.0142 | 3.32751 | 66.97024
34.3375 | 900.0144 | 3.32753 | 66.97064
34.34583 | 900.0157 | 3.327554 | 66.97112
34.35417 | 900.0156 | 3.32758 | 66.97165
34.3625 | 900.0155 | 3.327602 | 66.97209
34.37084 | 900.0162 | 3.327619 | 66.97243
34.37916 | 900.0156 | 3.327629 | 66.97263
34.3875 | 900.0157 | 3.327635 | 66.97275
34.39583 | 900.0145 | 3.327638 | 66.97281
34.40417 | 900.0136 | 3.327638 | 66.97281
34.4125 | 900.0126 | 3.327638 | 66.97281
34.42084 | 900.0113 | 3.327644 | 66.97293
34.42916 | 900.0105 | 3.327656 | 66.97318
34.4375 | 900.0093 | 3.327661 | 66.97328
34.44584 | 900.008 | 3.327658 | 66.97322
34.45416 | 900.0074 | 3.327637 | 66.97279
34.4625 | 900.007 | 3.327612 | 66.97229
34.47083 | 900.0064 | 3.327582 | 66.97169
34.47917 | 900.0068 | 3.327549 | 66.97102
34.4875 | 900.0068 | 3.327519 | 66.97042
34.49584 | 900.0068 | 3.327491 | 66.96985
34.50416 | 900.0074 | 3.327472 | 66.96947
34.5125 | 900.0074 | 3.327461 | 66.96925
34.52083 | 900.0071 | 3.327458 | 66.96919
34.52917 | 900.0082 | 3.327455 | 66.96913
34.5375 | 900.008 | 3.327455 | 66.96913
34.54584 | 900.0078 | 3.32746 | 66.96923
34.55416 | 900.0088 | 3.32746 | 66.96923
34.5625 | 900.0092 | 3.32746 | 66.96923
34.57084 | 900.0095 | 3.327452 | 66.96907
34.57916 | 900.0095 | 3.32743 | 66.96863
34.5875 | 900.01 | 3.327422 | 66.96847
34.59583 | 900.0095 | 3.327441 | 66.96885
34.60417 | 900.0097 | 3.327471 | 66.96945
34.6125 | 900.0097 | 3.327498 | 66.97
34.62084 | 900.0095 | 3.327516 | 66.97036
34.62916 | 900.0105 | 3.327533 | 66.9707
34.6375 | 900.0097 | 3.32755 | 66.97104
34.64583 | 900.0097 | 3.327572 | 66.97149
34.65417 | 900.0101 | 3.327591 | 66.97187
34.6625 | 900.0113 | 3.327608 | 66.97221
34.67084 | 900.01 | 3.327623 | 66.97251
34.67916 | 900.0112 | 3.327636 | 66.97277
34.6875 | 900.0113 | 3.327646 | 66.97297
34.69584 | 900.0111 | 3.327649 | 66.97303
34.70416 | 900.012 | 3.327648 | 66.97301
34.7125 | 900.0128 | 3.327641 | 66.97287
34.72083 | 900.0122 | 3.327636 | 66.97277
34.72917 | 900.0126 | 3.327624 | 66.97253
34.7375 | 900.0122 | 3.327615 | 66.97235
34.74584 | 900.0129 | 3.327606 | 66.97217
34.75416 | 900.0131 | 3.327607 | 66.97219
34.7625 | 900.013 | 3.327607 | 66.97219
34.77083 | 900.0134 | 3.327604 | 66.97213
34.77917 | 900.0136 | 3.3276 | 66.97205
34.7875 | 900.0141 | 3.327601 | 66.97207
34.79584 | 900.0132 | 3.327601 | 66.97207
34.80416 | 900.0139 | 3.327608 | 66.97221
34.8125 | 900.0134 | 3.327606 | 66.97217
34.82084 | 900.014 | 3.327597 | 66.97199
34.82916 | 900.0141 | 3.32758 | 66.97165
34.8375 | 900.0149 | 3.327572 | 66.97149
34.84583 | 900.0151 | 3.327572 | 66.97149
34.85417 | 900.0148 | 3.327575 | 66.97155
34.8625 | 900.0148 | 3.32758 | 66.97165
34.87084 | 900.0144 | 3.327586 | 66.97177
34.87916 | 900.0138 | 3.32759 | 66.97185
34.8875 | 900.0139 | 3.32759 | 66.97185
34.89583 | 900.0134 | 3.327582 | 66.97169
34.90417 | 900.0131 | 3.32758 | 66.97165
34.9125 | 900.0132 | 3.327587 | 66.97179
34.92084 | 900.0125 | 3.327598 | 66.97201
34.92916 | 900.0116 | 3.327605 | 66.97215
34.9375 | 900.0109 | 3.327617 | 66.97239
34.94584 | 900.0109 | 3.327636 | 66.97277
34.95416 | 900.0105 | 3.327658 | 66.97322
34.9625 | 900.0105 | 3.327666 | 66.97338
34.97083 | 900.0093 | 3.327668 | 66.97342
34.97917 | 900.0088 | 3.327664 | 66.97334
34.9875 | 900.0085 | 3.327667 | 66.9734
34.99584 | 900.0078 | 3.327675 | 66.97356
35.00416 | 900.0078 | 3.327675 | 66.97356
35.0125 | 900.0071 | 3.327685 | 66.97376
35.02083 | 900.0062 | 3.327697 | 66.974
35.02917 | 900.0063 | 3.327704 | 66.97414
35.0375 | 900.0069 | 3.3277 | 66.97406
35.04584 | 900.0062 | 3.327678 | 66.97362
35.05416 | 900.0064 | 3.327668 | 66.97342
35.0625 | 900.0069 | 3.327674 | 66.97354
35.07084 | 900.0063 | 3.32769 | 66.97386
35.07916 | 900.0051 | 3.327714 | 66.97434
35.0875 | 900.0053 | 3.327746 | 66.97499
35.09583 | 900.0049 | 3.327774 | 66.97555
35.10417 | 900.0043 | 3.327792 | 66.97591
35.1125 | 900.0038 | 3.327805 | 66.97617
35.12084 | 900.0043 | 3.327812 | 66.97632
35.12916 | 900.0043 | 3.327813 | 66.97634
35.1375 | 900.004 | 3.327816 | 66.9764
35.14583 | 900.0045 | 3.327821 | 66.9765
35.15417 | 900.0043 | 3.327832 | 66.97672
35.1625 | 900.004 | 3.327845 | 66.97698
35.17084 | 900.0042 | 3.327859 | 66.97726
35.17916 | 900.0048 | 3.327868 | 66.97744
35.1875 | 900.0042 | 3.327884 | 66.97776
35.19584 | 900.0041 | 3.327904 | 66.97817
35.20416 | 900.0046 | 3.327922 | 66.97853
35.2125 | 900.0046 | 3.327928 | 66.97865
35.22083 | 900.0051 | 3.327934 | 66.97877
35.22917 | 900.0062 | 3.327936 | 66.97881
35.2375 | 900.0074 | 3.327927 | 66.97863
35.24584 | 900.0078 | 3.327922 | 66.97853
35.25416 | 900.0082 | 3.327919 | 66.97847
35.2625 | 900.0092 | 3.327924 | 66.97857
35.27083 | 900.0098 | 3.327932 | 66.97873
35.27917 | 900.0101 | 3.327938 | 66.97885
35.2875 | 900.0109 | 3.327935 | 66.97879
35.29584 | 900.0126 | 3.327935 | 66.97879
35.30416 | 900.0132 | 3.32794 | 66.97889
35.3125 | 900.0136 | 3.327946 | 66.97901
35.32084 | 900.0139 | 3.327958 | 66.97925
35.32916 | 900.0142 | 3.327966 | 66.97941
35.3375 | 900.0153 | 3.327964 | 66.97937
35.34583 | 900.0155 | 3.32797 | 66.9795
35.35417 | 900.0156 | 3.327986 | 66.97982
35.3625 | 900.0144 | 3.328 | 66.9801
35.37084 | 900.0148 | 3.32801 | 66.9803
35.37916 | 900.0142 | 3.328014 | 66.98038
35.3875 | 900.014 | 3.328015 | 66.9804
35.39583 | 900.0142 | 3.328003 | 66.98016
35.40417 | 900.0134 | 3.327983 | 66.97976
35.4125 | 900.0124 | 3.327945 | 66.97899
35.42084 | 900.0106 | 3.327903 | 66.97815
35.42916 | 900.0094 | 3.327878 | 66.97764
35.4375 | 900.0082 | 3.327872 | 66.97752
35.44584 | 900.0076 | 3.327857 | 66.97722
35.45416 | 900.0084 | 3.327847 | 66.97702
35.4625 | 900.0069 | 3.327837 | 66.97682
35.47083 | 900.0068 | 3.327824 | 66.97656
35.47917 | 900.0059 | 3.327803 | 66.97613
35.4875 | 900.0056 | 3.327779 | 66.97565
35.49584 | 900.0043 | 3.327754 | 66.97515
35.50416 | 900.0032 | 3.327732 | 66.97471
35.5125 | 900.0024 | 3.327718 | 66.97442
35.52083 | 900.0024 | 3.327712 | 66.9743
35.52917 | 900.002 | 3.327707 | 66.9742
35.5375 | 900.0012 | 3.327702 | 66.9741
35.54584 | 900.0014 | 3.3277 | 66.97406
35.55416 | 900.0022 | 3.327696 | 66.97398
35.5625 | 900.0016 | 3.327696 | 66.97398
35.57084 | 900.0031 | 3.327707 | 66.9742
35.57916 | 900.0028 | 3.32772 | 66.97446
35.5875 | 900.0038 | 3.327735 | 66.97477
35.59583 | 900.0039 | 3.327744 | 66.97495
35.60417 | 900.0045 | 3.327754 | 66.97515
35.6125 | 900.0051 | 3.327769 | 66.97545
35.62084 | 900.0061 | 3.327786 | 66.97579
35.62916 | 900.0056 | 3.3278 | 66.97607
35.6375 | 900.0055 | 3.327818 | 66.97644
35.64583 | 900.0051 | 3.327837 | 66.97682
35.65417 | 900.0043 | 3.327854 | 66.97716
35.6625 | 900.0051 | 3.327869 | 66.97746
35.67084 | 900.0041 | 3.32788 | 66.97768
35.67916 | 900.0054 | 3.32789 | 66.97789
35.6875 | 900.0056 | 3.327894 | 66.97797
35.69584 | 900.0058 | 3.327896 | 66.97801
35.70416 | 900.0069 | 3.327902 | 66.97813
35.7125 | 900.007 | 3.327906 | 66.97821
35.72083 | 900.0078 | 3.327915 | 66.97839
35.72917 | 900.008 | 3.32793 | 66.97869
35.7375 | 900.0074 | 3.32793 | 66.97869
35.74584 | 900.0071 | 3.327918 | 66.97845
35.75416 | 900.0079 | 3.327898 | 66.97805
35.7625 | 900.0082 | 3.327881 | 66.9777
35.77083 | 900.0074 | 3.327866 | 66.9774
35.77917 | 900.008 | 3.327856 | 66.9772
35.7875 | 900.0089 | 3.327848 | 66.97704
35.79584 | 900.0087 | 3.327844 | 66.97696
35.80416 | 900.0082 | 3.327839 | 66.97686
35.8125 | 900.009 | 3.327832 | 66.97672
35.82084 | 900.0094 | 3.32783 | 66.97668
35.82916 | 900.0089 | 3.327826 | 66.9766
35.8375 | 900.0095 | 3.32782 | 66.97648
35.84583 | 900.0098 | 3.327813 | 66.97634
35.85417 | 900.0102 | 3.327803 | 66.97613
35.8625 | 900.0112 | 3.327798 | 66.97603
35.87084 | 900.012 | 3.3278 | 66.97607
35.87916 | 900.0138 | 3.327807 | 66.97621
35.8875 | 900.0144 | 3.327805 | 66.97617
35.89583 | 900.0152 | 3.3278 | 66.97607
35.90417 | 900.0156 | 3.327792 | 66.97591
35.9125 | 900.0163 | 3.327792 | 66.97591
35.92084 | 900.017 | 3.3278 | 66.97607
35.92916 | 900.018 | 3.327804 | 66.97615
35.9375 | 900.0181 | 3.327798 | 66.97603
35.94584 | 900.0176 | 3.327782 | 66.97571
35.95416 | 900.0175 | 3.32778 | 66.97567
35.9625 | 900.0172 | 3.327788 | 66.97583
35.97083 | 900.0168 | 3.327806 | 66.97619
35.97917 | 900.0157 | 3.327816 | 66.9764
35.9875 | 900.0151 | 3.327828 | 66.97664
35.99584 | 900.0149 | 3.327844 | 66.97696
36.00416 | 900.0139 | 3.327858 | 66.97724
36.0125 | 900.0118 | 3.327856 | 66.9772
36.02083 | 900.0101 | 3.32785 | 66.97708
36.02917 | 900.0087 | 3.32785 | 66.97708
36.0375 | 900.0066 | 3.327859 | 66.97726
36.04584 | 900.0061 | 3.327868 | 66.97744
36.05416 | 900.005 | 3.327874 | 66.97756
36.0625 | 900.0043 | 3.32788 | 66.97768
36.07084 | 900.0053 | 3.327882 | 66.97772
36.07916 | 900.0056 | 3.32788 | 66.97768
36.0875 | 900.0061 | 3.327878 | 66.97764
36.09583 | 900.0066 | 3.327878 | 66.97764
36.10417 | 900.0074 | 3.327881 | 66.9777
36.1125 | 900.0069 | 3.327884 | 66.97776
36.12084 | 900.0066 | 3.327875 | 66.97758
36.12916 | 900.0066 | 3.327868 | 66.97744
36.1375 | 900.0061 | 3.327872 | 66.97752
36.14583 | 900.0066 | 3.327881 | 66.9777
36.15417 | 900.0076 | 3.327887 | 66.97782
36.1625 | 900.0068 | 3.327887 | 66.97782
36.17084 | 900.0064 | 3.327894 | 66.97797
36.17916 | 900.0069 | 3.327903 | 66.97815
36.1875 | 900.0078 | 3.32791 | 66.97829
36.19584 | 900.0075 | 3.327917 | 66.97843
36.20416 | 900.0075 | 3.32792 | 66.97849
36.2125 | 900.0072 | 3.327918 | 66.97845
36.22083 | 900.0087 | 3.327917 | 66.97843
36.22917 | 900.0085 | 3.327908 | 66.97825
36.2375 | 900.0089 | 3.327899 | 66.97807
36.24584 | 900.009 | 3.327895 | 66.97799
36.25416 | 900.0084 | 3.3279 | 66.97809
36.2625 | 900.007 | 3.327908 | 66.97825
36.27083 | 900.0061 | 3.327902 | 66.97813
36.27917 | 900.0051 | 3.327896 | 66.97801
36.2875 | 900.005 | 3.32789 | 66.97789
36.29584 | 900.005 | 3.327881 | 66.9777
36.30416 | 900.0047 | 3.32788 | 66.97768
36.3125 | 900.0044 | 3.327884 | 66.97776
36.32084 | 900.0036 | 3.327905 | 66.97819
36.32916 | 900.0054 | 3.327925 | 66.97859
36.3375 | 900.0051 | 3.327942 | 66.97893
36.34583 | 900.0054 | 3.32795 | 66.97909
36.35417 | 900.0062 | 3.327956 | 66.97921
36.3625 | 900.0061 | 3.327964 | 66.97937
36.37084 | 900.0068 | 3.327979 | 66.97968
36.37916 | 900.0071 | 3.328 | 66.9801
36.3875 | 900.0078 | 3.328012 | 66.98034
36.39583 | 900.007 | 3.328012 | 66.98034
36.40417 | 900.0076 | 3.328011 | 66.98032
36.4125 | 900.0074 | 3.328014 | 66.98038
36.42084 | 900.0072 | 3.32802 | 66.9805
36.42916 | 900.0078 | 3.328028 | 66.98066
36.4375 | 900.0074 | 3.32804 | 66.9809
36.44584 | 900.008 | 3.328053 | 66.98117
36.45416 | 900.0088 | 3.32807 | 66.98151
36.4625 | 900.0086 | 3.328087 | 66.98185
36.47083 | 900.009 | 3.328098 | 66.98207
36.47917 | 900.0097 | 3.328098 | 66.98207
36.4875 | 900.0101 | 3.328102 | 66.98215
36.49584 | 900.0113 | 3.3281 | 66.98211
36.50416 | 900.0124 | 3.328102 | 66.98215
36.5125 | 900.013 | 3.32811 | 66.98231
36.52083 | 900.0134 | 3.328132 | 66.98276
36.52917 | 900.0124 | 3.32817 | 66.98352
36.5375 | 900.0126 | 3.328205 | 66.98423
36.54584 | 900.012 | 3.328229 | 66.98471
36.55416 | 900.0122 | 3.328259 | 66.98531
36.5625 | 900.0113 | 3.328292 | 66.98598
36.57084 | 900.0109 | 3.328325 | 66.98664
36.57916 | 900.0101 | 3.328346 | 66.98706
36.5875 | 900.0105 | 3.328357 | 66.98728
36.59583 | 900.0108 | 3.328364 | 66.98743
36.60417 | 900.0109 | 3.328372 | 66.98759
36.6125 | 900.0113 | 3.328388 | 66.98791
36.62084 | 900.0111 | 3.32841 | 66.98835
36.62916 | 900.0112 | 3.32843 | 66.98875
36.6375 | 900.0112 | 3.32845 | 66.98916
36.64583 | 900.0109 | 3.328461 | 66.98938
36.65417 | 900.012 | 3.328461 | 66.98938
36.6625 | 900.0126 | 3.328455 | 66.98926
36.67084 | 900.0118 | 3.328452 | 66.9892
36.67916 | 900.0125 | 3.328448 | 66.98912
36.6875 | 900.0128 | 3.328448 | 66.98912
36.69584 | 900.0132 | 3.328442 | 66.98899
36.70416 | 900.0131 | 3.32843 | 66.98875
36.7125 | 900.0139 | 3.328413 | 66.98841
36.72083 | 900.0132 | 3.328396 | 66.98807
36.72917 | 900.0144 | 3.328378 | 66.98771
36.7375 | 900.0145 | 3.328364 | 66.98743
36.74584 | 900.0152 | 3.328356 | 66.98726
36.75416 | 900.016 | 3.328357 | 66.98728
36.7625 | 900.0157 | 3.328354 | 66.98722
36.77083 | 900.0148 | 3.328354 | 66.98722
36.77917 | 900.0148 | 3.328357 | 66.98728
36.7875 | 900.0139 | 3.328363 | 66.98741
36.79584 | 900.0131 | 3.32837 | 66.98755
36.80416 | 900.0118 | 3.328379 | 66.98773
36.8125 | 900.0106 | 3.328386 | 66.98787
36.82084 | 900.009 | 3.32839 | 66.98795
36.82916 | 900.0092 | 3.328394 | 66.98803
36.8375 | 900.0076 | 3.328406 | 66.98827
36.84583 | 900.0084 | 3.328414 | 66.98843
36.85417 | 900.0079 | 3.328418 | 66.98851
36.8625 | 900.0076 | 3.328412 | 66.98839
36.87084 | 900.0069 | 3.328406 | 66.98827
36.87916 | 900.0061 | 3.328418 | 66.98851
36.8875 | 900.0058 | 3.328436 | 66.98887
36.89583 | 900.0068 | 3.328447 | 66.9891
36.90417 | 900.0066 | 3.328469 | 66.98954
36.9125 | 900.0069 | 3.328496 | 66.99008
36.92084 | 900.0063 | 3.328522 | 66.99061
36.92916 | 900.0059 | 3.328538 | 66.99093
36.9375 | 900.0056 | 3.328549 | 66.99115
36.94584 | 900.0056 | 3.328548 | 66.99113
36.95416 | 900.0062 | 3.328543 | 66.99103
36.9625 | 900.0069 | 3.328534 | 66.99085
36.97083 | 900.0071 | 3.328528 | 66.99073
36.97917 | 900.0076 | 3.328518 | 66.99052
36.9875 | 900.0072 | 3.328514 | 66.99044
36.99584 | 900.0078 | 3.328517 | 66.9905
37.00416 | 900.008 | 3.328526 | 66.99069
37.0125 | 900.0089 | 3.328537 | 66.99091
37.02083 | 900.0091 | 3.328552 | 66.99121
37.02917 | 900.009 | 3.328562 | 66.99141
37.0375 | 900.0074 | 3.328564 | 66.99145
37.04584 | 900.007 | 3.328569 | 66.99155
37.05416 | 900.0062 | 3.328569 | 66.99155
37.0625 | 900.0058 | 3.328567 | 66.99151
37.07084 | 900.0068 | 3.32856 | 66.99137
37.07916 | 900.0064 | 3.328554 | 66.99125
37.0875 | 900.0063 | 3.328553 | 66.99123
37.09583 | 900.0062 | 3.328554 | 66.99125
37.10417 | 900.0068 | 3.328554 | 66.99125
37.1125 | 900.0062 | 3.328552 | 66.99121
37.12084 | 900.0059 | 3.32855 | 66.99117
37.12916 | 900.0064 | 3.32854 | 66.99097
37.1375 | 900.0076 | 3.32853 | 66.99077
37.14583 | 900.008 | 3.328525 | 66.99067
37.15417 | 900.0069 | 3.328528 | 66.99073
37.1625 | 900.0078 | 3.328539 | 66.99095
37.17084 | 900.0081 | 3.328544 | 66.99105
37.17916 | 900.0087 | 3.32855 | 66.99117
37.1875 | 900.009 | 3.32856 | 66.99137
37.19584 | 900.0097 | 3.32857 | 66.99157
37.20416 | 900.0095 | 3.328583 | 66.99183
37.2125 | 900.0097 | 3.32859 | 66.99197
37.22083 | 900.0099 | 3.328594 | 66.99205
37.22917 | 900.0102 | 3.3286 | 66.99217
37.2375 | 900.0099 | 3.328606 | 66.9923
37.24584 | 900.0105 | 3.32861 | 66.99238
37.25416 | 900.01 | 3.328619 | 66.99256
37.2625 | 900.0102 | 3.328619 | 66.99256
37.27083 | 900.0095 | 3.328613 | 66.99244
37.27917 | 900.0109 | 3.32862 | 66.99258
37.2875 | 900.0109 | 3.328619 | 66.99256
37.29584 | 900.0125 | 3.328601 | 66.9922
37.30416 | 900.0118 | 3.32859 | 66.99197
37.3125 | 900.0124 | 3.328587 | 66.99191
-4 | 0 | 0 | 0
37.32084 | 900.0128 | 3.328576 | 66.99169
37.32916 | 900.0109 | 3.328562 | 66.99141
37.3375 | 900.0102 | 3.32855 | 66.99117
37.34583 | 900.009 | 3.328537 | 66.99091
37.35417 | 900.0088 | 3.328526 | 66.99069
37.3625 | 900.0086 | 3.328516 | 66.99048
37.37084 | 900.0075 | 3.32851 | 66.99036
37.37916 | 900.007 | 3.328502 | 66.9902
37.3875 | 900.0066 | 3.328494 | 66.99004
37.39583 | 900.0066 | 3.328484 | 66.98984
37.40417 | 900.0062 | 3.328469 | 66.98954
37.4125 | 900.0064 | 3.328454 | 66.98924
37.42084 | 900.0061 | 3.328659 | 66.99336
37.42916 | 900.0056 | 3.33194 | 67.0594
37.4375 | 900.0063 | 3.332953 | 67.07978
37.44584 | 900.0053 | 3.33292 | 67.07912
37.45416 | 900.0004 | 3.332796 | 67.07662
37.4625 | 899.9957 | 3.332652 | 67.07373
37.47083 | 899.9909 | 3.332525 | 67.07117
37.47917 | 899.9882 | 3.332412 | 67.0689
37.4875 | 899.9866 | 3.332298 | 67.0666
37.49584 | 899.9872 | 3.332172 | 67.06407
37.50416 | 899.9894 | 3.332042 | 67.06145
37.5125 | 899.9928 | 3.331914 | 67.05887
37.52083 | 899.9957 | 3.331792 | 67.05642
37.52917 | 900.0007 | 3.331678 | 67.05412
37.5375 | 900.0046 | 3.331569 | 67.05193
37.54584 | 900.009 | 3.331464 | 67.04982
37.55416 | 900.012 | 3.331354 | 67.0476
37.5625 | 900.0161 | 3.331228 | 67.04507
37.57084 | 900.0187 | 3.331107 | 67.04263
37.57916 | 900.0214 | 3.330994 | 67.04036
37.5875 | 900.0243 | 3.330881 | 67.03808
37.59583 | 900.0266 | 3.33077 | 67.03585
37.60417 | 900.0289 | 3.330667 | 67.03378
37.6125 | 900.0319 | 3.330558 | 67.03158
37.62084 | 900.0338 | 3.330437 | 67.02915
37.62916 | 900.0352 | 3.330319 | 67.02677
37.6375 | 900.0368 | 3.330211 | 67.0246
37.64583 | 900.0388 | 3.33011 | 67.02257
37.65417 | 900.0403 | 3.330012 | 67.02059
37.6625 | 900.0415 | 3.329915 | 67.01864
37.67084 | 900.0434 | 3.329828 | 67.01689
37.67916 | 900.0458 | 3.329745 | 67.01522
37.6875 | 900.0461 | 3.329648 | 67.01327
37.69584 | 900.0476 | 3.329553 | 67.01136
37.70416 | 900.0486 | 3.329465 | 67.00958
37.7125 | 900.0493 | 3.32938 | 67.00787
37.72083 | 900.0503 | 3.329296 | 67.00618
37.72917 | 900.0501 | 3.329213 | 67.00451
37.7375 | 900.0516 | 3.329138 | 67.003
37.74584 | 900.0506 | 3.329065 | 67.00153
37.75416 | 900.0512 | 3.328995 | 67.00012
37.7625 | 900.0509 | 3.328922 | 66.99866
37.77083 | 900.0509 | 3.328856 | 66.99733
37.77917 | 900.0515 | 3.32879 | 66.996
37.7875 | 900.0519 | 3.328728 | 66.99475
37.79584 | 900.0512 | 3.32867 | 66.99358
37.80416 | 900.0503 | 3.328601 | 66.9922
37.8125 | 900.0497 | 3.328528 | 66.99073
37.82084 | 900.0488 | 3.328456 | 66.98928
37.82916 | 900.0492 | 3.328385 | 66.98785
37.8375 | 900.0478 | 3.328318 | 66.9865
37.84583 | 900.0469 | 3.328255 | 66.98523
37.85417 | 900.047 | 3.328192 | 66.98396
37.8625 | 900.0468 | 3.328128 | 66.98268
37.87084 | 900.0469 | 3.328058 | 66.98127
37.87916 | 900.0462 | 3.327994 | 66.97998
37.8875 | 900.0456 | 3.327938 | 66.97885
37.89583 | 900.0452 | 3.32788 | 66.97768
37.90417 | 900.0451 | 3.327814 | 66.97636
37.9125 | 900.0462 | 3.327747 | 66.97501
37.92084 | 900.0452 | 3.327688 | 66.97382
37.92916 | 900.0449 | 3.327632 | 66.97269
37.9375 | 900.0451 | 3.32757 | 66.97144
37.94584 | 900.0441 | 3.327516 | 66.97036
37.95416 | 900.0438 | 3.32746 | 66.96923
37.9625 | 900.0432 | 3.3274 | 66.96802
37.97083 | 900.0426 | 3.327346 | 66.96694
37.97917 | 900.0426 | 3.327297 | 66.96595
37.9875 | 900.0418 | 3.327242 | 66.96484
37.99584 | 900.0418 | 3.32718 | 66.9636
38.00416 | 900.0418 | 3.327117 | 66.96233
38.0125 | 900.0411 | 3.32705 | 66.96098
38.02083 | 900.0409 | 3.326987 | 66.95971
38.02917 | 900.0409 | 3.326922 | 66.9584
38.0375 | 900.0409 | 3.326855 | 66.95705
38.04584 | 900.0411 | 3.326786 | 66.95567
38.05416 | 900.0418 | 3.326706 | 66.95406
38.0625 | 900.0411 | 3.326625 | 66.95243
38.07084 | 900.0406 | 3.326546 | 66.95084
38.07916 | 900.0402 | 3.326476 | 66.94943
38.0875 | 900.0406 | 3.326409 | 66.94808
38.09583 | 900.0411 | 3.32635 | 66.94689
38.10417 | 900.0399 | 3.326294 | 66.94576
38.1125 | 900.0407 | 3.326234 | 66.94456
38.12084 | 900.0395 | 3.326175 | 66.94337
38.12916 | 900.0399 | 3.326114 | 66.94214
38.1375 | 900.0384 | 3.326054 | 66.94093
38.14583 | 900.038 | 3.326 | 66.93985
38.15417 | 900.0368 | 3.325942 | 66.93868
38.1625 | 900.0362 | 3.325872 | 66.93727
38.17084 | 900.0351 | 3.325806 | 66.93594
38.17916 | 900.0345 | 3.325744 | 66.93469
38.1875 | 900.0342 | 3.32569 | 66.93361
38.19584 | 900.0342 | 3.325644 | 66.93268
38.20416 | 900.0344 | 3.325603 | 66.93186
38.2125 | 900.0343 | 3.325554 | 66.93087
38.22083 | 900.0339 | 3.325481 | 66.9294
38.22917 | 900.0341 | 3.325403 | 66.92783
38.2375 | 900.0339 | 3.32535 | 66.92676
38.24584 | 900.0343 | 3.32531 | 66.92596
38.25416 | 900.0343 | 3.325269 | 66.92513
38.2625 | 900.034 | 3.325231 | 66.92437
38.27083 | 900.0347 | 3.325194 | 66.92362
38.27917 | 900.0343 | 3.325158 | 66.9229
38.2875 | 900.0356 | 3.325118 | 66.9221
38.29584 | 900.0358 | 3.325074 | 66.92121
38.30416 | 900.0356 | 3.32503 | 66.92032
38.3125 | 900.0356 | 3.324986 | 66.91944
38.32084 | 900.0351 | 3.324944 | 66.91859
38.32916 | 900.0356 | 3.324906 | 66.91783
38.3375 | 900.0344 | 3.324865 | 66.917
38.34583 | 900.0345 | 3.324824 | 66.91618
38.35417 | 900.0341 | 3.32478 | 66.91529
38.3625 | 900.0341 | 3.324739 | 66.91447
38.37084 | 900.0335 | 3.324689 | 66.91346
38.37916 | 900.0338 | 3.324646 | 66.9126
38.3875 | 900.0332 | 3.32461 | 66.91187
38.39583 | 900.034 | 3.324567 | 66.91101
38.40417 | 900.0335 | 3.324537 | 66.9104
38.4125 | 900.0336 | 3.324514 | 66.90994
-4 | 1 | 0 | 0
38.42084 | 900.0342 | 3.324484 | 66.90934
38.42916 | 900.0338 | 3.324454 | 66.90873
38.4375 | 900.035 | 3.324422 | 66.90809
38.44584 | 900.0352 | 3.324382 | 66.90728
38.45416 | 900.0353 | 3.324344 | 66.90652
38.4625 | 900.0351 | 3.324306 | 66.90575
38.47083 | 900.0345 | 3.324269 | 66.90501
38.47917 | 900.0336 | 3.32423 | 66.90422
38.4875 | 900.034 | 3.324193 | 66.90348
38.49584 | 900.0332 | 3.324156 | 66.90273
38.50416 | 900.0328 | 3.324128 | 66.90217
38.5125 | 900.0326 | 3.324101 | 66.90163
38.52083 | 900.0325 | 3.324079 | 66.90118
38.52917 | 900.0316 | 3.324012 | 66.89984
38.5375 | 900.0309 | 3.323923 | 66.89804
38.54584 | 900.0306 | 3.323856 | 66.8967
38.55416 | 900.0319 | 3.32381 | 66.89577
38.5625 | 900.0408 | 3.323802 | 66.89561
38.57084 | 900.0701 | 3.323855 | 66.89668
38.57916 | 900.1249 | 3.324158 | 66.90277
38.5875 | 900.1988 | 3.326766 | 66.95526
38.59583 | 900.2906 | 3.33628 | 67.14674
38.60417 | 900.4056 | 3.35236 | 67.47037
38.6125 | 900.5345 | 3.369164 | 67.80858
38.62084 | 900.665 | 3.384912 | 68.12552
38.62916 | 900.7844 | 3.400128 | 68.43176
38.6375 | 900.8861 | 3.414631 | 68.72365
38.64583 | 900.9681 | 3.42868 | 69.00641
38.65417 | 901.0314 | 3.442691 | 69.2884
38.6625 | 901.0775 | 3.456089 | 69.55805
38.67084 | 901.1078 | 3.469705 | 69.83209
38.67916 | 901.1231 | 3.482128 | 70.08212
38.6875 | 901.1272 | 3.494983 | 70.34084
38.69584 | 901.1205 | 3.507168 | 70.58608
38.70416 | 901.1044 | 3.519534 | 70.83496
38.7125 | 901.0809 | 3.531467 | 71.07512
38.72083 | 901.0514 | 3.542786 | 71.30293
38.72917 | 901.018 | 3.554136 | 71.53136
38.7375 | 900.9828 | 3.565344 | 71.75694
38.74584 | 900.9469 | 3.576367 | 71.97879
38.75416 | 900.9102 | 3.587248 | 72.19778
38.7625 | 900.8751 | 3.597586 | 72.40585
38.77083 | 900.8399 | 3.607472 | 72.60482
38.77917 | 900.8058 | 3.617334 | 72.8033
38.7875 | 900.7741 | 3.626773 | 72.99327
38.79584 | 900.7441 | 3.635886 | 73.17668
38.80416 | 900.7162 | 3.644446 | 73.34896
38.8125 | 900.6915 | 3.652374 | 73.50853
38.82084 | 900.6705 | 3.659855 | 73.65909
38.82916 | 900.6558 | 3.666572 | 73.79428
38.8375 | 900.647 | 3.672395 | 73.91147
38.84583 | 900.6395 | 3.677382 | 74.01184
38.85417 | 900.6328 | 3.681636 | 74.09746
38.8625 | 900.6222 | 3.685209 | 74.16937
38.87084 | 900.6066 | 3.687944 | 74.22442
38.87916 | 900.5841 | 3.690318 | 74.2722
38.8875 | 900.5526 | 3.692486 | 74.31583
38.89583 | 900.5148 | 3.694346 | 74.35326
38.90417 | 900.4703 | 3.696002 | 74.38659
38.9125 | 900.4208 | 3.697322 | 74.41316
38.92084 | 900.3712 | 3.6987 | 74.44089
38.92916 | 900.3225 | 3.700004 | 74.46714
38.9375 | 900.275 | 3.701143 | 74.49006
38.94584 | 900.2316 | 3.702219 | 74.51172
38.95416 | 900.1891 | 3.70325 | 74.53247
38.9625 | 900.1492 | 3.7043 | 74.5536
38.97083 | 900.1138 | 3.705217 | 74.57206
38.97917 | 900.0799 | 3.706094 | 74.58971
38.9875 | 900.0496 | 3.706982 | 74.60758
38.99584 | 900.0207 | 3.707883 | 74.62571
39.00416 | 899.9945 | 3.708832 | 74.64481
39.0125 | 899.9699 | 3.709743 | 74.66315
39.02083 | 899.9469 | 3.710567 | 74.67973
39.02917 | 899.9269 | 3.711439 | 74.69728
39.0375 | 899.9088 | 3.712402 | 74.71666
39.04584 | 899.8931 | 3.713342 | 74.73558
39.05416 | 899.8801 | 3.714184 | 74.75253
39.0625 | 899.8681 | 3.714853 | 74.76599
39.07084 | 899.8589 | 3.715528 | 74.77958
39.07916 | 899.8534 | 3.71645 | 74.79813
39.0875 | 899.8488 | 3.717366 | 74.81657
39.09583 | 899.8468 | 3.718188 | 74.83311
39.10417 | 899.8461 | 3.719018 | 74.84982
39.1125 | 899.8452 | 3.71982 | 74.86596
39.12084 | 899.8455 | 3.720582 | 74.8813
39.12916 | 899.8461 | 3.721277 | 74.89528
39.1375 | 899.8459 | 3.721972 | 74.90927
39.14583 | 899.8472 | 3.722727 | 74.92447
39.15417 | 899.8474 | 3.723424 | 74.93849
39.1625 | 899.8472 | 3.724118 | 74.95246
39.17084 | 899.8466 | 3.724903 | 74.96826
39.17916 | 899.8459 | 3.725706 | 74.98442
39.1875 | 899.845 | 3.726482 | 75.00004
39.19584 | 899.8434 | 3.72732 | 75.01691
39.20416 | 899.843 | 3.728136 | 75.03333
39.2125 | 899.8418 | 3.728937 | 75.04945
39.22083 | 899.8405 | 3.729664 | 75.06408
39.22917 | 899.839 | 3.730366 | 75.07821
39.2375 | 899.8392 | 3.731075 | 75.09248
39.24584 | 899.8384 | 3.731809 | 75.10725
39.25416 | 899.8382 | 3.732554 | 75.12225
39.2625 | 899.8384 | 3.733324 | 75.13774
39.27083 | 899.8402 | 3.734128 | 75.15393
39.27917 | 899.8419 | 3.73492 | 75.16987
39.2875 | 899.8434 | 3.735718 | 75.18593
39.29584 | 899.8458 | 3.736498 | 75.20162
39.30416 | 899.848 | 3.737275 | 75.21726
39.3125 | 899.8497 | 3.73807 | 75.23326
39.32084 | 899.852 | 3.738874 | 75.24944
39.32916 | 899.8546 | 3.73966 | 75.26526
39.3375 | 899.8569 | 3.740449 | 75.28114
39.34583 | 899.8585 | 3.741239 | 75.29704
39.35417 | 899.8601 | 3.742026 | 75.31288
39.3625 | 899.8626 | 3.742815 | 75.32876
39.37084 | 899.8639 | 3.74361 | 75.34476
39.37916 | 899.8661 | 3.74441 | 75.36086
39.3875 | 899.8682 | 3.74521 | 75.37696
39.39583 | 899.8709 | 3.746014 | 75.39315
39.40417 | 899.8732 | 3.746836 | 75.40969
39.4125 | 899.8754 | 3.747675 | 75.42658
39.42084 | 899.8774 | 3.748489 | 75.44296
39.42916 | 899.8788 | 3.749311 | 75.4595
39.4375 | 899.8806 | 3.75015 | 75.47639
39.44584 | 899.8819 | 3.751019 | 75.49388
39.45416 | 899.8837 | 3.75186 | 75.5108
39.4625 | 899.8856 | 3.752694 | 75.52759
39.47083 | 899.8862 | 3.753555 | 75.54492
39.47917 | 899.8882 | 3.75443 | 75.56253
39.4875 | 899.8898 | 3.755278 | 75.5796
39.49584 | 899.8914 | 3.756112 | 75.59638
39.50416 | 899.8934 | 3.75695 | 75.61325
39.5125 | 899.8942 | 3.757791 | 75.63017
39.52083 | 899.895 | 3.758632 | 75.6471
39.52917 | 899.897 | 3.759464 | 75.66384
39.5375 | 899.8972 | 3.760291 | 75.68049
39.54584 | 899.8984 | 3.761119 | 75.69715
39.55416 | 899.8992 | 3.761944 | 75.71376
39.5625 | 899.9009 | 3.762763 | 75.73024
39.57084 | 899.9024 | 3.763579 | 75.74666
39.57916 | 899.9058 | 3.7644 | 75.76319
39.5875 | 899.9081 | 3.765231 | 75.77991
39.59583 | 899.91 | 3.76606 | 75.7966
39.60417 | 899.9126 | 3.766874 | 75.81298
39.6125 | 899.9149 | 3.767688 | 75.82936
39.62084 | 899.9166 | 3.76851 | 75.84591
39.62916 | 899.9184 | 3.769352 | 75.86285
39.6375 | 899.9207 | 3.77019 | 75.87972
39.64583 | 899.922 | 3.771027 | 75.89656
39.65417 | 899.9231 | 3.771853 | 75.91319
39.6625 | 899.9238 | 3.772662 | 75.92947
39.67084 | 899.9246 | 3.773472 | 75.94577
39.67916 | 899.9255 | 3.774294 | 75.96232
39.6875 | 899.9256 | 3.77512 | 75.97894
39.69584 | 899.9259 | 3.77594 | 75.99544
39.70416 | 899.9266 | 3.77676 | 76.01195
39.7125 | 899.9262 | 3.777577 | 76.02839
39.72083 | 899.9274 | 3.778394 | 76.04483
39.72917 | 899.9285 | 3.779211 | 76.06128
39.7375 | 899.9301 | 3.780028 | 76.07772
39.74584 | 899.9305 | 3.780847 | 76.0942
39.75416 | 899.9318 | 3.781662 | 76.11061
39.7625 | 899.9332 | 3.782474 | 76.12695
39.77083 | 899.9344 | 3.783284 | 76.14325
39.77917 | 899.9366 | 3.78408 | 76.15927
39.7875 | 899.9382 | 3.784867 | 76.17511
39.79584 | 899.9382 | 3.78565 | 76.19087
39.80416 | 899.9392 | 3.78643 | 76.20657
39.8125 | 899.9392 | 3.787213 | 76.22233
39.82084 | 899.9394 | 3.788 | 76.23817
39.82916 | 899.9403 | 3.788782 | 76.2539
39.8375 | 899.9405 | 3.789557 | 76.2695
39.84583 | 899.9415 | 3.790326 | 76.28498
39.85417 | 899.9426 | 3.791094 | 76.30044
39.8625 | 899.9434 | 3.79185 | 76.31565
39.87084 | 899.9445 | 3.792597 | 76.33069
39.87916 | 899.9462 | 3.793355 | 76.34594
39.8875 | 899.9481 | 3.794113 | 76.3612
39.89583 | 899.9488 | 3.794859 | 76.37621
39.90417 | 899.9496 | 3.795596 | 76.39104
39.9125 | 899.9505 | 3.796334 | 76.4059
39.92084 | 899.9515 | 3.79707 | 76.42071
39.92916 | 899.953 | 3.797806 | 76.43552
39.9375 | 899.9532 | 3.798544 | 76.45038
39.94584 | 899.9535 | 3.79928 | 76.46519
39.95416 | 899.9525 | 3.800012 | 76.47992
39.9625 | 899.9525 | 3.800741 | 76.49459
39.97083 | 899.9522 | 3.801469 | 76.50925
39.97917 | 899.9524 | 3.802191 | 76.52378
39.9875 | 899.9528 | 3.802913 | 76.53831
39.99584 | 899.9535 | 3.803646 | 76.55306
40.00416 | 899.9546 | 3.804375 | 76.56773
40.0125 | 899.9556 | 3.805089 | 76.5821
40.02083 | 899.9564 | 3.805794 | 76.59629
40.02917 | 899.9578 | 3.806494 | 76.61038
40.0375 | 899.9594 | 3.8072 | 76.62459
40.04584 | 899.9613 | 3.80791 | 76.63888
40.05416 | 899.9632 | 3.808614 | 76.65305
40.0625 | 899.964 | 3.809314 | 76.66714
40.07084 | 899.9651 | 3.810016 | 76.68126
40.07916 | 899.9665 | 3.810716 | 76.69535
40.0875 | 899.9679 | 3.811406 | 76.70924
40.09583 | 899.9694 | 3.812086 | 76.72293
40.10417 | 899.9699 | 3.812762 | 76.73653
40.1125 | 899.9705 | 3.81345 | 76.75038
40.12084 | 899.9708 | 3.814154 | 76.76455
40.12916 | 899.9702 | 3.81485 | 76.77856
40.1375 | 899.9699 | 3.815534 | 76.79232
40.14583 | 899.9696 | 3.81621 | 76.80593
40.15417 | 899.9691 | 3.816882 | 76.81945
40.1625 | 899.9694 | 3.817556 | 76.83302
40.17084 | 899.9696 | 3.818239 | 76.84676
40.17916 | 899.9695 | 3.818925 | 76.86057
40.1875 | 899.9689 | 3.819612 | 76.8744
40.19584 | 899.9692 | 3.820293 | 76.8881
40.20416 | 899.9699 | 3.820961 | 76.90155
40.2125 | 899.9703 | 3.82162 | 76.91481
40.22083 | 899.9706 | 3.822288 | 76.92825
40.22917 | 899.9705 | 3.822956 | 76.9417
40.2375 | 899.9699 | 3.823617 | 76.955
40.24584 | 899.9703 | 3.824276 | 76.96826
40.25416 | 899.9703 | 3.824938 | 76.98159
40.2625 | 899.9705 | 3.825605 | 76.99501
40.27083 | 899.9703 | 3.826267 | 77.00834
40.27917 | 899.9701 | 3.826928 | 77.02164
40.2875 | 899.9695 | 3.827583 | 77.03482
40.29584 | 899.9699 | 3.828232 | 77.04788
40.30416 | 899.9699 | 3.828876 | 77.06085
40.3125 | 899.9699 | 3.829508 | 77.07357
40.32084 | 899.9691 | 3.830134 | 77.08616
40.32916 | 899.9697 | 3.830757 | 77.0987
40.3375 | 899.9699 | 3.83138 | 77.11124
40.34583 | 899.9699 | 3.832004 | 77.1238
40.35417 | 899.971 | 3.832626 | 77.13632
40.3625 | 899.9726 | 3.833241 | 77.1487
40.37084 | 899.9738 | 3.833848 | 77.16091
40.37916 | 899.9731 | 3.834449 | 77.17301
40.3875 | 899.9734 | 3.835057 | 77.18525
40.39583 | 899.9734 | 3.835666 | 77.1975
40.40417 | 899.9731 | 3.836272 | 77.2097
40.4125 | 899.9716 | 3.836868 | 77.22169
40.42084 | 899.9701 | 3.837466 | 77.23373
40.42916 | 899.9694 | 3.83807 | 77.24589
40.4375 | 899.968 | 3.838678 | 77.25812
40.44584 | 899.9675 | 3.839281 | 77.27026
40.45416 | 899.9666 | 3.83988 | 77.28231
40.4625 | 899.9668 | 3.840486 | 77.29451
40.47083 | 899.9659 | 3.841089 | 77.30665
40.47917 | 899.9656 | 3.841681 | 77.31856
40.4875 | 899.9648 | 3.842271 | 77.33044
40.49584 | 899.9657 | 3.842861 | 77.34231
40.50416 | 899.9659 | 3.843444 | 77.35404
40.5125 | 899.9668 | 3.844023 | 77.3657
40.52083 | 899.9688 | 3.844606 | 77.37743
40.52917 | 899.968 | 3.845195 | 77.38929
40.5375 | 899.9705 | 3.845788 | 77.40122
40.54584 | 899.9701 | 3.846388 | 77.4133
40.55416 | 899.9718 | 3.846988 | 77.42537
40.5625 | 899.9726 | 3.847582 | 77.43733
40.57084 | 899.9738 | 3.848171 | 77.44918
40.57916 | 899.9741 | 3.848751 | 77.46085
40.5875 | 899.9741 | 3.849321 | 77.47233
40.59583 | 899.9755 | 3.849892 | 77.48382
40.60417 | 899.9751 | 3.850464 | 77.49533
40.6125 | 899.9757 | 3.851034 | 77.5068
40.62084 | 899.9757 | 3.85159 | 77.51799
40.62916 | 899.9749 | 3.852156 | 77.52938
40.6375 | 899.9738 | 3.852731 | 77.54096
40.64583 | 899.9746 | 3.853302 | 77.55245
40.65417 | 899.9746 | 3.853864 | 77.56376
40.6625 | 899.9742 | 3.854419 | 77.57493
40.67084 | 899.9744 | 3.854978 | 77.58618
40.67916 | 899.9744 | 3.855537 | 77.59743
40.6875 | 899.9741 | 3.856091 | 77.60858
40.69584 | 899.9741 | 3.856644 | 77.61971
40.70416 | 899.9735 | 3.857195 | 77.6308
40.7125 | 899.9742 | 3.85775 | 77.64197
40.72083 | 899.9745 | 3.858304 | 77.65312
40.72917 | 899.9762 | 3.85884 | 77.66391
40.7375 | 899.9765 | 3.85937 | 77.67457
40.74584 | 899.9769 | 3.859912 | 77.68548
40.75416 | 899.9766 | 3.860461 | 77.69653
40.7625 | 899.9772 | 3.861012 | 77.70762
40.77083 | 899.9766 | 3.86156 | 77.71865
40.77917 | 899.9759 | 3.862111 | 77.72974
40.7875 | 899.9764 | 3.862661 | 77.74081
40.79584 | 899.9764 | 3.863204 | 77.75174
40.80416 | 899.9762 | 3.863763 | 77.76299
40.8125 | 899.9764 | 3.864324 | 77.77428
40.82084 | 899.9769 | 3.86487 | 77.78527
40.82916 | 899.9785 | 3.865402 | 77.79598
40.8375 | 899.9789 | 3.865929 | 77.80658
40.84583 | 899.9792 | 3.866467 | 77.81741
40.85417 | 899.9799 | 3.867035 | 77.82884
40.8625 | 899.9797 | 3.867594 | 77.84009
40.87084 | 899.9805 | 3.868137 | 77.85102
40.87916 | 899.9809 | 3.868684 | 77.86203
40.8875 | 899.9812 | 3.869229 | 77.873
40.89583 | 899.982 | 3.86976 | 77.88369
40.90417 | 899.982 | 3.870282 | 77.89419
40.9125 | 899.9812 | 3.870801 | 77.90464
40.92084 | 899.9813 | 3.871321 | 77.9151
40.92916 | 899.9814 | 3.871842 | 77.92559
40.9375 | 899.9822 | 3.872366 | 77.93614
40.94584 | 899.983 | 3.872878 | 77.94644
40.95416 | 899.9825 | 3.873385 | 77.95664
40.9625 | 899.9832 | 3.873903 | 77.96707
40.97083 | 899.9829 | 3.874425 | 77.97758
40.97917 | 899.983 | 3.874946 | 77.98806
40.9875 | 899.9824 | 3.87547 | 77.99861
40.99584 | 899.982 | 3.875994 | 78.00915
41.00416 | 899.9825 | 3.876516 | 78.01966
41.0125 | 899.9816 | 3.877026 | 78.02992
41.02083 | 899.9804 | 3.877534 | 78.04015
41.02917 | 899.9805 | 3.878042 | 78.05037
41.0375 | 899.9791 | 3.878552 | 78.06064
41.04584 | 899.9792 | 3.879056 | 78.07078
41.05416 | 899.979 | 3.87955 | 78.08072
41.0625 | 899.9789 | 3.880034 | 78.09046
41.07084 | 899.9788 | 3.880511 | 78.10006
41.07916 | 899.9794 | 3.880982 | 78.10954
41.0875 | 899.9789 | 3.881442 | 78.1188
41.09583 | 899.9789 | 3.881903 | 78.12808
41.10417 | 899.9784 | 3.882374 | 78.13756
41.1125 | 899.979 | 3.882841 | 78.14696
41.12084 | 899.9792 | 3.883304 | 78.15628
41.12916 | 899.9791 | 3.883762 | 78.16549
41.1375 | 899.9796 | 3.884218 | 78.17467
41.14583 | 899.9806 | 3.884674 | 78.18385
41.15417 | 899.98 | 3.885137 | 78.19317
41.1625 | 899.9791 | 3.885605 | 78.20259
41.17084 | 899.9794 | 3.88608 | 78.21215
41.17916 | 899.9791 | 3.886554 | 78.22169
41.1875 | 899.9784 | 3.887031 | 78.23129
41.19584 | 899.9778 | 3.887514 | 78.24101
41.20416 | 899.9774 | 3.887996 | 78.25071
41.2125 | 899.9766 | 3.888483 | 78.26051
41.22083 | 899.9764 | 3.888974 | 78.27039
41.22917 | 899.9765 | 3.88946 | 78.28017
41.2375 | 899.9768 | 3.889936 | 78.28975
41.24584 | 899.9768 | 3.890408 | 78.29925
41.25416 | 899.9762 | 3.890875 | 78.30865
41.2625 | 899.9761 | 3.89134 | 78.31801
41.27083 | 899.9749 | 3.891814 | 78.32755
41.27917 | 899.9757 | 3.892289 | 78.33711
41.2875 | 899.975 | 3.892748 | 78.34635
41.29584 | 899.975 | 3.893196 | 78.35536
41.30416 | 899.9749 | 3.893646 | 78.36442
41.3125 | 899.9759 | 3.894101 | 78.37358
41.32084 | 899.9755 | 3.894556 | 78.38274
41.32916 | 899.9768 | 3.895 | 78.39167
41.3375 | 899.9774 | 3.895442 | 78.40057
41.34583 | 899.9786 | 3.895874 | 78.40926
41.35417 | 899.9782 | 3.896302 | 78.41788
41.3625 | 899.9792 | 3.896745 | 78.42679
41.37084 | 899.9805 | 3.897202 | 78.43599
41.37916 | 899.9801 | 3.897662 | 78.44525
41.3875 | 899.9805 | 3.898125 | 78.45457
41.39583 | 899.982 | 3.898579 | 78.4637
41.40417 | 899.9836 | 3.899034 | 78.47286
41.4125 | 899.9843 | 3.899488 | 78.482
41.42084 | 899.9852 | 3.899941 | 78.49112
41.42916 | 899.9859 | 3.900387 | 78.50009
41.4375 | 899.9874 | 3.900832 | 78.50905
41.44584 | 899.9874 | 3.90127 | 78.51786
41.45416 | 899.9887 | 3.901718 | 78.52688
41.4625 | 899.9888 | 3.902165 | 78.53588
41.47083 | 899.9891 | 3.902612 | 78.54487
41.47917 | 899.9894 | 3.903061 | 78.55391
41.4875 | 899.9897 | 3.903512 | 78.56299
41.49584 | 899.9911 | 3.903962 | 78.57204
41.50416 | 899.9918 | 3.904404 | 78.58094
41.5125 | 899.9928 | 3.904865 | 78.59022
41.52083 | 899.993 | 3.905328 | 78.59954
41.52917 | 899.9932 | 3.905776 | 78.60855
41.5375 | 899.9922 | 3.906233 | 78.61775
41.54584 | 899.992 | 3.906699 | 78.62713
41.55416 | 899.9914 | 3.907152 | 78.63625
41.5625 | 899.9921 | 3.907584 | 78.64494
41.57084 | 899.9922 | 3.908015 | 78.65362
41.57916 | 899.9924 | 3.908444 | 78.66225
41.5875 | 899.9916 | 3.908871 | 78.67084
41.59583 | 899.9911 | 3.909307 | 78.67962
41.60417 | 899.9906 | 3.909744 | 78.68841
41.6125 | 899.9905 | 3.910174 | 78.69707
41.62084 | 899.9895 | 3.910608 | 78.7058
41.62916 | 899.9874 | 3.911051 | 78.71472
41.6375 | 899.9866 | 3.911498 | 78.72372
41.64583 | 899.9866 | 3.911945 | 78.73271
41.65417 | 899.9856 | 3.912396 | 78.74179
41.6625 | 899.9859 | 3.91283 | 78.75052
41.67084 | 899.9862 | 3.913254 | 78.75906
41.67916 | 899.9864 | 3.913684 | 78.76771
41.6875 | 899.9869 | 3.91412 | 78.77649
41.69584 | 899.9872 | 3.914552 | 78.78518
41.70416 | 899.9884 | 3.914985 | 78.7939
41.7125 | 899.9884 | 3.915424 | 78.80273
41.72083 | 899.99 | 3.91586 | 78.81151
41.72917 | 899.9903 | 3.9163 | 78.82036
41.7375 | 899.9912 | 3.916734 | 78.8291
41.74584 | 899.9919 | 3.917156 | 78.83759
41.75416 | 899.9925 | 3.917574 | 78.846
41.7625 | 899.9926 | 3.917986 | 78.85429
41.77083 | 899.9916 | 3.918395 | 78.86253
41.77917 | 899.9918 | 3.918828 | 78.87124
41.7875 | 899.9911 | 3.919277 | 78.88028
41.79584 | 899.9907 | 3.919733 | 78.88945
41.80416 | 899.9905 | 3.920184 | 78.89853
41.8125 | 899.9911 | 3.920628 | 78.90747
41.82084 | 899.9908 | 3.921068 | 78.91632
41.82916 | 899.991 | 3.9215 | 78.92502
41.8375 | 899.9913 | 3.921936 | 78.93379
41.84583 | 899.9913 | 3.922365 | 78.94243
41.85417 | 899.9916 | 3.922787 | 78.95092
41.8625 | 899.9903 | 3.923198 | 78.95919
41.87084 | 899.9907 | 3.923609 | 78.96746
41.87916 | 899.9894 | 3.924019 | 78.97572
41.8875 | 899.9887 | 3.924432 | 78.98403
41.89583 | 899.9874 | 3.924852 | 78.99248
41.90417 | 899.9871 | 3.92528 | 79.00109
41.9125 | 899.9858 | 3.925705 | 79.00965
41.92084 | 899.9852 | 3.926135 | 79.0183
41.92916 | 899.985 | 3.926569 | 79.02704
41.9375 | 899.9843 | 3.927002 | 79.03575
41.94584 | 899.9828 | 3.92743 | 79.04437
41.95416 | 899.9832 | 3.927857 | 79.05296
41.9625 | 899.9816 | 3.928285 | 79.06157
41.97083 | 899.9821 | 3.928706 | 79.07005
41.97917 | 899.9801 | 3.929119 | 79.07836
41.9875 | 899.9803 | 3.929532 | 79.08667
41.99584 | 899.9794 | 3.92994 | 79.09488
42.00416 | 899.9801 | 3.930344 | 79.10301
42.0125 | 899.9801 | 3.930754 | 79.11127
42.02083 | 899.9806 | 3.931168 | 79.1196
42.02917 | 899.9816 | 3.931588 | 79.12805
42.0375 | 899.9835 | 3.932009 | 79.13652
42.04584 | 899.9832 | 3.932415 | 79.1447
42.05416 | 899.9845 | 3.932789 | 79.15222
42.0625 | 899.9859 | 3.933145 | 79.15939
42.07084 | 899.9872 | 3.933513 | 79.16679
42.07916 | 899.9882 | 3.933906 | 79.1747
42.0875 | 899.9884 | 3.934312 | 79.18287
42.09583 | 899.9887 | 3.934713 | 79.19095
42.10417 | 899.9888 | 3.935118 | 79.1991
42.1125 | 899.9888 | 3.935519 | 79.20717
42.12084 | 899.989 | 3.935929 | 79.21542
42.12916 | 899.9889 | 3.936352 | 79.22393
42.1375 | 899.9876 | 3.936758 | 79.2321
42.14583 | 899.9879 | 3.937159 | 79.24017
42.15417 | 899.9866 | 3.937561 | 79.24827
42.1625 | 899.986 | 3.937963 | 79.25636
42.17084 | 899.985 | 3.938375 | 79.26465
42.17916 | 899.984 | 3.93879 | 79.273
42.1875 | 899.9828 | 3.939208 | 79.28141
42.19584 | 899.982 | 3.939628 | 79.28987
42.20416 | 899.9811 | 3.940055 | 79.29846
42.2125 | 899.9808 | 3.94048 | 79.30701
42.22083 | 899.9804 | 3.940896 | 79.31539
42.22917 | 899.9804 | 3.941309 | 79.3237
42.2375 | 899.98 | 3.941724 | 79.33205
42.24584 | 899.9792 | 3.94214 | 79.34042
42.25416 | 899.9789 | 3.942556 | 79.3488
42.2625 | 899.98 | 3.942967 | 79.35707
42.27083 | 899.9799 | 3.94338 | 79.36538
42.27917 | 899.9804 | 3.943791 | 79.37365
42.2875 | 899.9809 | 3.944206 | 79.382
42.29584 | 899.9818 | 3.944621 | 79.39036
42.30416 | 899.9826 | 3.945038 | 79.39875
42.3125 | 899.9835 | 3.945447 | 79.40698
42.32084 | 899.9832 | 3.945844 | 79.41497
42.32916 | 899.9843 | 3.946243 | 79.423
42.3375 | 899.9842 | 3.946658 | 79.43135
42.34583 | 899.9852 | 3.947072 | 79.43969
42.35417 | 899.9864 | 3.947478 | 79.44786
42.3625 | 899.9868 | 3.947874 | 79.45583
42.37084 | 899.9862 | 3.948274 | 79.46388
42.37916 | 899.9874 | 3.948678 | 79.47201
42.3875 | 899.9881 | 3.94908 | 79.4801
42.39583 | 899.9889 | 3.94948 | 79.48815
42.40417 | 899.9888 | 3.94989 | 79.4964
42.4125 | 899.9905 | 3.950302 | 79.50469
42.42084 | 899.9901 | 3.950711 | 79.51293
42.42916 | 899.9916 | 3.951118 | 79.52112
42.4375 | 899.9907 | 3.951528 | 79.52937
42.44584 | 899.9918 | 3.951942 | 79.5377
42.45416 | 899.9913 | 3.952346 | 79.54583
42.4625 | 899.9924 | 3.95275 | 79.55396
42.47083 | 899.9934 | 3.95315 | 79.56201
42.47917 | 899.9938 | 3.953544 | 79.56994
42.4875 | 899.9934 | 3.953937 | 79.57785
42.49584 | 899.9941 | 3.954336 | 79.58588
42.50416 | 899.9949 | 3.954739 | 79.59399
42.5125 | 899.9946 | 3.955151 | 79.60229
42.52083 | 899.9949 | 3.955562 | 79.61056
42.52917 | 899.9959 | 3.95597 | 79.61877
42.5375 | 899.9966 | 3.95638 | 79.62702
42.54584 | 899.997 | 3.956784 | 79.63515
42.55416 | 899.9976 | 3.957186 | 79.64324
42.5625 | 899.9981 | 3.957587 | 79.65131
42.57084 | 899.9978 | 3.957982 | 79.65926
42.57916 | 899.9991 | 3.95838 | 79.66727
42.5875 | 900.0004 | 3.958776 | 79.67524
42.59583 | 900.0016 | 3.959167 | 79.68311
42.60417 | 900.0028 | 3.959551 | 79.69084
42.6125 | 900.0026 | 3.959928 | 79.69843
42.62084 | 900.0035 | 3.960308 | 79.70608
42.62916 | 900.0048 | 3.960686 | 79.71368
42.6375 | 900.0042 | 3.961063 | 79.72127
42.64583 | 900.0041 | 3.961445 | 79.72896
42.65417 | 900.0044 | 3.961838 | 79.73687
42.6625 | 900.0042 | 3.962235 | 79.74486
42.67084 | 900.0031 | 3.962624 | 79.75269
42.67916 | 900.0031 | 3.963011 | 79.76048
42.6875 | 900.0025 | 3.963406 | 79.76843
42.69584 | 900.0026 | 3.9638 | 79.77636
42.70416 | 900.0028 | 3.964197 | 79.78435
42.7125 | 900.0031 | 3.964594 | 79.79234
42.72083 | 900.0024 | 3.964986 | 79.80023
42.72917 | 900.0022 | 3.96538 | 79.80816
42.7375 | 900.0024 | 3.965776 | 79.81613
42.74584 | 900.0031 | 3.966164 | 79.82394
42.75416 | 900.0024 | 3.966555 | 79.83181
42.7625 | 900.0022 | 3.966946 | 79.83967
42.77083 | 900.0022 | 3.967331 | 79.84742
42.77917 | 900.0018 | 3.9677 | 79.85485
42.7875 | 900.0022 | 3.968066 | 79.86222
42.79584 | 900.0031 | 3.968456 | 79.87007
42.80416 | 900.0032 | 3.96886 | 79.8782
42.8125 | 900.0026 | 3.969262 | 79.88629
42.82084 | 900.0025 | 3.96966 | 79.8943
42.82916 | 900.0025 | 3.970049 | 79.90213
42.8375 | 900.0011 | 3.970433 | 79.90985
42.84583 | 900.0018 | 3.97082 | 79.91764
42.85417 | 900.0011 | 3.971212 | 79.92553
42.8625 | 900.0007 | 3.971604 | 79.93342
42.87084 | 900.0018 | 3.971994 | 79.94127
42.87916 | 900.0016 | 3.972385 | 79.94914
42.8875 | 900.002 | 3.97277 | 79.95689
42.89583 | 900.0016 | 3.973144 | 79.96442
42.90417 | 900.0016 | 3.973511 | 79.9718
42.9125 | 900.0012 | 3.973866 | 79.97895
42.92084 | 900.0011 | 3.974216 | 79.98599
42.92916 | 900.0012 | 3.974566 | 79.99304
42.9375 | 900.0019 | 3.974918 | 80.00012
42.94584 | 900.0011 | 3.975275 | 80.00731
42.95416 | 900.0012 | 3.975645 | 80.01475
42.9625 | 900.0016 | 3.97602 | 80.0223
42.97083 | 900.0009 | 3.976386 | 80.02967
42.97917 | 899.9997 | 3.976742 | 80.03683
42.9875 | 899.9994 | 3.9771 | 80.04404
42.99584 | 899.9981 | 3.977456 | 80.0512
43.00416 | 899.9972 | 3.977813 | 80.05839
43.0125 | 899.9965 | 3.978176 | 80.06569
43.02083 | 899.9954 | 3.978544 | 80.0731
43.02917 | 899.9941 | 3.978913 | 80.08053
43.0375 | 899.9934 | 3.979285 | 80.08801
43.04584 | 899.9931 | 3.979654 | 80.09544
43.05416 | 899.9926 | 3.980016 | 80.10272
43.0625 | 899.9924 | 3.980374 | 80.10993
43.07084 | 899.9921 | 3.980725 | 80.11699
43.07916 | 899.9918 | 3.981075 | 80.12404
43.0875 | 899.992 | 3.981434 | 80.13126
43.09583 | 899.9924 | 3.981794 | 80.13851
43.10417 | 899.9928 | 3.982164 | 80.14596
43.1125 | 899.9929 | 3.98254 | 80.15352
43.12084 | 899.9941 | 3.982908 | 80.16093
43.12916 | 899.9941 | 3.983276 | 80.16834
43.1375 | 899.9957 | 3.983655 | 80.17596
43.14583 | 899.9955 | 3.984042 | 80.18375
43.15417 | 899.9964 | 3.984425 | 80.19146
43.1625 | 899.9972 | 3.984808 | 80.19917
43.17084 | 899.9974 | 3.985199 | 80.20704
43.17916 | 899.9972 | 3.985587 | 80.21485
43.1875 | 899.9975 | 3.985974 | 80.22264
43.19584 | 899.9961 | 3.986362 | 80.23045
43.20416 | 899.9964 | 3.98675 | 80.23825
43.2125 | 899.9955 | 3.987129 | 80.24588
43.22083 | 899.9947 | 3.987498 | 80.25331
43.22917 | 899.9947 | 3.987864 | 80.26067
43.2375 | 899.9949 | 3.988235 | 80.26814
43.24584 | 899.9953 | 3.988611 | 80.27571
43.25416 | 899.9958 | 3.988989 | 80.28332
43.2625 | 899.9962 | 3.989365 | 80.29088
43.27083 | 899.9965 | 3.989739 | 80.29841
43.27917 | 899.9965 | 3.990112 | 80.30592
43.2875 | 899.9968 | 3.99048 | 80.31333
43.29584 | 899.9984 | 3.990847 | 80.32071
43.30416 | 899.9988 | 3.991214 | 80.3281
43.3125 | 900.0001 | 3.991586 | 80.33558
43.32084 | 900.0008 | 3.991959 | 80.34309
43.32916 | 900.0011 | 3.992325 | 80.35046
43.3375 | 900.0016 | 3.992688 | 80.35776
43.34583 | 900.0028 | 3.993059 | 80.36523
43.35417 | 900.002 | 3.993433 | 80.37276
43.3625 | 900.0019 | 3.993799 | 80.38012
43.37084 | 900.0022 | 3.99417 | 80.38759
43.37916 | 900.0025 | 3.994534 | 80.39492
43.3875 | 900.0028 | 3.994891 | 80.4021
43.39583 | 900.004 | 3.995244 | 80.40921
43.40417 | 900.0047 | 3.995602 | 80.41641
43.4125 | 900.005 | 3.995967 | 80.42376
43.42084 | 900.0056 | 3.996344 | 80.43135
43.42916 | 900.0072 | 3.996712 | 80.43875
43.4375 | 900.0079 | 3.997072 | 80.446
43.44584 | 900.0086 | 3.99743 | 80.4532
43.45416 | 900.0088 | 3.997801 | 80.46067
43.4625 | 900.0078 | 3.998171 | 80.46812
43.47083 | 900.0081 | 3.99854 | 80.47554
43.47917 | 900.0079 | 3.998906 | 80.48291
43.4875 | 900.008 | 3.999263 | 80.49009
43.49584 | 900.008 | 3.999612 | 80.49712
43.50416 | 900.0074 | 3.999958 | 80.50408
43.5125 | 900.0072 | 4.00032 | 80.51137
43.52083 | 900.0078 | 4.000687 | 80.51875
43.52917 | 900.0076 | 4.001048 | 80.52602
43.5375 | 900.0056 | 4.001412 | 80.53335
43.54584 | 900.0055 | 4.001772 | 80.54059
43.55416 | 900.0053 | 4.002133 | 80.54786
43.5625 | 900.0048 | 4.00249 | 80.55504
43.57084 | 900.0053 | 4.002838 | 80.56205
43.57916 | 900.0053 | 4.003178 | 80.56889
43.5875 | 900.0058 | 4.003522 | 80.57581
43.59583 | 900.0058 | 4.00387 | 80.58282
43.60417 | 900.0058 | 4.004211 | 80.58968
43.6125 | 900.0072 | 4.004554 | 80.59658
43.62084 | 900.0075 | 4.0049 | 80.60355
43.62916 | 900.0079 | 4.00525 | 80.61059
43.6375 | 900.0086 | 4.00559 | 80.61743
43.64583 | 900.0087 | 4.005935 | 80.62438
43.65417 | 900.0093 | 4.006272 | 80.63116
43.6625 | 900.0094 | 4.006601 | 80.63778
43.67084 | 900.0097 | 4.006935 | 80.6445
43.67916 | 900.0098 | 4.007266 | 80.65116
43.6875 | 900.0089 | 4.007597 | 80.65783
43.69584 | 900.0093 | 4.007932 | 80.66457
43.70416 | 900.0097 | 4.00827 | 80.67137
43.7125 | 900.0094 | 4.00861 | 80.67821
43.72083 | 900.0097 | 4.00895 | 80.68506
43.72917 | 900.0084 | 4.009287 | 80.69184
43.7375 | 900.008 | 4.009622 | 80.69858
43.74584 | 900.0081 | 4.009958 | 80.70534
43.75416 | 900.0074 | 4.010294 | 80.71211
43.7625 | 900.0076 | 4.01064 | 80.71907
43.77083 | 900.0072 | 4.010987 | 80.72605
43.77917 | 900.008 | 4.011328 | 80.73292
43.7875 | 900.008 | 4.011663 | 80.73966
43.79584 | 900.0078 | 4.011993 | 80.7463
43.80416 | 900.0078 | 4.01231 | 80.75268
43.8125 | 900.0078 | 4.012615 | 80.75882
43.82084 | 900.0069 | 4.012925 | 80.76506
43.82916 | 900.007 | 4.013246 | 80.77152
43.8375 | 900.0059 | 4.01357 | 80.77804
43.84583 | 900.0058 | 4.0139 | 80.78468
43.85417 | 900.0054 | 4.014236 | 80.79144
43.8625 | 900.0056 | 4.014568 | 80.79813
43.87084 | 900.0053 | 4.014894 | 80.80469
43.87916 | 900.0063 | 4.015222 | 80.81129
43.8875 | 900.0059 | 4.015549 | 80.81787
43.89583 | 900.0055 | 4.015872 | 80.82437
43.90417 | 900.0045 | 4.016194 | 80.83085
43.9125 | 900.0056 | 4.01651 | 80.83721
43.92084 | 900.0048 | 4.016836 | 80.84377
43.92916 | 900.0041 | 4.017172 | 80.85053
43.9375 | 900.0041 | 4.01751 | 80.85734
43.94584 | 900.0047 | 4.017845 | 80.86408
43.95416 | 900.0055 | 4.018181 | 80.87084
43.9625 | 900.0056 | 4.018515 | 80.87756
43.97083 | 900.0053 | 4.01885 | 80.88431
43.97917 | 900.0048 | 4.019178 | 80.89091
43.9875 | 900.0038 | 4.01951 | 80.89759
43.99584 | 900.0035 | 4.019851 | 80.90445
44.00416 | 900.0032 | 4.020198 | 80.91144
44.0125 | 900.003 | 4.020535 | 80.91822
44.02083 | 900.0032 | 4.020853 | 80.92462
44.02917 | 900.0022 | 4.021175 | 80.9311
44.0375 | 900.0019 | 4.021506 | 80.93776
44.04584 | 900.0022 | 4.02184 | 80.94448
44.05416 | 900.0016 | 4.02217 | 80.95113
44.0625 | 900.0018 | 4.0225 | 80.95777
44.07084 | 900.0028 | 4.022834 | 80.96449
44.07916 | 900.0038 | 4.023172 | 80.97129
44.0875 | 900.0041 | 4.023517 | 80.97824
44.09583 | 900.0043 | 4.02386 | 80.98514
44.10417 | 900.0038 | 4.024208 | 80.99214
44.1125 | 900.0031 | 4.024562 | 80.99927
44.12084 | 900.0035 | 4.024917 | 81.00641
44.12916 | 900.0028 | 4.025273 | 81.01358
44.1375 | 900.0028 | 4.02563 | 81.02076
44.14583 | 900.0016 | 4.025978 | 81.02777
44.15417 | 900.0024 | 4.026328 | 81.03481
44.1625 | 900.0024 | 4.026672 | 81.04173
44.17084 | 900.003 | 4.027015 | 81.04864
44.17916 | 900.0026 | 4.027355 | 81.05548
44.1875 | 900.0024 | 4.027693 | 81.06228
44.19584 | 900.0028 | 4.028031 | 81.06909
44.20416 | 900.0028 | 4.028369 | 81.07589
44.2125 | 900.0022 | 4.028702 | 81.08259
44.22083 | 900.0019 | 4.029024 | 81.08907
44.22917 | 900.0019 | 4.02934 | 81.09543
44.2375 | 900.0016 | 4.029658 | 81.10183
44.24584 | 900.0028 | 4.029973 | 81.10817
44.25416 | 900.002 | 4.030304 | 81.11483
44.2625 | 900.0022 | 4.030634 | 81.12147
44.27083 | 900.0019 | 4.03096 | 81.12804
44.27917 | 900.0024 | 4.031273 | 81.13433
44.2875 | 900.0032 | 4.031574 | 81.14039
44.29584 | 900.0019 | 4.031875 | 81.14645
44.30416 | 900.0024 | 4.032178 | 81.15255
44.3125 | 900.002 | 4.03247 | 81.15843
44.32084 | 900.0009 | 4.032772 | 81.1645
44.32916 | 900.0009 | 4.033072 | 81.17054
44.3375 | 900.0009 | 4.033381 | 81.17676
44.34583 | 900.0016 | 4.033705 | 81.18328
44.35417 | 900.0011 | 4.034036 | 81.18994
44.3625 | 900.0009 | 4.034358 | 81.19642
44.37084 | 900.0001 | 4.034674 | 81.20278
44.37916 | 899.9996 | 4.03499 | 81.20914
44.3875 | 899.9992 | 4.035315 | 81.21568
44.39583 | 899.9986 | 4.035638 | 81.22219
44.40417 | 899.9984 | 4.035959 | 81.22865
44.4125 | 899.9985 | 4.03628 | 81.23511
44.42084 | 899.9984 | 4.036606 | 81.24167
44.42916 | 899.9982 | 4.036934 | 81.24827
44.4375 | 899.9986 | 4.037254 | 81.25471
44.44584 | 899.9984 | 4.037581 | 81.26129
44.45416 | 899.9981 | 4.037918 | 81.26807
44.4625 | 899.9985 | 4.038252 | 81.2748
44.47083 | 899.9981 | 4.038589 | 81.28158
44.47917 | 899.9984 | 4.038933 | 81.2885
44.4875 | 899.9984 | 4.039267 | 81.29522
44.49584 | 899.9988 | 4.03958 | 81.30152
44.50416 | 899.9988 | 4.039883 | 81.30762
44.5125 | 899.9988 | 4.0402 | 81.314
44.52083 | 899.9985 | 4.040523 | 81.3205
44.52917 | 899.9988 | 4.040836 | 81.3268
44.5375 | 899.9989 | 4.041144 | 81.333
44.54584 | 899.9988 | 4.041455 | 81.33926
44.55416 | 899.9986 | 4.041773 | 81.34566
44.5625 | 899.9989 | 4.042086 | 81.35196
44.57084 | 900.0001 | 4.042403 | 81.35834
44.57916 | 900.0005 | 4.042718 | 81.36468
44.5875 | 900.002 | 4.04303 | 81.37096
44.59583 | 900.0022 | 4.043346 | 81.37732
44.60417 | 900.0034 | 4.043665 | 81.38374
44.6125 | 900.0043 | 4.043976 | 81.39
44.62084 | 900.005 | 4.044283 | 81.39618
44.62916 | 900.0054 | 4.04459 | 81.40236
44.6375 | 900.0056 | 4.0449 | 81.40859
44.64583 | 900.0066 | 4.045217 | 81.41497
44.65417 | 900.0045 | 4.045533 | 81.42133
44.6625 | 900.0038 | 4.04585 | 81.42771
44.67084 | 900.0032 | 4.046168 | 81.43411
44.67916 | 900.0016 | 4.046487 | 81.44054
44.6875 | 899.9999 | 4.046798 | 81.44679
44.69584 | 899.9988 | 4.047098 | 81.45283
44.70416 | 899.9986 | 4.047388 | 81.45867
44.7125 | 899.9976 | 4.047683 | 81.46461
44.72083 | 899.9978 | 4.04799 | 81.47078
44.72917 | 899.9984 | 4.048304 | 81.4771
44.7375 | 899.9981 | 4.048622 | 81.4835
44.74584 | 899.9991 | 4.048926 | 81.48962
44.75416 | 900.0001 | 4.049229 | 81.49572
44.7625 | 900.0006 | 4.049528 | 81.50174
44.77083 | 900.0024 | 4.049826 | 81.50774
44.77917 | 900.002 | 4.050132 | 81.5139
44.7875 | 900.0031 | 4.050442 | 81.52013
44.79584 | 900.0035 | 4.050763 | 81.52659
44.80416 | 900.0047 | 4.051088 | 81.53314
44.8125 | 900.0051 | 4.051406 | 81.53954
44.82084 | 900.0055 | 4.051715 | 81.54575
44.82916 | 900.0051 | 4.052014 | 81.55177
44.8375 | 900.0043 | 4.052311 | 81.55775
44.84583 | 900.004 | 4.05261 | 81.56377
44.85417 | 900.004 | 4.05292 | 81.57001
44.8625 | 900.0025 | 4.05324 | 81.57645
44.87084 | 900.0024 | 4.053555 | 81.58279
44.87916 | 900.0028 | 4.053864 | 81.58901
44.8875 | 900.0022 | 4.054172 | 81.59521
44.89583 | 900.0022 | 4.05448 | 81.6014
44.90417 | 900.0028 | 4.054785 | 81.60754
44.9125 | 900.003 | 4.055086 | 81.6136
44.92084 | 900.004 | 4.05539 | 81.61972
44.92916 | 900.0025 | 4.055694 | 81.62584
44.9375 | 900.0034 | 4.055988 | 81.63175
44.94584 | 900.0038 | 4.05628 | 81.63763
44.95416 | 900.0048 | 4.056589 | 81.64385
44.9625 | 900.005 | 4.056894 | 81.64999
44.97083 | 900.0045 | 4.057209 | 81.65633
44.97917 | 900.0046 | 4.057525 | 81.66269
44.9875 | 900.0047 | 4.057836 | 81.66895
44.99584 | 900.0039 | 4.058144 | 81.67515
45.00416 | 900.0042 | 4.05845 | 81.68131
45.0125 | 900.0043 | 4.058758 | 81.6875
45.02083 | 900.0031 | 4.059075 | 81.69388
45.02917 | 900.0031 | 4.059397 | 81.70036
45.0375 | 900.0038 | 4.059722 | 81.70691
45.04584 | 900.0028 | 4.060042 | 81.71335
45.05416 | 900.0024 | 4.060361 | 81.71977
45.0625 | 900.0031 | 4.060682 | 81.72623
45.07084 | 900.0044 | 4.061003 | 81.73269
45.07916 | 900.0056 | 4.061321 | 81.73909
45.0875 | 900.0056 | 4.06164 | 81.74551
45.09583 | 900.0066 | 4.061961 | 81.75197
45.10417 | 900.0092 | 4.062273 | 81.75825
45.1125 | 900.0092 | 4.06257 | 81.76423
45.12084 | 900.0105 | 4.06286 | 81.77006
45.12916 | 900.0118 | 4.063152 | 81.77594
45.1375 | 900.0113 | 4.063448 | 81.7819
45.14583 | 900.0106 | 4.063742 | 81.78781
45.15417 | 900.0101 | 4.06405 | 81.79401
45.1625 | 900.0094 | 4.064348 | 81.80001
45.17084 | 900.0086 | 4.064636 | 81.80581
45.17916 | 900.0084 | 4.064923 | 81.81158
45.1875 | 900.0071 | 4.065222 | 81.8176
45.19584 | 900.0064 | 4.065524 | 81.82368
45.20416 | 900.0058 | 4.06583 | 81.82984
45.2125 | 900.0048 | 4.066132 | 81.83591
45.22083 | 900.0041 | 4.066431 | 81.84193
45.22917 | 900.0036 | 4.066734 | 81.84803
45.2375 | 900.0032 | 4.067036 | 81.85411
45.24584 | 900.0035 | 4.06733 | 81.86003
45.25416 | 900.0047 | 4.067624 | 81.86594
45.2625 | 900.0053 | 4.067925 | 81.872
45.27083 | 900.0068 | 4.068226 | 81.87806
45.27917 | 900.0069 | 4.068513 | 81.88384
45.2875 | 900.0062 | 4.068802 | 81.88965
45.29584 | 900.0058 | 4.069101 | 81.89567
45.30416 | 900.0041 | 4.069394 | 81.90157
45.3125 | 900.0038 | 4.069687 | 81.90746
45.32084 | 900.0035 | 4.069991 | 81.91358
45.32916 | 900.0038 | 4.0703 | 81.9198
45.3375 | 900.0024 | 4.070602 | 81.92588
45.34583 | 900.0022 | 4.070896 | 81.9318
45.35417 | 900.0024 | 4.071194 | 81.93779
45.3625 | 900.0031 | 4.071495 | 81.94385
45.37084 | 900.0031 | 4.071794 | 81.94987
45.37916 | 900.005 | 4.072085 | 81.95573
45.3875 | 900.0062 | 4.072368 | 81.96142
45.39583 | 900.007 | 4.072655 | 81.9672
45.40417 | 900.0059 | 4.072946 | 81.97306
45.4125 | 900.0059 | 4.073242 | 81.97901
45.42084 | 900.0055 | 4.073536 | 81.98493
45.42916 | 900.0047 | 4.073819 | 81.99063
45.4375 | 900.0035 | 4.07409 | 81.99608
45.44584 | 900.0028 | 4.074356 | 82.00143
45.45416 | 900.002 | 4.074632 | 82.00699
45.4625 | 900.0008 | 4.07492 | 82.01278
45.47083 | 900.0009 | 4.075212 | 82.01866
45.47917 | 900 | 4.075496 | 82.02438
45.4875 | 899.9988 | 4.075786 | 82.03021
45.49584 | 899.9994 | 4.076075 | 82.03603
45.50416 | 899.9997 | 4.076363 | 82.04183
45.5125 | 900.0012 | 4.076653 | 82.04766
45.52083 | 900.0019 | 4.076946 | 82.05356
45.52917 | 900.0025 | 4.077242 | 82.05952
45.5375 | 900.0032 | 4.07753 | 82.06531
45.54584 | 900.0032 | 4.077805 | 82.07085
45.55416 | 900.0043 | 4.078081 | 82.0764
45.5625 | 900.0041 | 4.078356 | 82.08194
45.57084 | 900.0044 | 4.078632 | 82.08749
45.57916 | 900.0041 | 4.078911 | 82.09311
45.5875 | 900.0035 | 4.079187 | 82.09866
45.59583 | 900.0044 | 4.079462 | 82.1042
45.60417 | 900.0047 | 4.079742 | 82.10983
45.6125 | 900.0059 | 4.080025 | 82.11553
45.62084 | 900.0055 | 4.080311 | 82.12128
45.62916 | 900.0069 | 4.080595 | 82.127
45.6375 | 900.0072 | 4.080871 | 82.13256
45.64583 | 900.0069 | 4.08114 | 82.13797
45.65417 | 900.0078 | 4.081413 | 82.14346
45.6625 | 900.0069 | 4.081696 | 82.14916
45.67084 | 900.0062 | 4.081984 | 82.15496
45.67916 | 900.0059 | 4.082264 | 82.16059
45.6875 | 900.0056 | 4.082534 | 82.16603
45.69584 | 900.0049 | 4.082806 | 82.1715
45.70416 | 900.0042 | 4.08309 | 82.17722
45.7125 | 900.0034 | 4.083377 | 82.18299
45.72083 | 900.0036 | 4.083672 | 82.18893
45.72917 | 900.0031 | 4.083972 | 82.19497
45.7375 | 900.0024 | 4.084274 | 82.20104
45.74584 | 900.0028 | 4.084569 | 82.20698
45.75416 | 900.0028 | 4.084851 | 82.21266
45.7625 | 900.0031 | 4.085125 | 82.21817
45.77083 | 900.0031 | 4.085412 | 82.22395
45.77917 | 900.004 | 4.085709 | 82.22993
45.7875 | 900.005 | 4.086 | 82.23578
45.79584 | 900.005 | 4.08629 | 82.24162
45.80416 | 900.0049 | 4.086582 | 82.2475
45.8125 | 900.0051 | 4.086878 | 82.25345
45.82084 | 900.0051 | 4.087172 | 82.25937
45.82916 | 900.0046 | 4.08747 | 82.26537
45.8375 | 900.0061 | 4.087766 | 82.27133
45.84583 | 900.0048 | 4.088062 | 82.27728
45.85417 | 900.0046 | 4.088362 | 82.28332
45.8625 | 900.0047 | 4.08866 | 82.28932
45.87084 | 900.0047 | 4.088963 | 82.29542
45.87916 | 900.0046 | 4.089266 | 82.30152
45.8875 | 900.0051 | 4.089574 | 82.30771
45.89583 | 900.0062 | 4.08988 | 82.31387
45.90417 | 900.0066 | 4.09018 | 82.31991
45.9125 | 900.0063 | 4.090469 | 82.32573
45.92084 | 900.0066 | 4.090759 | 82.33156
45.92916 | 900.007 | 4.091057 | 82.33756
45.9375 | 900.0075 | 4.091355 | 82.34356
45.94584 | 900.0074 | 4.09164 | 82.34929
45.95416 | 900.0066 | 4.091926 | 82.35505
45.9625 | 900.0062 | 4.092234 | 82.36125
45.97083 | 900.0058 | 4.092548 | 82.36757
45.97917 | 900.0064 | 4.092859 | 82.37383
45.9875 | 900.0059 | 4.09315 | 82.37969
45.99584 | 900.0048 | 4.093441 | 82.38554
46.00416 | 900.0045 | 4.093727 | 82.3913
46.0125 | 900.004 | 4.09401 | 82.39699
46.02083 | 900.0032 | 4.094292 | 82.40267
46.02917 | 900.0025 | 4.094582 | 82.40851
46.0375 | 900.003 | 4.094866 | 82.41422
46.04584 | 900.0035 | 4.095141 | 82.41976
46.05416 | 900.0034 | 4.09541 | 82.42517
46.0625 | 900.0045 | 4.095684 | 82.43069
46.07084 | 900.0043 | 4.095956 | 82.43616
46.07916 | 900.005 | 4.096219 | 82.44145
46.0875 | 900.0053 | 4.096496 | 82.44703
46.09583 | 900.0056 | 4.096785 | 82.45284
46.10417 | 900.0061 | 4.097076 | 82.4587
46.1125 | 900.0061 | 4.097362 | 82.46446
46.12084 | 900.0055 | 4.097631 | 82.46987
46.12916 | 900.0059 | 4.0979 | 82.47528
46.1375 | 900.0053 | 4.098179 | 82.4809
46.14583 | 900.0056 | 4.098462 | 82.4866
46.15417 | 900.0047 | 4.098739 | 82.49217
46.1625 | 900.0045 | 4.09901 | 82.49763
46.17084 | 900.0045 | 4.099283 | 82.50312
46.17916 | 900.0047 | 4.099563 | 82.50875
46.1875 | 900.0047 | 4.099844 | 82.51441
46.19584 | 900.0055 | 4.100122 | 82.52001
46.20416 | 900.0054 | 4.1004 | 82.5256
46.2125 | 900.0055 | 4.100678 | 82.5312
46.22083 | 900.0046 | 4.100946 | 82.53659
46.22917 | 900.0038 | 4.101187 | 82.54144
46.2375 | 900.0038 | 4.101391 | 82.54555
46.24584 | 900.0025 | 4.101567 | 82.54909
46.25416 | 900.0009 | 4.10175 | 82.55277
46.2625 | 900 | 4.101946 | 82.55672
46.27083 | 900 | 4.102165 | 82.56112
46.27917 | 900.0001 | 4.102414 | 82.56613
46.2875 | 899.9991 | 4.102684 | 82.57157
46.29584 | 899.9999 | 4.102965 | 82.57722
46.30416 | 900.0003 | 4.10325 | 82.58296
46.3125 | 900.0012 | 4.103531 | 82.58862
46.32084 | 900.0012 | 4.103798 | 82.59399
46.32916 | 900.0028 | 4.104046 | 82.59898
46.3375 | 900.0024 | 4.104296 | 82.60401
46.34583 | 900.0031 | 4.104564 | 82.60941
46.35417 | 900.0038 | 4.10484 | 82.61496
46.3625 | 900.0034 | 4.105118 | 82.62056
46.37084 | 900.0032 | 4.105394 | 82.62611
46.37916 | 900.0036 | 4.105672 | 82.63171
46.3875 | 900.0049 | 4.105948 | 82.63726
46.39583 | 900.0048 | 4.106218 | 82.64269
46.40417 | 900.0047 | 4.106486 | 82.64809
46.4125 | 900.0053 | 4.106752 | 82.65344
46.42084 | 900.0061 | 4.107024 | 82.65892
46.42916 | 900.0066 | 4.107285 | 82.66417
46.4375 | 900.0061 | 4.107548 | 82.66946
46.44584 | 900.0072 | 4.107821 | 82.67496
46.45416 | 900.0084 | 4.108096 | 82.68049
46.4625 | 900.0092 | 4.108362 | 82.68585
46.47083 | 900.0099 | 4.108622 | 82.69108
46.47917 | 900.01 | 4.108867 | 82.69601
46.4875 | 900.0111 | 4.109108 | 82.70086
46.49584 | 900.0116 | 4.109363 | 82.70599
46.50416 | 900.0121 | 4.109636 | 82.71149
46.5125 | 900.0132 | 4.10991 | 82.717
46.52083 | 900.0137 | 4.11018 | 82.72244
46.52917 | 900.0139 | 4.11045 | 82.72787
46.5375 | 900.0145 | 4.110722 | 82.73334
46.54584 | 900.0134 | 4.111002 | 82.73898
46.55416 | 900.0136 | 4.111274 | 82.74445
46.5625 | 900.0136 | 4.111534 | 82.74969
46.57084 | 900.0131 | 4.111783 | 82.7547
46.57916 | 900.0124 | 4.112032 | 82.75971
46.5875 | 900.0118 | 4.112285 | 82.7648
46.59583 | 900.0106 | 4.112544 | 82.77001
46.60417 | 900.0101 | 4.112808 | 82.77533
46.6125 | 900.0088 | 4.11307 | 82.7806
46.62084 | 900.0097 | 4.113331 | 82.78585
46.62916 | 900.0092 | 4.11359 | 82.79107
46.6375 | 900.0095 | 4.11385 | 82.7963
46.64583 | 900.0092 | 4.114109 | 82.80151
46.65417 | 900.0099 | 4.114365 | 82.80666
46.6625 | 900.01 | 4.114624 | 82.81188
46.67084 | 900.01 | 4.114887 | 82.81717
46.67916 | 900.0101 | 4.115149 | 82.82244
46.6875 | 900.0108 | 4.115408 | 82.82766
46.69584 | 900.0095 | 4.115668 | 82.83289
46.70416 | 900.009 | 4.115937 | 82.8383
46.7125 | 900.0089 | 4.116202 | 82.84364
46.72083 | 900.0081 | 4.11647 | 82.84903
46.72917 | 900.0079 | 4.116734 | 82.85434
46.7375 | 900.0072 | 4.116994 | 82.85958
46.74584 | 900.0064 | 4.117258 | 82.86489
46.75416 | 900.0064 | 4.117526 | 82.87028
46.7625 | 900.0054 | 4.117773 | 82.87525
46.77083 | 900.0044 | 4.118008 | 82.87998
46.77917 | 900.0041 | 4.118247 | 82.88479
46.7875 | 900.002 | 4.118496 | 82.8898
46.79584 | 900.0016 | 4.118744 | 82.8948
46.80416 | 900.0009 | 4.118997 | 82.89989
46.8125 | 899.9996 | 4.119257 | 82.90512
46.82084 | 899.9993 | 4.119531 | 82.91064
46.82916 | 899.9991 | 4.119788 | 82.91581
46.8375 | 899.9986 | 4.120032 | 82.92072
46.84583 | 899.9988 | 4.120269 | 82.92549
46.85417 | 899.9992 | 4.120513 | 82.9304
46.8625 | 899.9991 | 4.120758 | 82.93533
46.87084 | 899.9999 | 4.121 | 82.9402
46.87916 | 899.9999 | 4.121246 | 82.94515
46.8875 | 900.0009 | 4.121492 | 82.9501
46.89583 | 900.0014 | 4.121743 | 82.95515
46.90417 | 900.0018 | 4.121988 | 82.96009
46.9125 | 900.0022 | 4.122225 | 82.96486
46.92084 | 900.0031 | 4.122469 | 82.96977
46.92916 | 900.0031 | 4.122711 | 82.97464
46.9375 | 900.0024 | 4.122952 | 82.97949
46.94584 | 900.0028 | 4.123195 | 82.98438
46.95416 | 900.0041 | 4.123446 | 82.98943
46.9625 | 900.0032 | 4.123697 | 82.99448
46.97083 | 900.0038 | 4.12394 | 82.99937
46.97917 | 900.0046 | 4.124188 | 83.00436
46.9875 | 900.0038 | 4.124442 | 83.00948
46.99584 | 900.0035 | 4.124684 | 83.01435
47.00416 | 900.0028 | 4.124922 | 83.01914
47.0125 | 900.0026 | 4.125168 | 83.02409
47.02083 | 900.0031 | 4.125416 | 83.02908
47.02917 | 900.0035 | 4.125667 | 83.03413
47.0375 | 900.0043 | 4.125914 | 83.0391
47.04584 | 900.005 | 4.126149 | 83.04383
47.05416 | 900.0045 | 4.126389 | 83.04866
47.0625 | 900.0058 | 4.126639 | 83.05369
47.07084 | 900.0075 | 4.126885 | 83.05864
47.07916 | 900.0076 | 4.127124 | 83.06345
47.0875 | 900.0089 | 4.127369 | 83.06838
47.09583 | 900.01 | 4.127617 | 83.07338
47.10417 | 900.0098 | 4.127851 | 83.07809
47.1125 | 900.01 | 4.128078 | 83.08265
47.12084 | 900.0111 | 4.128309 | 83.0873
47.12916 | 900.0109 | 4.128544 | 83.09203
47.1375 | 900.0103 | 4.128785 | 83.09688
47.14583 | 900.0103 | 4.129028 | 83.10177
47.15417 | 900.0106 | 4.129273 | 83.10671
47.1625 | 900.009 | 4.12952 | 83.11168
47.17084 | 900.0082 | 4.12977 | 83.11671
47.17916 | 900.0078 | 4.130019 | 83.12172
47.1875 | 900.0071 | 4.130264 | 83.12665
47.19584 | 900.0061 | 4.130508 | 83.13156
47.20416 | 900.0048 | 4.130762 | 83.13667
47.2125 | 900.0045 | 4.131022 | 83.14191
47.22083 | 900.0061 | 4.131277 | 83.14704
47.22917 | 900.0056 | 4.131518 | 83.15189
47.2375 | 900.0066 | 4.131765 | 83.15686
47.24584 | 900.0059 | 4.132028 | 83.16215
47.25416 | 900.0064 | 4.132295 | 83.16753
47.2625 | 900.0055 | 4.132559 | 83.17284
47.27083 | 900.0055 | 4.1328 | 83.17769
47.27917 | 900.0054 | 4.133016 | 83.18204
47.2875 | 900.0053 | 4.133242 | 83.18659
47.29584 | 900.0055 | 4.133472 | 83.19122
47.30416 | 900.005 | 4.133698 | 83.19576
47.3125 | 900.0048 | 4.133944 | 83.20071
47.32084 | 900.0045 | 4.134194 | 83.20575
47.32916 | 900.0038 | 4.134445 | 83.2108
47.3375 | 900.0035 | 4.134693 | 83.21579
47.34583 | 900.0031 | 4.134944 | 83.22084
47.35417 | 900.0024 | 4.135198 | 83.22595
47.3625 | 900.002 | 4.135443 | 83.23088
47.37084 | 900.0012 | 4.135683 | 83.23571
47.37916 | 900.0018 | 4.135934 | 83.24077
47.3875 | 900.0022 | 4.136189 | 83.2459
47.39583 | 900.0019 | 4.136448 | 83.25111
47.40417 | 900.0024 | 4.136716 | 83.2565
47.4125 | 900.0022 | 4.136988 | 83.26198
47.42084 | 900.0024 | 4.137253 | 83.26731
47.42916 | 900.002 | 4.137516 | 83.27261
47.4375 | 900.0018 | 4.137778 | 83.27788
47.44584 | 900.0009 | 4.138036 | 83.28307
47.45416 | 900.0015 | 4.138296 | 83.2883
47.4625 | 900.0006 | 4.138555 | 83.29352
47.47083 | 900.0005 | 4.138819 | 83.29883
47.47917 | 900.0012 | 4.13908 | 83.30408
47.4875 | 900.0009 | 4.139335 | 83.30922
47.49584 | 900.0012 | 4.139588 | 83.31431
47.50416 | 900.0006 | 4.139852 | 83.31962
47.5125 | 899.9997 | 4.140118 | 83.32497
47.52083 | 899.9999 | 4.140387 | 83.33039
47.52917 | 900.0006 | 4.140648 | 83.33564
47.5375 | 900.0004 | 4.1409 | 83.34071
47.54584 | 900.0018 | 4.141152 | 83.34578
47.55416 | 900.002 | 4.141403 | 83.35084
47.5625 | 900.003 | 4.141648 | 83.35577
47.57084 | 900.0035 | 4.14189 | 83.36064
47.57916 | 900.005 | 4.142143 | 83.36573
47.5875 | 900.0059 | 4.142391 | 83.37072
47.59583 | 900.0061 | 4.142642 | 83.37577
47.60417 | 900.0066 | 4.142891 | 83.38078
47.6125 | 900.0074 | 4.143142 | 83.38584
47.62084 | 900.007 | 4.14338 | 83.39063
47.62916 | 900.0082 | 4.143597 | 83.39499
47.6375 | 900.0082 | 4.143808 | 83.39924
47.64583 | 900.0076 | 4.144042 | 83.40395
47.65417 | 900.0072 | 4.144288 | 83.4089
47.6625 | 900.0082 | 4.144532 | 83.41381
47.67084 | 900.0087 | 4.14477 | 83.4186
47.67916 | 900.0087 | 4.145012 | 83.42347
47.6875 | 900.0094 | 4.14526 | 83.42846
47.69584 | 900.0095 | 4.1455 | 83.43329
47.70416 | 900.0089 | 4.145728 | 83.43788
47.7125 | 900.0084 | 4.145951 | 83.44237
47.72083 | 900.0087 | 4.146184 | 83.44706
47.72917 | 900.0088 | 4.146425 | 83.45191
47.7375 | 900.007 | 4.14666 | 83.45664
47.74584 | 900.0069 | 4.146898 | 83.46143
47.75416 | 900.0062 | 4.147144 | 83.46638
47.7625 | 900.0066 | 4.147392 | 83.47137
47.77083 | 900.0049 | 4.147631 | 83.47618
47.77917 | 900.0048 | 4.14786 | 83.48079
47.7875 | 900.0039 | 4.148085 | 83.48532
47.79584 | 900.0028 | 4.148309 | 83.48983
47.80416 | 900.0028 | 4.148531 | 83.4943
47.8125 | 900.0016 | 4.148766 | 83.49903
47.82084 | 900.0003 | 4.149005 | 83.50384
47.82916 | 899.9994 | 4.149242 | 83.50861
47.8375 | 899.9999 | 4.149463 | 83.51305
47.84583 | 899.9991 | 4.14968 | 83.51742
47.85417 | 899.9985 | 4.14991 | 83.52205
47.8625 | 899.9985 | 4.150156 | 83.527
47.87084 | 899.9986 | 4.150404 | 83.53199
47.87916 | 899.9988 | 4.150644 | 83.53682
47.8875 | 899.9982 | 4.15088 | 83.54157
47.89583 | 899.9972 | 4.151114 | 83.54628
47.90417 | 899.9984 | 4.151354 | 83.55111
47.9125 | 899.9975 | 4.151594 | 83.55594
47.92084 | 899.9978 | 4.151822 | 83.56053
47.92916 | 899.9959 | 4.152045 | 83.56502
47.9375 | 899.995 | 4.152271 | 83.56957
47.94584 | 899.9932 | 4.152508 | 83.57434
47.95416 | 899.9918 | 4.15275 | 83.57921
47.9625 | 899.9916 | 4.152988 | 83.584
47.97083 | 899.9909 | 4.15322 | 83.58867
47.97917 | 899.9907 | 4.153452 | 83.59334
47.9875 | 899.9908 | 4.15368 | 83.59793
47.99584 | 899.9906 | 4.1539 | 83.60235
48.00416 | 899.9906 | 4.154111 | 83.6066
48.0125 | 899.9918 | 4.154332 | 83.61105
48.02083 | 899.9931 | 4.154555 | 83.61554
48.02917 | 899.9944 | 4.15477 | 83.61986
48.0375 | 899.9952 | 4.154988 | 83.62425
48.04584 | 899.996 | 4.15522 | 83.62892
48.05416 | 899.9972 | 4.155464 | 83.63383
48.0625 | 899.9968 | 4.155705 | 83.63868
48.07084 | 899.9972 | 4.15595 | 83.64361
48.07916 | 899.9972 | 4.156197 | 83.64858
48.0875 | 899.9978 | 4.156448 | 83.65364
48.09583 | 899.9976 | 4.156688 | 83.65847
48.10417 | 899.9975 | 4.156926 | 83.66326
48.1125 | 899.9978 | 4.157165 | 83.66807
48.12084 | 899.9981 | 4.157408 | 83.67296
48.12916 | 899.9985 | 4.15765 | 83.67783
48.1375 | 899.9994 | 4.157887 | 83.6826
48.14583 | 899.9989 | 4.158125 | 83.68739
48.15417 | 899.9988 | 4.158361 | 83.69214
48.1625 | 899.9985 | 4.158597 | 83.69689
48.17084 | 899.9981 | 4.158825 | 83.70148
48.17916 | 899.9972 | 4.159056 | 83.70612
48.1875 | 899.9975 | 4.159293 | 83.71089
48.19584 | 899.9978 | 4.159528 | 83.71562
48.20416 | 899.998 | 4.159756 | 83.72021
48.2125 | 899.9978 | 4.159984 | 83.7248
48.22083 | 899.9981 | 4.16022 | 83.72955
48.22917 | 899.9985 | 4.160456 | 83.7343
48.2375 | 899.9989 | 4.160688 | 83.73897
48.24584 | 900 | 4.160918 | 83.7436
48.25416 | 900.0004 | 4.161154 | 83.74835
48.2625 | 900.0003 | 4.161392 | 83.75314
48.27083 | 900.0009 | 4.161614 | 83.75761
48.27917 | 900.0019 | 4.161812 | 83.76159
48.2875 | 900.003 | 4.162011 | 83.7656
48.29584 | 900.0036 | 4.162213 | 83.76966
48.30416 | 900.0045 | 4.162424 | 83.77391
48.3125 | 900.0048 | 4.162645 | 83.77836
48.32084 | 900.0056 | 4.162872 | 83.78293
48.32916 | 900.0045 | 4.163098 | 83.78748
48.3375 | 900.0054 | 4.16332 | 83.79194
48.34583 | 900.0047 | 4.163541 | 83.79639
48.35417 | 900.0053 | 4.163769 | 83.80098
48.3625 | 900.0051 | 4.163997 | 83.80557
48.37084 | 900.0059 | 4.164228 | 83.81022
48.37916 | 900.0053 | 4.164458 | 83.81485
48.3875 | 900.0059 | 4.16468 | 83.81931
48.39583 | 900.0059 | 4.16491 | 83.82394
48.40417 | 900.0051 | 4.165139 | 83.82855
48.4125 | 900.0046 | 4.165376 | 83.83332
48.42084 | 900.0051 | 4.165621 | 83.83825
48.42916 | 900.0043 | 4.165855 | 83.84296
48.4375 | 900.0042 | 4.166076 | 83.84741
48.44584 | 900.0051 | 4.166285 | 83.85162
48.45416 | 900.0055 | 4.166496 | 83.85586
48.4625 | 900.0058 | 4.166717 | 83.86031
48.47083 | 900.0066 | 4.166944 | 83.86488
48.47917 | 900.0059 | 4.167178 | 83.86959
48.4875 | 900.0061 | 4.167406 | 83.87418
48.49584 | 900.0064 | 4.167635 | 83.87879
48.50416 | 900.0062 | 4.167865 | 83.88342
48.5125 | 900.0056 | 4.168088 | 83.8879
48.52083 | 900.0058 | 4.168314 | 83.89245
48.52917 | 900.0062 | 4.168545 | 83.8971
48.5375 | 900.007 | 4.168793 | 83.90209
48.54584 | 900.0059 | 4.16904 | 83.90707
48.55416 | 900.0059 | 4.169281 | 83.91192
48.5625 | 900.0043 | 4.169522 | 83.91677
48.57084 | 900.0036 | 4.169764 | 83.92164
48.57916 | 900.0024 | 4.170006 | 83.92651
48.5875 | 900.0009 | 4.170254 | 83.9315
48.59583 | 900.0001 | 4.170502 | 83.93649
48.60417 | 899.9992 | 4.170742 | 83.94132
48.6125 | 899.9993 | 4.17098 | 83.94611
48.62084 | 899.9992 | 4.171213 | 83.9508
48.62916 | 899.9991 | 4.17145 | 83.95557
48.6375 | 899.9999 | 4.171684 | 83.96028
48.64583 | 900.0001 | 4.171915 | 83.96493
48.65417 | 900.0001 | 4.172152 | 83.9697
48.6625 | 900.0009 | 4.172383 | 83.97435
48.67084 | 900.0011 | 4.172615 | 83.97902
48.67916 | 900.0008 | 4.172848 | 83.98371
48.6875 | 900.0008 | 4.173084 | 83.98846
48.69584 | 900.0018 | 4.17331 | 83.993
48.70416 | 900.0032 | 4.173535 | 83.99753
48.7125 | 900.004 | 4.173758 | 84.00202
48.72083 | 900.0041 | 4.173979 | 84.00647
48.72917 | 900.0045 | 4.174194 | 84.0108
48.7375 | 900.0045 | 4.174405 | 84.01504
48.74584 | 900.0047 | 4.174617 | 84.01931
48.75416 | 900.0038 | 4.174824 | 84.02348
48.7625 | 900.0032 | 4.175035 | 84.02772
48.77083 | 900.0035 | 4.17525 | 84.03205
48.77917 | 900.0035 | 4.175463 | 84.03634
48.7875 | 900.0038 | 4.175687 | 84.04084
48.79584 | 900.0032 | 4.175914 | 84.04541
48.80416 | 900.0038 | 4.176148 | 84.05012
48.8125 | 900.0042 | 4.176382 | 84.05483
48.82084 | 900.0043 | 4.176606 | 84.05934
48.82916 | 900.0045 | 4.176822 | 84.06369
48.8375 | 900.0048 | 4.177033 | 84.06793
48.84583 | 900.0045 | 4.17725 | 84.0723
48.85417 | 900.0042 | 4.177471 | 84.07675
48.8625 | 900.0046 | 4.177698 | 84.08132
48.87084 | 900.0048 | 4.177924 | 84.08587
48.87916 | 900.0051 | 4.178142 | 84.09025
48.8875 | 900.0051 | 4.178366 | 84.09476
48.89583 | 900.0062 | 4.178593 | 84.09933
48.90417 | 900.0059 | 4.17882 | 84.1039
48.9125 | 900.0053 | 4.179044 | 84.10841
48.92084 | 900.0046 | 4.179275 | 84.11306
48.92916 | 900.0043 | 4.179515 | 84.11789
48.9375 | 900.0041 | 4.179746 | 84.12254
48.94584 | 900.0036 | 4.179964 | 84.12692
48.95416 | 900.0036 | 4.18018 | 84.13127
48.9625 | 900.0036 | 4.18039 | 84.1355
48.97083 | 900.0028 | 4.180592 | 84.13956
48.97917 | 900.0025 | 4.180803 | 84.14381
48.9875 | 900.0018 | 4.18102 | 84.14818
48.99584 | 900.0016 | 4.181252 | 84.15285
49.00416 | 900.0018 | 4.181494 | 84.15772
49.0125 | 900.0018 | 4.181725 | 84.16237
49.02083 | 900.0019 | 4.18194 | 84.16669
49.02917 | 900.0028 | 4.182154 | 84.171
49.0375 | 900.003 | 4.182374 | 84.17543
49.04584 | 900.0041 | 4.182587 | 84.17972
49.05416 | 900.0053 | 4.182803 | 84.18406
49.0625 | 900.0058 | 4.18303 | 84.18863
49.07084 | 900.0066 | 4.183266 | 84.19338
49.07916 | 900.0081 | 4.183496 | 84.19801
49.0875 | 900.0099 | 4.183714 | 84.2024
49.09583 | 900.0109 | 4.183937 | 84.20689
49.10417 | 900.0121 | 4.184168 | 84.21153
49.1125 | 900.0128 | 4.184394 | 84.21608
49.12084 | 900.0132 | 4.18461 | 84.22043
49.12916 | 900.0134 | 4.184826 | 84.22478
49.1375 | 900.014 | 4.18504 | 84.22908
49.14583 | 900.0136 | 4.185248 | 84.23327
49.15417 | 900.0141 | 4.185461 | 84.23756
49.1625 | 900.0129 | 4.185681 | 84.24199
49.17084 | 900.0137 | 4.1859 | 84.24639
49.17916 | 900.0128 | 4.1861 | 84.25042
49.1875 | 900.0129 | 4.186284 | 84.25412
49.19584 | 900.0132 | 4.18648 | 84.25807
49.20416 | 900.0129 | 4.186691 | 84.26231
49.2125 | 900.0121 | 4.186904 | 84.2666
49.22083 | 900.0126 | 4.18711 | 84.27075
49.22917 | 900.0134 | 4.187309 | 84.27475
49.2375 | 900.0128 | 4.1875 | 84.2786
49.24584 | 900.0124 | 4.187683 | 84.28228
49.25416 | 900.0126 | 4.187873 | 84.2861
49.2625 | 900.0116 | 4.188076 | 84.29019
49.27083 | 900.011 | 4.188288 | 84.29445
49.27917 | 900.0113 | 4.188507 | 84.29886
49.2875 | 900.0108 | 4.18873 | 84.30335
49.29584 | 900.0103 | 4.188954 | 84.30786
49.30416 | 900.0103 | 4.189175 | 84.31231
49.3125 | 900.0101 | 4.1894 | 84.31684
49.32084 | 900.0092 | 4.189627 | 84.3214
49.32916 | 900.0101 | 4.189866 | 84.32621
49.3375 | 900.0109 | 4.1901 | 84.33092
49.34583 | 900.0101 | 4.190331 | 84.33557
49.35417 | 900.0109 | 4.190546 | 84.3399
49.3625 | 900.0106 | 4.190758 | 84.34417
49.37084 | 900.0116 | 4.190958 | 84.34819
49.37916 | 900.0116 | 4.19115 | 84.35206
49.3875 | 900.0108 | 4.191344 | 84.35596
49.39583 | 900.0112 | 4.191536 | 84.35982
49.40417 | 900.0111 | 4.191746 | 84.36405
49.4125 | 900.0101 | 4.191972 | 84.3686
49.42084 | 900.0101 | 4.192203 | 84.37325
49.42916 | 900.0087 | 4.19244 | 84.37802
49.4375 | 900.0071 | 4.192676 | 84.38277
49.44584 | 900.0064 | 4.192905 | 84.38738
49.45416 | 900.0053 | 4.193135 | 84.39201
49.4625 | 900.004 | 4.193362 | 84.39658
49.47083 | 900.0038 | 4.193589 | 84.40114
49.47917 | 900.0034 | 4.193814 | 84.40567
49.4875 | 900.0034 | 4.194047 | 84.41036
49.49584 | 900.0028 | 4.194278 | 84.41501
49.50416 | 900.0016 | 4.194502 | 84.41952
49.5125 | 900.0016 | 4.194723 | 84.42397
49.52083 | 900.0005 | 4.19495 | 84.42854
49.52917 | 900.0006 | 4.195178 | 84.43312
49.5375 | 899.9994 | 4.195412 | 84.43783
49.54584 | 899.9991 | 4.195642 | 84.44246
49.55416 | 899.9984 | 4.195862 | 84.44689
49.5625 | 899.9981 | 4.196085 | 84.45138
49.57084 | 899.9975 | 4.196306 | 84.45583
49.57916 | 899.9986 | 4.196522 | 84.46017
49.5875 | 899.9982 | 4.196738 | 84.46452
49.59583 | 899.9978 | 4.196949 | 84.46877
49.60417 | 899.9982 | 4.197162 | 84.47306
49.6125 | 899.9986 | 4.197377 | 84.47738
49.62084 | 899.9986 | 4.197582 | 84.48151
49.62916 | 899.9985 | 4.19779 | 84.48569
49.6375 | 899.9978 | 4.198 | 84.48992
49.64583 | 899.9978 | 4.198209 | 84.49413
49.65417 | 899.9984 | 4.198417 | 84.49831
49.6625 | 899.998 | 4.198624 | 84.50248
49.67084 | 899.9976 | 4.198838 | 84.50679
49.67916 | 899.9978 | 4.199045 | 84.51095
49.6875 | 899.9981 | 4.199254 | 84.51516
49.69584 | 899.9975 | 4.199472 | 84.51955
49.70416 | 899.9978 | 4.199691 | 84.52395
49.7125 | 899.9982 | 4.199904 | 84.52824
49.72083 | 899.9978 | 4.200106 | 84.53231
49.72917 | 899.9986 | 4.200317 | 84.53655
49.7375 | 899.9988 | 4.20053 | 84.54084
49.74584 | 899.9991 | 4.200737 | 84.54501
49.75416 | 899.9986 | 4.200944 | 84.54917
49.7625 | 899.9985 | 4.201156 | 84.55344
49.77083 | 899.9981 | 4.201359 | 84.55752
49.77917 | 899.9984 | 4.201553 | 84.56143
49.7875 | 899.9976 | 4.201743 | 84.56525
49.79584 | 899.9976 | 4.20193 | 84.56902
49.80416 | 899.9975 | 4.202118 | 84.5728
49.8125 | 899.9988 | 4.202313 | 84.57673
49.82084 | 899.9975 | 4.202511 | 84.58071
49.82916 | 899.9984 | 4.202713 | 84.58478
49.8375 | 899.9982 | 4.202912 | 84.58878
49.84583 | 899.9984 | 4.203114 | 84.59285
49.85417 | 899.9989 | 4.203306 | 84.59671
49.8625 | 899.9996 | 4.203507 | 84.60076
49.87084 | 899.9999 | 4.20372 | 84.60504
49.87916 | 899.9999 | 4.203941 | 84.60949
49.8875 | 899.9997 | 4.204162 | 84.61394
49.89583 | 900.0009 | 4.204381 | 84.61835
49.90417 | 899.9992 | 4.204598 | 84.62271
49.9125 | 899.9994 | 4.20482 | 84.62718
49.92084 | 900.0003 | 4.205037 | 84.63155
49.92916 | 900.0007 | 4.205246 | 84.63576
49.9375 | 900.0016 | 4.20544 | 84.63966
49.94584 | 900.0024 | 4.205628 | 84.64344
49.95416 | 900.0019 | 4.205831 | 84.64753
49.9625 | 900.0038 | 4.206043 | 84.6518
49.97083 | 900.0047 | 4.206262 | 84.6562
49.97917 | 900.005 | 4.206488 | 84.66075
49.9875 | 900.0056 | 4.206708 | 84.66518
49.99584 | 900.0058 | 4.20692 | 84.66945
50.00416 | 900.0056 | 4.207124 | 84.67355
50.0125 | 900.0062 | 4.207337 | 84.67784
50.02083 | 900.0058 | 4.207556 | 84.68225
50.02917 | 900.0056 | 4.207774 | 84.68663
50.0375 | 900.0056 | 4.208 | 84.69118
50.04584 | 900.0055 | 4.208222 | 84.69565
50.05416 | 900.0058 | 4.208447 | 84.70018
50.0625 | 900.0061 | 4.208676 | 84.70479
50.07084 | 900.0053 | 4.208904 | 84.70938
50.07916 | 900.0045 | 4.209122 | 84.71376
50.0875 | 900.004 | 4.20934 | 84.71815
50.09583 | 900.0032 | 4.209561 | 84.7226
50.10417 | 900.0031 | 4.209786 | 84.72713
50.1125 | 900.002 | 4.210008 | 84.7316
50.12084 | 900.0024 | 4.21022 | 84.73586
50.12916 | 900.0028 | 4.210447 | 84.74043
50.1375 | 900.0028 | 4.210674 | 84.745
50.14583 | 900.0031 | 4.210888 | 84.74931
50.15417 | 900.0028 | 4.211098 | 84.75353
50.1625 | 900.0035 | 4.211298 | 84.75756
50.17084 | 900.0038 | 4.2115 | 84.76162
50.17916 | 900.0041 | 4.21169 | 84.76545
50.1875 | 900.0045 | 4.211872 | 84.76911
50.19584 | 900.0054 | 4.212067 | 84.77304
50.20416 | 900.0044 | 4.21227 | 84.77712
50.2125 | 900.0047 | 4.212469 | 84.78113
50.22083 | 900.0055 | 4.212666 | 84.78509
50.22917 | 900.0045 | 4.212863 | 84.78906
50.2375 | 900.005 | 4.213064 | 84.7931
50.24584 | 900.005 | 4.21327 | 84.79725
50.25416 | 900.0043 | 4.213486 | 84.8016
50.2625 | 900.0048 | 4.213704 | 84.80598
50.27083 | 900.0044 | 4.213915 | 84.81023
50.27917 | 900.0049 | 4.214118 | 84.81432
50.2875 | 900.0041 | 4.214324 | 84.81846
50.29584 | 900.0031 | 4.214528 | 84.82257
50.30416 | 900.0024 | 4.214726 | 84.82655
50.3125 | 900.0011 | 4.21493 | 84.83066
50.32084 | 900.0004 | 4.215137 | 84.83482
50.32916 | 900.0001 | 4.21534 | 84.83891
50.3375 | 899.9985 | 4.21554 | 84.84293
50.34583 | 899.998 | 4.215733 | 84.84682
50.35417 | 899.997 | 4.215928 | 84.85074
50.3625 | 899.996 | 4.21612 | 84.85461
50.37084 | 899.9957 | 4.216325 | 84.85873
50.37916 | 899.9958 | 4.21654 | 84.86306
50.3875 | 899.9962 | 4.216759 | 84.86747
50.39583 | 899.9969 | 4.216978 | 84.87188
50.40417 | 899.9975 | 4.217194 | 84.87622
50.4125 | 899.9976 | 4.2174 | 84.88037
50.42084 | 899.9991 | 4.217602 | 84.88444
50.42916 | 899.9999 | 4.2178 | 84.88842
50.4375 | 900.0006 | 4.218 | 84.89245
50.44584 | 900.0019 | 4.2182 | 84.89647
50.45416 | 900.0015 | 4.218398 | 84.90046
50.4625 | 900.0012 | 4.218588 | 84.90428
50.47083 | 900.0012 | 4.218773 | 84.908
50.47917 | 900.0012 | 4.218967 | 84.91191
50.4875 | 900.0008 | 4.219172 | 84.91603
50.49584 | 900.0012 | 4.21938 | 84.92022
50.50416 | 900.0018 | 4.219582 | 84.92429
50.5125 | 900.0024 | 4.219788 | 84.92843
50.52083 | 900.0024 | 4.21999 | 84.9325
50.52917 | 900.0035 | 4.220188 | 84.93648
50.5375 | 900.0043 | 4.220398 | 84.94071
50.54584 | 900.0048 | 4.22061 | 84.94497
50.55416 | 900.005 | 4.220828 | 84.94936
50.5625 | 900.0055 | 4.221044 | 84.95371
50.57084 | 900.0062 | 4.221257 | 84.958
50.57916 | 900.0074 | 4.221469 | 84.96226
50.5875 | 900.0091 | 4.221676 | 84.96643
50.59583 | 900.0106 | 4.221874 | 84.97041
50.60417 | 900.0118 | 4.222063 | 84.97422
50.6125 | 900.0124 | 4.222252 | 84.97802
50.62084 | 900.0121 | 4.222447 | 84.98195
50.62916 | 900.0134 | 4.222641 | 84.98585
50.6375 | 900.0121 | 4.222828 | 84.98961
50.64583 | 900.0109 | 4.223021 | 84.9935
50.65417 | 900.0106 | 4.223218 | 84.99746
50.6625 | 900.011 | 4.223422 | 85.00157
50.67084 | 900.0105 | 4.223619 | 85.00553
50.67916 | 900.0106 | 4.223824 | 85.00966
50.6875 | 900.0106 | 4.224033 | 85.01387
50.69584 | 900.0109 | 4.224238 | 85.01799
50.70416 | 900.01 | 4.22444 | 85.02206
50.7125 | 900.0097 | 4.224642 | 85.02612
50.72083 | 900.01 | 4.224846 | 85.03023
50.72917 | 900.0103 | 4.225054 | 85.03442
50.7375 | 900.0101 | 4.225267 | 85.0387
50.74584 | 900.0116 | 4.22548 | 85.04299
50.75416 | 900.0119 | 4.225697 | 85.04736
50.7625 | 900.0128 | 4.225913 | 85.0517
50.77083 | 900.0129 | 4.226129 | 85.05605
50.77917 | 900.0129 | 4.226346 | 85.06042
50.7875 | 900.0131 | 4.226558 | 85.06469
50.79584 | 900.0126 | 4.22677 | 85.06895
50.80416 | 900.0128 | 4.226974 | 85.07306
50.8125 | 900.0132 | 4.227174 | 85.07708
50.82084 | 900.0139 | 4.227368 | 85.08099
50.82916 | 900.0137 | 4.227563 | 85.08491
50.8375 | 900.0138 | 4.227772 | 85.08912
50.84583 | 900.0128 | 4.227989 | 85.09349
50.85417 | 900.0138 | 4.228213 | 85.09799
50.8625 | 900.0152 | 4.22844 | 85.10256
50.87084 | 900.0149 | 4.228661 | 85.10701
50.87916 | 900.0158 | 4.22888 | 85.11142
50.8875 | 900.0156 | 4.229104 | 85.11593
50.89583 | 900.0165 | 4.229326 | 85.1204
50.90417 | 900.0155 | 4.22955 | 85.1249
50.9125 | 900.0157 | 4.229778 | 85.12949
50.92084 | 900.0149 | 4.23 | 85.13396
50.92916 | 900.0152 | 4.230206 | 85.13811
50.9375 | 900.0139 | 4.230406 | 85.14213
50.94584 | 900.0134 | 4.230594 | 85.14592
50.95416 | 900.0121 | 4.230785 | 85.14976
50.9625 | 900.0106 | 4.230978 | 85.15364
50.97083 | 900.0091 | 4.23118 | 85.15771
50.97917 | 900.0076 | 4.231384 | 85.16181
50.9875 | 900.007 | 4.231581 | 85.16578
50.99584 | 900.0072 | 4.23178 | 85.16978
51.00416 | 900.0064 | 4.231987 | 85.17395
51.0125 | 900.0061 | 4.232195 | 85.17814
51.02083 | 900.0064 | 4.232393 | 85.18212
51.02917 | 900.0068 | 4.232594 | 85.18617
51.0375 | 900.0071 | 4.232797 | 85.19025
51.04584 | 900.007 | 4.233008 | 85.1945
51.05416 | 900.0079 | 4.233223 | 85.19883
51.0625 | 900.0078 | 4.233432 | 85.20303
51.07084 | 900.0066 | 4.233632 | 85.20706
51.07916 | 900.0061 | 4.233833 | 85.2111
51.0875 | 900.0045 | 4.234036 | 85.21519
51.09583 | 900.0046 | 4.234232 | 85.21913
51.10417 | 900.0043 | 4.23443 | 85.22312
51.1125 | 900.0031 | 4.23463 | 85.22714
51.12084 | 900.0026 | 4.234834 | 85.23125
51.12916 | 900.0028 | 4.23504 | 85.2354
51.1375 | 900.0025 | 4.235257 | 85.23976
51.14583 | 900.003 | 4.235468 | 85.24401
51.15417 | 900.0041 | 4.235674 | 85.24816
51.1625 | 900.0058 | 4.23588 | 85.2523
51.17084 | 900.0069 | 4.236084 | 85.25641
51.17916 | 900.0066 | 4.236281 | 85.26037
51.1875 | 900.0066 | 4.236472 | 85.26422
51.19584 | 900.0078 | 4.236666 | 85.26812
51.20417 | 900.0074 | 4.236856 | 85.27195
51.2125 | 900.0076 | 4.237045 | 85.27575
51.22083 | 900.0082 | 4.237236 | 85.27959
51.22917 | 900.0078 | 4.237436 | 85.28362
51.2375 | 900.0074 | 4.237644 | 85.28781
51.24584 | 900.0079 | 4.23785 | 85.29195
51.25416 | 900.0085 | 4.238056 | 85.2961
51.2625 | 900.0089 | 4.23826 | 85.3002
51.27083 | 900.0089 | 4.238455 | 85.30413
51.27917 | 900.0086 | 4.238647 | 85.30799
51.2875 | 900.0099 | 4.23885 | 85.31208
51.29583 | 900.0101 | 4.239062 | 85.31634
51.30416 | 900.0108 | 4.239278 | 85.32069
51.3125 | 900.0119 | 4.239482 | 85.3248
51.32084 | 900.0121 | 4.23968 | 85.32878
51.32917 | 900.0132 | 4.23988 | 85.33281
51.3375 | 900.0134 | 4.240075 | 85.33673
51.34583 | 900.0125 | 4.24027 | 85.34066
51.35417 | 900.0126 | 4.240468 | 85.34464
51.3625 | 900.0119 | 4.24067 | 85.34871
51.37084 | 900.0111 | 4.240872 | 85.35277
51.37916 | 900.0114 | 4.241066 | 85.35668
51.3875 | 900.0098 | 4.241258 | 85.36054
51.39583 | 900.0084 | 4.241451 | 85.36443
51.40417 | 900.0078 | 4.241642 | 85.36827
51.4125 | 900.0062 | 4.241846 | 85.37238
51.42083 | 900.0053 | 4.242054 | 85.37656
51.42916 | 900.0039 | 4.24225 | 85.38051
51.4375 | 900.0034 | 4.242438 | 85.38429
51.44584 | 900.0031 | 4.242626 | 85.38807
51.45417 | 900.0036 | 4.242817 | 85.39192
51.4625 | 900.0036 | 4.243018 | 85.39596
51.47083 | 900.004 | 4.24321 | 85.39983
51.47917 | 900.0038 | 4.243383 | 85.40331
51.4875 | 900.0031 | 4.243555 | 85.40677
51.49584 | 900.003 | 4.243728 | 85.41025
51.50416 | 900.002 | 4.243908 | 85.41388
51.5125 | 900.002 | 4.244094 | 85.41762
51.52083 | 900.0012 | 4.244295 | 85.42166
51.52917 | 900.0009 | 4.2445 | 85.42579
51.5375 | 899.9996 | 4.244698 | 85.42978
51.54583 | 899.9988 | 4.244894 | 85.43372
51.55416 | 899.9986 | 4.24509 | 85.43767
51.5625 | 899.9982 | 4.245283 | 85.44155
51.57084 | 899.9993 | 4.24547 | 85.44531
51.57917 | 900.0001 | 4.24566 | 85.44914
51.5875 | 900.0007 | 4.245862 | 85.4532
51.59583 | 900.0001 | 4.246067 | 85.45733
51.60417 | 900.0005 | 4.246274 | 85.46149
51.6125 | 900.0003 | 4.246475 | 85.46554
51.62084 | 899.9999 | 4.246676 | 85.46959
51.62916 | 899.9999 | 4.246876 | 85.47361
51.6375 | 899.9995 | 4.247067 | 85.47745
51.64583 | 900.0009 | 4.247253 | 85.4812
51.65417 | 900.0009 | 4.247437 | 85.4849
51.6625 | 900.0014 | 4.247637 | 85.48893
51.67083 | 900.0004 | 4.247846 | 85.49313
51.67916 | 900.0004 | 4.24805 | 85.49724
51.6875 | 900.0003 | 4.24825 | 85.50126
51.69584 | 900.0011 | 4.248434 | 85.50497
51.70417 | 900.0012 | 4.248623 | 85.50877
51.7125 | 899.9999 | 4.24882 | 85.51274
51.72083 | 900.0006 | 4.249022 | 85.5168
51.72917 | 900 | 4.249228 | 85.52095
51.7375 | 900.0014 | 4.249428 | 85.52497
51.74584 | 900.0012 | 4.249626 | 85.52896
51.75416 | 900.0025 | 4.249833 | 85.53312
51.7625 | 900.0028 | 4.250042 | 85.53733
51.77083 | 900.0038 | 4.250235 | 85.54121
51.77917 | 900.0043 | 4.250414 | 85.54482
51.7875 | 900.0045 | 4.250606 | 85.54868
51.79583 | 900.0048 | 4.250811 | 85.55281
51.80416 | 900.0038 | 4.251022 | 85.55705
51.8125 | 900.0036 | 4.25123 | 85.56124
51.82084 | 900.0035 | 4.251436 | 85.56539
51.82917 | 900.0031 | 4.251648 | 85.56965
51.8375 | 900.0032 | 4.251865 | 85.57402
51.84583 | 900.0042 | 4.252076 | 85.57827
51.85417 | 900.0045 | 4.252286 | 85.58249
51.8625 | 900.0066 | 4.252496 | 85.58672
51.87084 | 900.0062 | 4.25271 | 85.59103
51.87916 | 900.0064 | 4.252926 | 85.59537
51.8875 | 900.0068 | 4.253128 | 85.59944
51.89583 | 900.0068 | 4.253319 | 85.60328
51.90417 | 900.007 | 4.253504 | 85.60701
51.9125 | 900.0068 | 4.253701 | 85.61097
51.92083 | 900.0064 | 4.253906 | 85.6151
51.92916 | 900.0069 | 4.254111 | 85.61922
51.9375 | 900.0064 | 4.254303 | 85.62309
51.94584 | 900.0078 | 4.254498 | 85.62701
51.95417 | 900.0069 | 4.254706 | 85.6312
51.9625 | 900.0062 | 4.25491 | 85.6353
51.97083 | 900.0074 | 4.255104 | 85.63921
51.97917 | 900.0058 | 4.255294 | 85.64303
51.9875 | 900.0054 | 4.255488 | 85.64694
51.99584 | 900.0046 | 4.255686 | 85.65092
52.00416 | 900.0043 | 4.255872 | 85.65467
52.0125 | 900.0035 | 4.256043 | 85.65811
52.02083 | 900.0031 | 4.256221 | 85.66169
52.02917 | 900.0031 | 4.25641 | 85.66549
52.0375 | 900.0041 | 4.256597 | 85.66926
52.04583 | 900.0048 | 4.256775 | 85.67284
52.05416 | 900.0045 | 4.25695 | 85.67636
52.0625 | 900.0044 | 4.25712 | 85.67978
52.07084 | 900.0047 | 4.25729 | 85.68321
52.07917 | 900.0056 | 4.257478 | 85.68699
52.0875 | 900.0051 | 4.257691 | 85.69128
52.09583 | 900.0049 | 4.257915 | 85.69578
52.10417 | 900.0055 | 4.258145 | 85.70041
52.1125 | 900.0055 | 4.258374 | 85.70502
52.12084 | 900.0056 | 4.258587 | 85.70931
52.12916 | 900.0056 | 4.258774 | 85.71307
52.1375 | 900.0053 | 4.258936 | 85.71633
52.14583 | 900.0035 | 4.25911 | 85.71983
52.15417 | 900.0038 | 4.259303 | 85.72372
52.1625 | 900.0018 | 4.259503 | 85.72774
52.17083 | 900.0009 | 4.259704 | 85.73179
52.17916 | 900.0018 | 4.259908 | 85.7359
52.1875 | 900.0019 | 4.26012 | 85.74016
52.19584 | 900.0016 | 4.26033 | 85.74439
52.20417 | 900.0022 | 4.260529 | 85.74839
52.2125 | 900.0018 | 4.260731 | 85.75246
52.22083 | 900.002 | 4.260925 | 85.75636
52.22917 | 900.002 | 4.261114 | 85.76017
52.2375 | 900.0016 | 4.261312 | 85.76415
52.24584 | 900.0018 | 4.261511 | 85.76816
52.25416 | 900.0005 | 4.261703 | 85.77202
52.2625 | 899.9993 | 4.261877 | 85.77552
52.27083 | 899.9997 | 4.262058 | 85.77917
52.27917 | 900.0001 | 4.26226 | 85.78323
52.2875 | 899.9995 | 4.262476 | 85.78758
52.29583 | 899.9994 | 4.262708 | 85.79225
52.30416 | 900.0001 | 4.262932 | 85.79676
52.3125 | 899.9986 | 4.263139 | 85.80092
52.32084 | 899.9988 | 4.263342 | 85.80501
52.32917 | 899.9982 | 4.263547 | 85.80913
52.3375 | 899.998 | 4.263754 | 85.8133
52.34583 | 899.9974 | 4.263958 | 85.81741
52.35417 | 899.9981 | 4.264152 | 85.82131
52.3625 | 899.9988 | 4.264339 | 85.82507
52.37084 | 900.0001 | 4.264516 | 85.82864
52.37916 | 900.0008 | 4.264691 | 85.83216
52.3875 | 900.0012 | 4.264881 | 85.83598
52.39583 | 900.0028 | 4.265084 | 85.84007
52.40417 | 900.0028 | 4.265293 | 85.84428
52.4125 | 900.0025 | 4.265506 | 85.84856
52.42083 | 900.0024 | 4.265728 | 85.85303
52.42916 | 900.0016 | 4.265951 | 85.85752
52.4375 | 900.0012 | 4.266171 | 85.86195
52.44584 | 900.0004 | 4.266386 | 85.86627
52.45418 | 900.0004 | 4.266598 | 85.87054
52.4625 | 899.9991 | 4.266803 | 85.87467
52.47082 | 899.9992 | 4.267002 | 85.87867
52.47918 | 899.9993 | 4.2672 | 85.88266
52.4875 | 899.9988 | 4.26739 | 85.88648
52.49584 | 899.9994 | 4.26758 | 85.8903
52.50416 | 900.0001 | 4.267778 | 85.89429
52.5125 | 899.9999 | 4.267974 | 85.89823
52.52082 | 899.9999 | 4.26817 | 85.90218
52.52918 | 900.0009 | 4.268364 | 85.90608
52.5375 | 900.0012 | 4.268559 | 85.91001
52.54582 | 900.0022 | 4.268752 | 85.91389
52.55416 | 900.0019 | 4.268938 | 85.91764
52.5625 | 900.0016 | 4.269126 | 85.92142
52.57084 | 900.0022 | 4.269314 | 85.9252
52.57918 | 900.0024 | 4.269493 | 85.92881
52.5875 | 900.0011 | 4.269665 | 85.93227
52.59582 | 900.0009 | 4.269847 | 85.93593
52.60418 | 899.9999 | 4.270036 | 85.93973
52.6125 | 899.9996 | 4.270224 | 85.94352
52.62084 | 899.9988 | 4.270406 | 85.94718
52.62916 | 899.9982 | 4.270589 | 85.95086
52.6375 | 899.9985 | 4.270776 | 85.95463
52.64582 | 899.9984 | 4.270953 | 85.95819
52.65418 | 899.9989 | 4.271128 | 85.96171
52.6625 | 899.9994 | 4.271297 | 85.96511
52.67082 | 899.9999 | 4.271456 | 85.96831
52.67916 | 900.0008 | 4.271612 | 85.97145
52.6875 | 900.0012 | 4.271765 | 85.97453
52.69584 | 900.0028 | 4.271912 | 85.97749
52.70418 | 900.0039 | 4.272066 | 85.98059
52.7125 | 900.0045 | 4.272232 | 85.98393
52.72082 | 900.0039 | 4.27241 | 85.98751
52.72918 | 900.0028 | 4.272588 | 85.9911
52.7375 | 900.0012 | 4.272766 | 85.99468
52.74584 | 899.9991 | 4.272955 | 85.99848
52.75416 | 899.9972 | 4.273142 | 86.00225
52.7625 | 899.9956 | 4.27332 | 86.00583
52.77082 | 899.995 | 4.273488 | 86.00921
52.77918 | 899.9932 | 4.273659 | 86.01265
52.7875 | 899.9931 | 4.273844 | 86.01637
52.79582 | 899.9938 | 4.274032 | 86.02016
52.80416 | 899.9951 | 4.274226 | 86.02406
52.8125 | 899.9953 | 4.274429 | 86.02815
52.82084 | 899.9962 | 4.274638 | 86.03235
52.82918 | 899.9972 | 4.274836 | 86.03634
52.8375 | 899.998 | 4.275021 | 86.04006
52.84582 | 899.9981 | 4.275219 | 86.04405
52.85418 | 899.9996 | 4.275424 | 86.04817
52.8625 | 899.9996 | 4.275629 | 86.0523
52.87084 | 900.0001 | 4.275829 | 86.05633
52.87916 | 900.0001 | 4.276024 | 86.06025
52.8875 | 900.0004 | 4.27622 | 86.06419
52.89582 | 900.0003 | 4.276406 | 86.06794
52.90418 | 900.0004 | 4.276592 | 86.07168
52.9125 | 900.0006 | 4.276776 | 86.07538
52.92082 | 900.0005 | 4.276966 | 86.07921
52.92916 | 900.0004 | 4.277158 | 86.08307
52.9375 | 900.0006 | 4.277361 | 86.08716
52.94584 | 900.0007 | 4.277554 | 86.09104
52.95418 | 900.0015 | 4.27774 | 86.09479
52.9625 | 900.0024 | 4.277935 | 86.09871
52.97082 | 900.0031 | 4.27813 | 86.10264
52.97918 | 900.0038 | 4.27832 | 86.10646
52.9875 | 900.0042 | 4.2785 | 86.11008
52.99584 | 900.0042 | 4.278678 | 86.11366
53.00416 | 900.0038 | 4.278866 | 86.11745
53.0125 | 900.0022 | 4.27905 | 86.12115
53.02082 | 900.0018 | 4.279232 | 86.12481
53.02918 | 900.0015 | 4.279424 | 86.12868
53.0375 | 900.0001 | 4.279622 | 86.13266
53.04582 | 900.0006 | 4.279816 | 86.13657
53.05416 | 900.0001 | 4.280007 | 86.14041
53.0625 | 900.0004 | 4.280196 | 86.14422
53.07084 | 900.0008 | 4.280378 | 86.14788
53.07918 | 900.0016 | 4.280549 | 86.15132
53.0875 | 900.0028 | 4.280719 | 86.15474
53.09582 | 900.0028 | 4.280894 | 86.15826
53.10418 | 900.002 | 4.281071 | 86.16183
53.1125 | 900.0026 | 4.281259 | 86.16561
53.12084 | 900.0034 | 4.28145 | 86.16945
53.12916 | 900.003 | 4.28164 | 86.17328
53.1375 | 900.0032 | 4.281817 | 86.17684
53.14582 | 900.003 | 4.28198 | 86.18012
53.15418 | 900.002 | 4.282132 | 86.18318
53.1625 | 900.0022 | 4.282296 | 86.18648
53.17082 | 900.0019 | 4.28248 | 86.19018
53.17916 | 900.0024 | 4.28267 | 86.19401
53.1875 | 900.0024 | 4.282859 | 86.19781
53.19584 | 900.0028 | 4.283035 | 86.20135
53.20418 | 900.0036 | 4.283198 | 86.20464
53.2125 | 900.0035 | 4.283364 | 86.20798
53.22082 | 900.0043 | 4.283539 | 86.2115
53.22918 | 900.0039 | 4.283722 | 86.21518
53.2375 | 900.0047 | 4.283912 | 86.21901
53.24584 | 900.0051 | 4.284106 | 86.22291
53.25416 | 900.0056 | 4.284298 | 86.22677
53.2625 | 900.0051 | 4.284489 | 86.23062
53.27082 | 900.005 | 4.284687 | 86.2346
53.27918 | 900.0047 | 4.284883 | 86.23855
53.2875 | 900.0061 | 4.285075 | 86.24241
53.29582 | 900.0061 | 4.285266 | 86.24626
53.30416 | 900.0058 | 4.285454 | 86.25004
53.3125 | 900.0071 | 4.285628 | 86.25354
53.32084 | 900.0058 | 4.285796 | 86.25692
53.32918 | 900.0061 | 4.285958 | 86.26018
53.3375 | 900.0054 | 4.286124 | 86.26352
53.34582 | 900.0053 | 4.286291 | 86.26689
53.35418 | 900.0053 | 4.286472 | 86.27053
53.3625 | 900.0059 | 4.28666 | 86.27431
53.37084 | 900.0053 | 4.286844 | 86.27802
53.37916 | 900.0047 | 4.28703 | 86.28176
53.3875 | 900.0044 | 4.287198 | 86.28514
53.39582 | 900.0038 | 4.287358 | 86.28836
53.40418 | 900.0031 | 4.287528 | 86.29178
53.4125 | 900.0022 | 4.287714 | 86.29553
53.42082 | 900.0018 | 4.287906 | 86.29939
53.42916 | 900.0012 | 4.288103 | 86.30335
53.4375 | 900.0018 | 4.288301 | 86.30734
53.44584 | 900.0019 | 4.288496 | 86.31126
53.45418 | 900.0024 | 4.288684 | 86.31505
53.4625 | 900.0014 | 4.288878 | 86.31895
53.47082 | 900.0018 | 4.289072 | 86.32286
53.47918 | 900.0025 | 4.289253 | 86.3265
53.4875 | 900.003 | 4.289436 | 86.33018
53.49584 | 900.0038 | 4.289623 | 86.33395
53.50416 | 900.0038 | 4.289813 | 86.33777
53.5125 | 900.0053 | 4.290006 | 86.34165
53.52082 | 900.0053 | 4.290197 | 86.3455
53.52918 | 900.0069 | 4.29039 | 86.34938
53.5375 | 900.007 | 4.290593 | 86.35347
53.54582 | 900.0066 | 4.290785 | 86.35733
53.55416 | 900.0059 | 4.290974 | 86.36114
53.5625 | 900.0055 | 4.291162 | 86.36492
53.57084 | 900.0048 | 4.291357 | 86.36885
53.57918 | 900.0031 | 4.291542 | 86.37257
53.5875 | 900.0031 | 4.29173 | 86.37635
53.59582 | 900.0028 | 4.2919 | 86.37977
53.60418 | 900.003 | 4.292061 | 86.38301
53.6125 | 900.0035 | 4.292246 | 86.38674
53.62084 | 900.0051 | 4.292422 | 86.39028
53.62916 | 900.0064 | 4.29259 | 86.39366
53.6375 | 900.0062 | 4.292772 | 86.39732
53.64582 | 900.0078 | 4.292972 | 86.40135
53.65418 | 900.0084 | 4.293171 | 86.40535
53.6625 | 900.008 | 4.293372 | 86.4094
53.67082 | 900.0074 | 4.293574 | 86.41347
53.67916 | 900.0066 | 4.293766 | 86.41733
53.6875 | 900.0053 | 4.293967 | 86.42137
53.69584 | 900.0035 | 4.294171 | 86.42548
53.70418 | 900.0028 | 4.294342 | 86.42892
53.7125 | 900.003 | 4.294491 | 86.43192
53.72082 | 900.0031 | 4.294649 | 86.4351
53.72918 | 900.0016 | 4.294822 | 86.43858
53.7375 | 900.0009 | 4.295012 | 86.44241
53.74584 | 900.0012 | 4.295216 | 86.44651
53.75416 | 900.0019 | 4.29541 | 86.45042
53.7625 | 900.0016 | 4.295604 | 86.45432
53.77082 | 900.0036 | 4.29581 | 86.45847
53.77918 | 900.0047 | 4.296006 | 86.46241
53.7875 | 900.0045 | 4.2962 | 86.46632
53.79582 | 900.0056 | 4.29639 | 86.47014
53.80416 | 900.0072 | 4.296591 | 86.47419
53.8125 | 900.007 | 4.296792 | 86.47823
53.82084 | 900.0071 | 4.296986 | 86.48214
53.82918 | 900.0074 | 4.297164 | 86.48572
53.8375 | 900.0074 | 4.297331 | 86.48908
53.84582 | 900.0072 | 4.297512 | 86.49272
53.85418 | 900.0071 | 4.297701 | 86.49653
53.8625 | 900.0076 | 4.297893 | 86.50039
53.87084 | 900.0078 | 4.298088 | 86.50432
53.87916 | 900.0078 | 4.298272 | 86.50802
53.8875 | 900.0066 | 4.298455 | 86.5117
53.89582 | 900.0051 | 4.298642 | 86.51546
53.90418 | 900.0048 | 4.298832 | 86.51929
53.9125 | 900.0035 | 4.299016 | 86.52299
53.92082 | 900.0034 | 4.299208 | 86.52686
53.92916 | 900.0028 | 4.299402 | 86.53076
53.9375 | 900.0028 | 4.29959 | 86.53454
53.94584 | 900.0035 | 4.299761 | 86.53799
53.95418 | 900.0041 | 4.299928 | 86.54135
53.9625 | 900.0047 | 4.300098 | 86.54477
53.97082 | 900.0061 | 4.300262 | 86.54807
53.97918 | 900.007 | 4.30043 | 86.55145
53.9875 | 900.0072 | 4.300598 | 86.55483
53.99584 | 900.0071 | 4.30077 | 86.55829
54.00416 | 900.0081 | 4.300937 | 86.56165
54.0125 | 900.0092 | 4.301109 | 86.56512
54.02082 | 900.0087 | 4.301276 | 86.56848
54.02918 | 900.0099 | 4.301444 | 86.57186
54.0375 | 900.0103 | 4.301606 | 86.57512
54.04582 | 900.0116 | 4.301764 | 86.5783
54.05416 | 900.0125 | 4.301924 | 86.58152
54.0625 | 900.0119 | 4.302066 | 86.58438
54.07084 | 900.0118 | 4.302178 | 86.58663
54.07918 | 900.0109 | 4.302303 | 86.58915
54.0875 | 900.0111 | 4.302441 | 86.59192
54.09582 | 900.0109 | 4.302582 | 86.59476
54.10418 | 900.011 | 4.30273 | 86.59774
54.1125 | 900.0106 | 4.30287 | 86.60056
54.12084 | 900.0098 | 4.303009 | 86.60336
54.12916 | 900.0089 | 4.303165 | 86.6065
54.1375 | 900.0081 | 4.303336 | 86.60994
54.14582 | 900.0078 | 4.303506 | 86.61336
54.15418 | 900.0078 | 4.303665 | 86.61656
54.1625 | 900.0074 | 4.303803 | 86.61934
54.17082 | 900.0076 | 4.30393 | 86.62189
54.17916 | 900.0063 | 4.304058 | 86.62447
54.1875 | 900.0059 | 4.30418 | 86.62692
54.19584 | 900.0055 | 4.30431 | 86.62954
54.20418 | 900.0046 | 4.304474 | 86.63284
54.2125 | 900.0045 | 4.304652 | 86.63642
54.22082 | 900.0032 | 4.304847 | 86.64035
54.22918 | 900.0038 | 4.305043 | 86.64429
54.2375 | 900.003 | 4.305242 | 86.6483
54.24584 | 900.0031 | 4.305436 | 86.6522
54.25416 | 900.0031 | 4.305616 | 86.65583
54.2625 | 900.0031 | 4.305799 | 86.65951
54.27082 | 900.0031 | 4.305994 | 86.66343
54.27918 | 900.0038 | 4.30619 | 86.66738
54.2875 | 900.0039 | 4.306378 | 86.67116
54.29582 | 900.0047 | 4.306579 | 86.67521
54.30416 | 900.0045 | 4.306784 | 86.67933
54.3125 | 900.0042 | 4.306988 | 86.68344
54.32084 | 900.0038 | 4.307191 | 86.68752
54.32918 | 900.0032 | 4.307393 | 86.69159
54.3375 | 900.0038 | 4.30759 | 86.69555
54.34582 | 900.0032 | 4.307785 | 86.69948
54.35418 | 900.0038 | 4.30797 | 86.7032
54.3625 | 900.0036 | 4.308152 | 86.70687
54.37084 | 900.0046 | 4.308335 | 86.71055
54.37916 | 900.0038 | 4.30852 | 86.71427
54.3875 | 900.0035 | 4.308696 | 86.71781
54.39582 | 900.0038 | 4.30887 | 86.72132
54.40418 | 900.0041 | 4.309045 | 86.72484
54.4125 | 900.0047 | 4.309213 | 86.72822
54.42082 | 900.0038 | 4.30938 | 86.73158
54.42916 | 900.0034 | 4.30956 | 86.7352
54.4375 | 900.0025 | 4.309734 | 86.73871
54.44584 | 900.0038 | 4.309906 | 86.74217
54.45418 | 900.0038 | 4.310084 | 86.74575
54.4625 | 900.0045 | 4.310259 | 86.74927
54.47082 | 900.0048 | 4.31043 | 86.75271
54.47918 | 900.0053 | 4.310606 | 86.75626
54.4875 | 900.005 | 4.310796 | 86.76008
54.49584 | 900.0038 | 4.310984 | 86.76386
54.50416 | 900.0051 | 4.311168 | 86.76757
54.5125 | 900.0044 | 4.31135 | 86.77123
54.52082 | 900.0048 | 4.311524 | 86.77473
54.52918 | 900.0056 | 4.311698 | 86.77823
54.5375 | 900.0055 | 4.311869 | 86.78167
54.54582 | 900.0058 | 4.312033 | 86.78498
54.55416 | 900.0053 | 4.312203 | 86.7884
54.5625 | 900.0061 | 4.312374 | 86.79184
54.57084 | 900.0068 | 4.312543 | 86.79524
54.57918 | 900.0069 | 4.312705 | 86.7985
54.5875 | 900.0068 | 4.312869 | 86.8018
54.59582 | 900.0069 | 4.313026 | 86.80496
54.60418 | 900.0056 | 4.313176 | 86.80798
54.6125 | 900.0055 | 4.313326 | 86.811
54.62084 | 900.0046 | 4.313496 | 86.81442
54.62916 | 900.0055 | 4.313669 | 86.8179
54.6375 | 900.0051 | 4.313839 | 86.82132
54.64582 | 900.005 | 4.313998 | 86.82452
54.65418 | 900.0048 | 4.31415 | 86.82758
54.6625 | 900.0051 | 4.314299 | 86.83058
54.67082 | 900.0053 | 4.314448 | 86.83358
54.67916 | 900.0056 | 4.31459 | 86.83644
54.6875 | 900.005 | 4.314732 | 86.8393
54.69584 | 900.0048 | 4.314883 | 86.84234
54.70418 | 900.0053 | 4.315031 | 86.84531
54.7125 | 900.0058 | 4.315188 | 86.84847
54.72082 | 900.0059 | 4.315357 | 86.85187
54.72918 | 900.0062 | 4.315523 | 86.85522
54.7375 | 900.0066 | 4.315683 | 86.85844
54.74584 | 900.0068 | 4.315842 | 86.86164
54.75416 | 900.0074 | 4.316002 | 86.86486
54.7625 | 900.0069 | 4.316166 | 86.86816
54.77082 | 900.0061 | 4.316338 | 86.87162
54.77918 | 900.0066 | 4.316504 | 86.87496
54.7875 | 900.005 | 4.316664 | 86.87818
54.79582 | 900.0055 | 4.316812 | 86.88116
54.80416 | 900.0044 | 4.316959 | 86.88412
54.8125 | 900.0051 | 4.317119 | 86.88734
54.82084 | 900.0053 | 4.317286 | 86.8907
54.82918 | 900.0069 | 4.317459 | 86.89418
54.8375 | 900.0072 | 4.317641 | 86.89784
54.84582 | 900.0076 | 4.317822 | 86.90149
54.85418 | 900.0072 | 4.317994 | 86.90495
54.8625 | 900.0063 | 4.318156 | 86.90821
54.87084 | 900.0059 | 4.318316 | 86.91143
54.87916 | 900.0055 | 4.318477 | 86.91467
54.8875 | 900.0046 | 4.318637 | 86.91789
54.89582 | 900.004 | 4.318812 | 86.92141
54.90418 | 900.0036 | 4.318992 | 86.92503
54.9125 | 900.0032 | 4.319164 | 86.9285
54.92082 | 900.0019 | 4.319328 | 86.9318
54.92916 | 900.0015 | 4.319485 | 86.93496
54.9375 | 900.0008 | 4.319644 | 86.93816
54.94584 | 900.0004 | 4.319803 | 86.94136
54.95418 | 900 | 4.319968 | 86.94468
54.9625 | 899.9984 | 4.320144 | 86.94822
54.97082 | 899.9988 | 4.32032 | 86.95176
54.97918 | 899.9981 | 4.320472 | 86.95482
54.9875 | 899.9986 | 4.320617 | 86.95774
54.99584 | 899.9975 | 4.320765 | 86.96072
55.00416 | 899.9978 | 4.320921 | 86.96386
55.0125 | 899.998 | 4.321094 | 86.96734
55.02082 | 899.9986 | 4.321282 | 86.97112
55.02918 | 899.9985 | 4.321461 | 86.97473
55.0375 | 899.9996 | 4.321633 | 86.97819
55.04582 | 899.9999 | 4.321818 | 86.98191
55.05416 | 900.0007 | 4.322026 | 86.9861
55.0625 | 899.9999 | 4.322239 | 86.99038
55.07084 | 899.9995 | 4.322444 | 86.99451
55.07918 | 900.0001 | 4.322646 | 86.99858
55.0875 | 899.9999 | 4.322842 | 87.00252
55.09582 | 900.0004 | 4.32304 | 87.0065
55.10418 | 900.0004 | 4.323227 | 87.01027
55.1125 | 899.9992 | 4.32341 | 87.01395
55.12084 | 899.9999 | 4.323586 | 87.01749
55.12916 | 899.9991 | 4.323759 | 87.02098
55.1375 | 899.9997 | 4.323938 | 87.02458
55.14582 | 899.9996 | 4.324125 | 87.02834
55.15418 | 899.9991 | 4.32431 | 87.03207
55.1625 | 900.0001 | 4.324487 | 87.03563
55.17082 | 900.0001 | 4.324661 | 87.03913
55.17916 | 900.0012 | 4.324832 | 87.04257
55.1875 | 900.0014 | 4.325 | 87.04595
55.19584 | 900.0038 | 4.325152 | 87.04901
55.20418 | 900.0054 | 4.325302 | 87.05203
55.2125 | 900.0068 | 4.32546 | 87.05521
55.22082 | 900.0069 | 4.32563 | 87.05863
55.22918 | 900.0078 | 4.3258 | 87.06205
55.2375 | 900.0086 | 4.325966 | 87.06539
55.24584 | 900.0094 | 4.326123 | 87.06855
55.25416 | 900.0101 | 4.326296 | 87.07204
55.2625 | 900.0099 | 4.326468 | 87.0755
55.27082 | 900.0101 | 4.326648 | 87.07912
55.27918 | 900.0106 | 4.326816 | 87.0825
55.2875 | 900.0101 | 4.326963 | 87.08546
55.29582 | 900.0095 | 4.327104 | 87.0883
55.30416 | 900.0088 | 4.327266 | 87.09156
55.3125 | 900.0086 | 4.327444 | 87.09514
55.32084 | 900.0084 | 4.327623 | 87.09874
55.32918 | 900.0071 | 4.327794 | 87.10218
55.3375 | 900.0056 | 4.327965 | 87.10563
55.34582 | 900.005 | 4.328133 | 87.10901
55.35418 | 900.0058 | 4.32829 | 87.11217
55.3625 | 900.0062 | 4.328432 | 87.11503
55.37084 | 900.0062 | 4.32859 | 87.11821
55.37916 | 900.0068 | 4.328764 | 87.12171
55.3875 | 900.007 | 4.32894 | 87.12525
55.39582 | 900.0066 | 4.32911 | 87.12867
55.40418 | 900.0066 | 4.32927 | 87.13189
55.4125 | 900.0078 | 4.32943 | 87.13511
55.42082 | 900.0074 | 4.329584 | 87.13821
55.42916 | 900.0075 | 4.329737 | 87.14129
55.4375 | 900.0082 | 4.329894 | 87.14445
55.44584 | 900.0069 | 4.330054 | 87.14767
55.45418 | 900.0064 | 4.330211 | 87.15083
55.4625 | 900.0062 | 4.33037 | 87.15403
55.47082 | 900.0058 | 4.330534 | 87.15733
55.47918 | 900.0047 | 4.330694 | 87.16055
55.4875 | 900.0048 | 4.330856 | 87.16381
55.49584 | 900.0055 | 4.331028 | 87.16727
55.50416 | 900.0051 | 4.331197 | 87.17067
55.5125 | 900.0051 | 4.331358 | 87.17391
55.52082 | 900.0045 | 4.331522 | 87.17722
55.52918 | 900.004 | 4.331686 | 87.18052
55.5375 | 900.0038 | 4.331848 | 87.18378
55.54582 | 900.0047 | 4.33202 | 87.18724
55.55416 | 900.0046 | 4.332199 | 87.19084
55.5625 | 900.0035 | 4.332372 | 87.19432
55.57084 | 900.0041 | 4.332537 | 87.19764
55.57918 | 900.0038 | 4.332686 | 87.20064
55.5875 | 900.0035 | 4.332832 | 87.20358
55.59582 | 900.0041 | 4.332984 | 87.20664
55.60418 | 900.0055 | 4.33313 | 87.20958
55.6125 | 900.0058 | 4.333288 | 87.21276
55.62084 | 900.0062 | 4.333445 | 87.21592
55.62916 | 900.0076 | 4.333606 | 87.21916
55.6375 | 900.0082 | 4.333774 | 87.22254
55.64582 | 900.0094 | 4.333947 | 87.22602
55.65418 | 900.0098 | 4.334114 | 87.22938
55.6625 | 900.009 | 4.334273 | 87.23258
55.67082 | 900.009 | 4.33443 | 87.23574
55.67916 | 900.0086 | 4.334582 | 87.2388
55.6875 | 900.0081 | 4.334732 | 87.24182
55.69584 | 900.0074 | 4.334884 | 87.24488
55.70418 | 900.005 | 4.335039 | 87.248
55.7125 | 900.0051 | 4.335197 | 87.25118
55.72082 | 900.004 | 4.335362 | 87.2545
55.72918 | 900.0031 | 4.335528 | 87.25784
55.7375 | 900.0024 | 4.335681 | 87.26092
55.74584 | 900.0024 | 4.335828 | 87.26388
55.75416 | 900.0016 | 4.335984 | 87.26702
55.7625 | 900.002 | 4.336136 | 87.27008
55.77082 | 900.0019 | 4.336286 | 87.2731
55.77918 | 900.0028 | 4.336434 | 87.27608
55.7875 | 900.0022 | 4.336593 | 87.27928
55.79582 | 900.0022 | 4.33675 | 87.28244
55.80416 | 900.0028 | 4.336902 | 87.28549
55.8125 | 900.002 | 4.33706 | 87.28867
55.82084 | 900.0012 | 4.337219 | 87.29187
55.82918 | 900.0012 | 4.337363 | 87.29477
55.8375 | 900.0009 | 4.337497 | 87.29747
55.84582 | 900.0012 | 4.33764 | 87.30035
55.85418 | 900.0015 | 4.3378 | 87.30357
55.8625 | 900.002 | 4.337962 | 87.30683
55.87084 | 900.002 | 4.33812 | 87.31001
55.87916 | 900.0025 | 4.338276 | 87.31315
55.8875 | 900.0032 | 4.338422 | 87.31609
55.89582 | 900.0031 | 4.338567 | 87.319
55.90418 | 900.0031 | 4.338722 | 87.32212
55.9125 | 900.0031 | 4.338884 | 87.32538
55.92082 | 900.0038 | 4.339047 | 87.32867
55.92916 | 900.004 | 4.339209 | 87.33193
55.9375 | 900.0032 | 4.33937 | 87.33517
55.94584 | 900.0028 | 4.339531 | 87.33841
55.95418 | 900.0028 | 4.339684 | 87.34149
55.9625 | 900.0025 | 4.339842 | 87.34467
55.97082 | 900.0024 | 4.340007 | 87.34799
55.97918 | 900.0025 | 4.340181 | 87.35149
55.9875 | 900.0024 | 4.34035 | 87.35489
55.99584 | 900.0031 | 4.340502 | 87.35795
56.00416 | 900.0035 | 4.34064 | 87.36073
56.0125 | 900.0038 | 4.340794 | 87.36383
56.02082 | 900.0035 | 4.340958 | 87.36713
56.02918 | 900.0034 | 4.341116 | 87.37031
56.0375 | 900.0032 | 4.34127 | 87.37341
56.04582 | 900.0032 | 4.341417 | 87.37636
56.05416 | 900.0048 | 4.341562 | 87.37928
56.0625 | 900.0047 | 4.341711 | 87.38228
56.07084 | 900.0054 | 4.341858 | 87.38524
56.07918 | 900.0048 | 4.342008 | 87.38826
56.0875 | 900.0056 | 4.342157 | 87.39126
56.09582 | 900.0051 | 4.342297 | 87.39408
56.10418 | 900.0045 | 4.342424 | 87.39663
56.1125 | 900.0038 | 4.342544 | 87.39905
56.12084 | 900.0035 | 4.342666 | 87.4015
56.12916 | 900.0035 | 4.342781 | 87.40382
56.1375 | 900.0025 | 4.342907 | 87.40635
56.14582 | 900.0018 | 4.343046 | 87.40915
56.15418 | 900.0012 | 4.343191 | 87.41207
56.1625 | 900.0019 | 4.343331 | 87.41489
56.17082 | 900.0018 | 4.343478 | 87.41784
56.17916 | 900.0024 | 4.343633 | 87.42096
56.1875 | 900.0024 | 4.343787 | 87.42406
56.19584 | 900.0038 | 4.343926 | 87.42686
56.20418 | 900.0041 | 4.344062 | 87.4296
56.2125 | 900.005 | 4.344202 | 87.43242
56.22082 | 900.0055 | 4.344338 | 87.43515
56.22918 | 900.0059 | 4.344474 | 87.43789
56.2375 | 900.007 | 4.344606 | 87.44055
56.24584 | 900.0082 | 4.344752 | 87.44349
56.25416 | 900.0094 | 4.34491 | 87.44667
56.2625 | 900.0097 | 4.345053 | 87.44954
56.27082 | 900.009 | 4.345166 | 87.45182
56.27918 | 900.0092 | 4.34525 | 87.45351
56.2875 | 900.0082 | 4.345346 | 87.45544
56.29582 | 900.0089 | 4.345476 | 87.45806
56.30416 | 900.0079 | 4.345622 | 87.461
56.3125 | 900.0069 | 4.345733 | 87.46323
56.32084 | 900.0061 | 4.34585 | 87.46558
56.32918 | 900.0058 | 4.345984 | 87.46828
56.3375 | 900.0059 | 4.34613 | 87.47122
56.34582 | 900.0036 | 4.34629 | 87.47444
56.35418 | 900.0038 | 4.346461 | 87.47788
56.3625 | 900.0025 | 4.34663 | 87.48128
56.37084 | 900.0011 | 4.346791 | 87.48452
56.37916 | 900.0001 | 4.346954 | 87.4878
56.3875 | 900.0001 | 4.347115 | 87.49104
56.39582 | 899.9991 | 4.347268 | 87.49412
56.40418 | 899.9991 | 4.347412 | 87.49702
56.4125 | 899.9986 | 4.347556 | 87.49992
56.42082 | 899.9993 | 4.347712 | 87.50306
56.42916 | 900.0001 | 4.347867 | 87.50618
56.4375 | 900.0004 | 4.348024 | 87.50934
56.44584 | 900.0016 | 4.348162 | 87.51212
56.45418 | 900.0022 | 4.348288 | 87.51465
56.4625 | 900.0038 | 4.34841 | 87.51711
56.47082 | 900.0055 | 4.348534 | 87.5196
56.47918 | 900.0062 | 4.348664 | 87.52222
56.4875 | 900.0078 | 4.348793 | 87.52482
56.49584 | 900.009 | 4.348928 | 87.52753
56.50416 | 900.0087 | 4.349064 | 87.53027
56.5125 | 900.0101 | 4.349208 | 87.53317
56.52082 | 900.0109 | 4.349353 | 87.53609
56.52918 | 900.0106 | 4.349492 | 87.53888
56.5375 | 900.0094 | 4.349633 | 87.54172
56.54582 | 900.0095 | 4.34978 | 87.54468
56.55416 | 900.0079 | 4.349928 | 87.54766
56.5625 | 900.0062 | 4.350064 | 87.5504
56.57084 | 900.0051 | 4.350196 | 87.55305
56.57918 | 900.0048 | 4.350336 | 87.55587
56.5875 | 900.0031 | 4.350484 | 87.55885
56.59582 | 900.0024 | 4.350641 | 87.56201
56.60418 | 900.0019 | 4.350804 | 87.56529
56.6125 | 900.002 | 4.350967 | 87.56857
56.62084 | 900.0019 | 4.351124 | 87.57173
56.62916 | 900.0024 | 4.351276 | 87.57479
56.6375 | 900.0025 | 4.351422 | 87.57773
56.64582 | 900.0039 | 4.351574 | 87.58079
56.65418 | 900.0041 | 4.351732 | 87.58397
56.6625 | 900.0045 | 4.351892 | 87.58719
56.67082 | 900.0055 | 4.352048 | 87.59033
56.67916 | 900.0064 | 4.3522 | 87.59339
56.6875 | 900.0072 | 4.352356 | 87.59653
56.69584 | 900.007 | 4.352508 | 87.59958
56.70418 | 900.0069 | 4.352656 | 87.60256
56.7125 | 900.0071 | 4.352803 | 87.60552
56.72082 | 900.0072 | 4.35296 | 87.60868
56.72918 | 900.0069 | 4.35313 | 87.6121
56.7375 | 900.0059 | 4.3533 | 87.61552
56.74584 | 900.005 | 4.353476 | 87.61907
56.75416 | 900.0054 | 4.353646 | 87.62249
56.7625 | 900.004 | 4.35382 | 87.62599
56.77082 | 900.0047 | 4.353996 | 87.62953
56.77918 | 900.0051 | 4.354169 | 87.63301
56.7875 | 900.004 | 4.354346 | 87.63658
56.79582 | 900.0043 | 4.354511 | 87.6399
56.80416 | 900.0051 | 4.354657 | 87.64284
56.8125 | 900.0059 | 4.354794 | 87.64559
56.82084 | 900.0054 | 4.354942 | 87.64857
56.82918 | 900.0051 | 4.355096 | 87.65167
56.8375 | 900.0056 | 4.355247 | 87.65471
56.84582 | 900.0054 | 4.355396 | 87.65771
56.85418 | 900.0048 | 4.355554 | 87.66089
56.8625 | 900.0045 | 4.355715 | 87.66413
56.87084 | 900.0039 | 4.355873 | 87.66731
56.87916 | 900.0043 | 4.356036 | 87.67059
56.8875 | 900.0038 | 4.356198 | 87.67385
56.89582 | 900.0038 | 4.35635 | 87.67691
56.90418 | 900.0032 | 4.3565 | 87.67993
56.9125 | 900.0031 | 4.356647 | 87.68289
56.92082 | 900.0028 | 4.356788 | 87.68572
56.92916 | 900.0038 | 4.356931 | 87.6886
56.9375 | 900.0045 | 4.357076 | 87.69152
56.94584 | 900.0051 | 4.357223 | 87.69448
56.95418 | 900.0062 | 4.357369 | 87.69742
56.9625 | 900.0066 | 4.357519 | 87.70044
56.97082 | 900.0066 | 4.35767 | 87.70348
56.97918 | 900.0082 | 4.35781 | 87.70629
56.9875 | 900.0082 | 4.357941 | 87.70893
56.99584 | 900.0079 | 4.358071 | 87.71155
57.00416 | 900.0088 | 4.35821 | 87.71434
57.0125 | 900.01 | 4.358356 | 87.71728
57.02082 | 900.0099 | 4.358496 | 87.7201
57.02918 | 900.0106 | 4.358624 | 87.72268
57.0375 | 900.0111 | 4.358736 | 87.72493
57.04582 | 900.0125 | 4.358863 | 87.72749
57.05416 | 900.0122 | 4.35901 | 87.73045
57.0625 | 900.0122 | 4.359166 | 87.73359
57.07084 | 900.0116 | 4.359324 | 87.73676
57.07918 | 900.0111 | 4.359472 | 87.73974
57.0875 | 900.0111 | 4.35962 | 87.74272
57.09582 | 900.0099 | 4.35978 | 87.74594
57.10418 | 900.0091 | 4.359936 | 87.74908
57.1125 | 900.0084 | 4.360094 | 87.75226
57.12084 | 900.0071 | 4.360246 | 87.75532
57.12916 | 900.0051 | 4.36039 | 87.75822
57.1375 | 900.0051 | 4.360524 | 87.76092
57.14582 | 900.0041 | 4.360645 | 87.76335
57.15418 | 900.0032 | 4.360762 | 87.76571
57.1625 | 900.0028 | 4.360889 | 87.76826
57.17082 | 900.0018 | 4.361028 | 87.77106
57.17916 | 900.0014 | 4.361164 | 87.7738
57.1875 | 900.0016 | 4.361297 | 87.77647
57.19584 | 900.0008 | 4.361428 | 87.77911
57.20418 | 900.0012 | 4.361557 | 87.78171
57.2125 | 900.0007 | 4.361679 | 87.78416
57.22082 | 900.0024 | 4.361792 | 87.78644
57.22918 | 900.0031 | 4.361904 | 87.78869
57.2375 | 900.0041 | 4.362034 | 87.79131
57.24584 | 900.0031 | 4.362171 | 87.79406
57.25416 | 900.0042 | 4.362308 | 87.79682
57.2625 | 900.0045 | 4.362439 | 87.79946
57.27082 | 900.0046 | 4.362574 | 87.80218
57.27918 | 900.0042 | 4.362709 | 87.80489
57.2875 | 900.0031 | 4.362848 | 87.80769
57.29582 | 900.0031 | 4.362988 | 87.81051
57.30416 | 900.0032 | 4.363128 | 87.81333
57.3125 | 900.004 | 4.36326 | 87.81598
57.32084 | 900.005 | 4.363386 | 87.81852
57.32918 | 900.0055 | 4.363516 | 87.82113
57.3375 | 900.0056 | 4.363654 | 87.82391
57.34582 | 900.0062 | 4.36379 | 87.82665
57.35418 | 900.0061 | 4.363922 | 87.82931
57.3625 | 900.0066 | 4.364064 | 87.83216
57.37084 | 900.0068 | 4.364214 | 87.83518
57.37916 | 900.0075 | 4.364363 | 87.83818
57.3875 | 900.0084 | 4.364508 | 87.8411
57.39582 | 900.0074 | 4.364654 | 87.84404
57.40418 | 900.0071 | 4.3648 | 87.84698
57.4125 | 900.0069 | 4.36495 | 87.85
57.42082 | 900.0076 | 4.365105 | 87.85311
57.42916 | 900.0061 | 4.365257 | 87.85617
57.4375 | 900.0058 | 4.365411 | 87.85927
57.44584 | 900.0048 | 4.365567 | 87.86241
57.45418 | 900.0044 | 4.36572 | 87.86549
57.4625 | 900.0038 | 4.36587 | 87.86851
57.47082 | 900.0031 | 4.366022 | 87.87157
57.47918 | 900.0025 | 4.366169 | 87.87453
57.4875 | 900.0026 | 4.366313 | 87.87743
57.49584 | 900.0018 | 4.366452 | 87.88022
57.50416 | 900.0024 | 4.366589 | 87.88298
57.5125 | 900.0019 | 4.366728 | 87.88578
57.52082 | 900.0015 | 4.366864 | 87.88852
57.52918 | 900.0011 | 4.367002 | 87.89129
57.5375 | 900.0016 | 4.367138 | 87.89403
57.54582 | 900.0005 | 4.367276 | 87.89681
57.55416 | 900.0014 | 4.367406 | 87.89943
57.5625 | 900.0004 | 4.367533 | 87.90198
57.57084 | 900.0004 | 4.367657 | 87.90448
57.57918 | 900.0003 | 4.367789 | 87.90713
57.5875 | 900.0001 | 4.367926 | 87.90989
57.59582 | 899.9999 | 4.368059 | 87.91257
57.60418 | 899.9994 | 4.368193 | 87.91526
57.6125 | 899.9996 | 4.368329 | 87.918
57.62084 | 899.9999 | 4.368466 | 87.92076
57.62916 | 899.9993 | 4.36861 | 87.92366
57.6375 | 899.9992 | 4.368752 | 87.92652
57.64582 | 899.9985 | 4.368895 | 87.92939
57.65418 | 899.9999 | 4.369044 | 87.93239
57.6625 | 899.9999 | 4.369194 | 87.93541
57.67082 | 899.9996 | 4.369342 | 87.93839
57.67916 | 899.9999 | 4.369486 | 87.94129
57.6875 | 900.0008 | 4.369628 | 87.94415
57.69584 | 900.0009 | 4.369772 | 87.94704
57.70418 | 900.0019 | 4.369906 | 87.94974
57.7125 | 900.0032 | 4.370036 | 87.95236
57.72082 | 900.0042 | 4.37017 | 87.95505
57.72918 | 900.0043 | 4.370304 | 87.95775
57.7375 | 900.0047 | 4.370451 | 87.96071
57.74584 | 900.0046 | 4.37059 | 87.96351
57.75416 | 900.0041 | 4.370722 | 87.96616
57.7625 | 900.004 | 4.370852 | 87.96878
57.77082 | 900.0032 | 4.370989 | 87.97154
57.77918 | 900.003 | 4.371124 | 87.97425
57.7875 | 900.0024 | 4.371252 | 87.97683
57.79582 | 900.0028 | 4.371389 | 87.97959
57.80416 | 900.0035 | 4.371536 | 87.98255
57.8125 | 900.0039 | 4.37168 | 87.98544
57.82084 | 900.0053 | 4.371816 | 87.98818
57.82918 | 900.0058 | 4.371946 | 87.9908
57.8375 | 900.0068 | 4.37208 | 87.9935
57.84582 | 900.0066 | 4.372216 | 87.99623
57.85418 | 900.0079 | 4.372352 | 87.99897
57.8625 | 900.0088 | 4.372482 | 88.00159
57.87084 | 900.0089 | 4.372606 | 88.00408
57.87916 | 900.0095 | 4.372738 | 88.00674
57.8875 | 900.0103 | 4.372867 | 88.00933
57.89582 | 900.0111 | 4.372992 | 88.01185
57.90418 | 900.0119 | 4.37312 | 88.01443
57.9125 | 900.0128 | 4.37325 | 88.01704
57.92082 | 900.0128 | 4.373372 | 88.0195
57.92916 | 900.0132 | 4.373489 | 88.02185
57.9375 | 900.0134 | 4.373602 | 88.02413
57.94584 | 900.0138 | 4.373714 | 88.02638
57.95418 | 900.0134 | 4.373822 | 88.02856
57.9625 | 900.0125 | 4.373932 | 88.03077
57.97082 | 900.0124 | 4.374039 | 88.03292
57.97918 | 900.0114 | 4.374146 | 88.03508
57.9875 | 900.0109 | 4.374257 | 88.03731
57.99584 | 900.0109 | 4.374376 | 88.03971
58.00416 | 900.0106 | 4.374496 | 88.04212
58.0125 | 900.0116 | 4.374612 | 88.04445
58.02082 | 900.0116 | 4.374728 | 88.04679
58.02918 | 900.0116 | 4.374842 | 88.04908
58.0375 | 900.0124 | 4.37496 | 88.05146
58.04582 | 900.0116 | 4.375094 | 88.05416
58.05416 | 900.0116 | 4.375237 | 88.05703
58.0625 | 900.012 | 4.375378 | 88.05987
58.07084 | 900.0122 | 4.37552 | 88.06273
58.07918 | 900.0129 | 4.375666 | 88.06567
58.0875 | 900.0132 | 4.375801 | 88.06838
58.09582 | 900.0137 | 4.375924 | 88.07086
58.10418 | 900.0128 | 4.376046 | 88.07332
58.1125 | 900.0132 | 4.376176 | 88.07593
58.12084 | 900.0124 | 4.37632 | 88.07883
58.12916 | 900.0119 | 4.376469 | 88.08183
58.1375 | 900.013 | 4.376614 | 88.08475
58.14582 | 900.0121 | 4.376759 | 88.08767
58.15418 | 900.0119 | 4.376915 | 88.09081
58.1625 | 900.0116 | 4.37707 | 88.09393
58.17082 | 900.0106 | 4.377221 | 88.09696
58.17916 | 900.0113 | 4.37736 | 88.09976
58.1875 | 900.0101 | 4.377521 | 88.103
58.19584 | 900.0092 | 4.377686 | 88.10632
58.20418 | 900.009 | 4.377841 | 88.10944
58.2125 | 900.0087 | 4.377984 | 88.11232
58.22082 | 900.0082 | 4.378128 | 88.11522
58.22918 | 900.0081 | 4.37828 | 88.11828
58.2375 | 900.0076 | 4.378433 | 88.12136
58.24584 | 900.008 | 4.378581 | 88.12434
58.25416 | 900.0085 | 4.37872 | 88.12713
58.2625 | 900.0089 | 4.378866 | 88.13007
58.27082 | 900.0109 | 4.379012 | 88.13301
58.27918 | 900.0103 | 4.379154 | 88.13587
58.2875 | 900.0113 | 4.37929 | 88.13861
58.29582 | 900.0121 | 4.379418 | 88.14118
58.30416 | 900.012 | 4.37955 | 88.14384
58.3125 | 900.0132 | 4.379696 | 88.14678
58.32084 | 900.0132 | 4.379852 | 88.14992
58.32918 | 900.0144 | 4.380004 | 88.15298
58.3375 | 900.0144 | 4.380153 | 88.15597
58.34582 | 900.0137 | 4.380306 | 88.15905
58.35418 | 900.0145 | 4.380454 | 88.16203
58.3625 | 900.0142 | 4.380594 | 88.16485
58.37084 | 900.0138 | 4.38073 | 88.16759
58.37916 | 900.0118 | 4.380876 | 88.17053
58.3875 | 900.0112 | 4.381022 | 88.17346
58.39582 | 900.01 | 4.38116 | 88.17624
58.40418 | 900.0089 | 4.3813 | 88.17906
58.4125 | 900.0071 | 4.381434 | 88.18176
58.42082 | 900.0072 | 4.38157 | 88.18449
58.42916 | 900.0066 | 4.381707 | 88.18725
58.4375 | 900.0062 | 4.38184 | 88.18993
58.44584 | 900.0056 | 4.381975 | 88.19264
58.45418 | 900.0056 | 4.382111 | 88.19538
58.4625 | 900.0056 | 4.38225 | 88.19818
58.47082 | 900.0051 | 4.38239 | 88.201
58.47918 | 900.0055 | 4.382534 | 88.20389
58.4875 | 900.0053 | 4.382686 | 88.20695
58.49584 | 900.0069 | 4.382844 | 88.21013
58.50416 | 900.0062 | 4.383006 | 88.21339
58.5125 | 900.0069 | 4.383161 | 88.21651
-4 | 0 | 0 | 0
-4 | 1 | 0 | 0
58.52082 | 900.0074 | 4.383312 | 88.21955
58.52918 | 900.0074 | 4.383466 | 88.22265
58.5375 | 900.0064 | 4.383626 | 88.22587
58.54582 | 900.0068 | 4.383787 | 88.22911
58.55416 | 900.0051 | 4.383941 | 88.23221
58.5625 | 900.0053 | 4.384086 | 88.23513
-4 | 0 | 0 | 0
58.57084 | 900.0053 | 4.384223 | 88.23789
58.57918 | 900.0053 | 4.384366 | 88.24077
58.5875 | 900.0042 | 4.384524 | 88.24395
58.59582 | 900.0031 | 4.384686 | 88.24721
58.60418 | 900.0028 | 4.384847 | 88.25045
58.6125 | 900.0019 | 4.385004 | 88.25361

## ProcessedData
Time /min | Time reset /s | Mass % | Conversion
17.3875 | 0 | 95.92269 | 0
17.39584 | 0.5004 | 95.58986 | 1.154305
17.40417 | 1.0002 | 95.27742 | 2.2379
17.4125 | 1.5 | 94.974 | 3.290225
17.42084 | 2.0004 | 94.66643 | 4.356929
17.42917 | 2.5002 | 94.35898 | 5.423214
17.4375 | 3 | 94.06473 | 6.44371
17.44583 | 3.4998 | 93.77914 | 7.434191
17.45416 | 3.9996 | 93.50518 | 8.384326
17.4625 | 4.5 | 93.25002 | 9.269268
17.47083 | 4.9998 | 93.00551 | 10.11728
17.47916 | 5.4996 | 92.76925 | 10.93668
17.4875 | 6 | 92.53627 | 11.7447
17.49583 | 6.4998 | 92.30641 | 12.5419
17.50417 | 7.0002 | 92.08745 | 13.30127
17.5125 | 7.5 | 91.86731 | 14.06476
17.52084 | 8.0004 | 91.65148 | 14.81331
17.52917 | 8.5002 | 91.43482 | 15.56472
17.5375 | 9 | 91.22899 | 16.27858
17.54584 | 9.5004 | 91.03119 | 16.96458
17.55417 | 10.0002 | 90.8379 | 17.63496
17.5625 | 10.5 | 90.6442 | 18.30672
17.57083 | 10.9998 | 90.45779 | 18.95322
17.57916 | 11.4996 | 90.27207 | 19.59735
17.5875 | 12 | 90.09206 | 20.22165
17.59583 | 12.4998 | 89.91768 | 20.82641
17.60416 | 12.9996 | 89.74893 | 21.4117
17.6125 | 13.5 | 89.58355 | 21.98525
17.62083 | 13.9998 | 89.42509 | 22.5348
17.62917 | 14.5002 | 89.27067 | 23.07039
17.6375 | 15 | 89.12324 | 23.58168
17.64584 | 15.5004 | 88.98061 | 24.07636
17.65417 | 16.0002 | 88.8417 | 24.55813
17.6625 | 16.5 | 88.71009 | 25.01456
17.67084 | 17.0004 | 88.60392 | 25.38276
17.67917 | 17.5002 | 88.50496 | 25.72598
17.6875 | 18 | 88.41679 | 26.03178
17.69583 | 18.4998 | 88.35549 | 26.24439
17.70416 | 18.9996 | 88.28096 | 26.50287
17.7125 | 19.5 | 88.17272 | 26.87826
17.72083 | 19.9998 | 88.06361 | 27.25665
17.72916 | 20.4996 | 87.98504 | 27.52916
17.7375 | 21 | 87.92221 | 27.74708
17.74583 | 21.4998 | 87.86183 | 27.95648
17.75417 | 22.0002 | 87.80519 | 28.1529
17.7625 | 22.5 | 87.75468 | 28.3281
17.77084 | 23.0004 | 87.71344 | 28.47112
17.77917 | 23.5002 | 87.67606 | 28.60075
17.7875 | 24 | 87.63565 | 28.74091
17.79584 | 24.5004 | 87.59335 | 28.88763
17.80417 | 25.0002 | 87.5444 | 29.05739
17.8125 | 25.5 | 87.49533 | 29.22756
17.82083 | 25.9998 | 87.45009 | 29.38448
17.82916 | 26.4996 | 87.40561 | 29.53874
17.8375 | 27 | 87.36348 | 29.68483
17.84583 | 27.4998 | 87.32064 | 29.83344
17.85416 | 27.9996 | 87.27465 | 29.99293
17.8625 | 28.5 | 87.22473 | 30.16604
17.87083 | 28.9998 | 87.16828 | 30.36183
17.87917 | 29.5002 | 87.1076 | 30.57228
17.8875 | 30 | 87.04519 | 30.78874
17.89584 | 30.5004 | 86.98121 | 31.01064
17.90417 | 31.0002 | 86.91475 | 31.24112
17.9125 | 31.5 | 86.84813 | 31.47216
17.92084 | 32.0004 | 86.77787 | 31.71584
17.92917 | 32.5002 | 86.70952 | 31.95288
17.9375 | 33 | 86.64029 | 32.193
17.94583 | 33.4998 | 86.56948 | 32.43856
17.95416 | 33.9996 | 86.49643 | 32.69194
17.9625 | 34.5 | 86.42488 | 32.94008
17.97083 | 34.9998 | 86.3548 | 33.18313
17.97916 | 35.4996 | 86.28703 | 33.41815
17.9875 | 36 | 86.21434 | 33.67028
17.99583 | 36.4998 | 86.13544 | 33.9439
18.00417 | 37.0002 | 86.04793 | 34.24739
18.0125 | 37.5 | 85.96159 | 34.54684
18.02084 | 38.0004 | 85.8921 | 34.78787
18.02917 | 38.5002 | 85.82453 | 35.02219
18.0375 | 39 | 85.75111 | 35.27682
18.04584 | 39.5004 | 85.67115 | 35.55414
18.05417 | 40.0002 | 85.59258 | 35.82665
18.0625 | 40.5 | 85.51817 | 36.0847
18.07083 | 40.9998 | 85.44229 | 36.34786
18.07916 | 41.4996 | 85.36674 | 36.60989
18.0875 | 42 | 85.29143 | 36.87109
18.09583 | 42.4998 | 85.21928 | 37.12132
18.10416 | 42.9996 | 85.14012 | 37.39585
18.1125 | 43.5 | 85.05603 | 37.68748
18.12083 | 43.9998 | 84.97094 | 37.9826
18.12917 | 44.5002 | 84.88496 | 38.28079
18.1375 | 45 | 84.8086 | 38.54562
18.14584 | 45.5004 | 84.73188 | 38.8117
18.15417 | 46.0002 | 84.65411 | 39.08142
18.1625 | 46.5 | 84.5796 | 39.33982
18.17084 | 47.0004 | 84.50699 | 39.59166
18.17917 | 47.5002 | 84.42618 | 39.87192
18.1875 | 48 | 84.34364 | 40.15817
18.19583 | 48.4998 | 84.26885 | 40.41755
18.20416 | 48.9996 | 84.19813 | 40.66283
18.2125 | 49.5 | 84.12725 | 40.90867
18.22083 | 49.9998 | 84.0562 | 41.15507
18.22916 | 50.4996 | 83.98173 | 41.41334
18.2375 | 51 | 83.90612 | 41.67558
18.24583 | 51.4998 | 83.82889 | 41.94341
18.25417 | 52.0002 | 83.73923 | 42.25437
18.2625 | 52.5 | 83.65058 | 42.56185
18.27084 | 53.0004 | 83.57611 | 42.82011
18.27917 | 53.5002 | 83.50539 | 43.0654
18.2875 | 54 | 83.43921 | 43.2949
18.29584 | 54.5004 | 83.37221 | 43.52727
18.30417 | 55.0002 | 83.3038 | 43.76453
18.3125 | 55.5 | 83.23624 | 43.99885
18.32083 | 55.9998 | 83.17179 | 44.22235
18.32916 | 56.4996 | 83.10202 | 44.46435
18.3375 | 57 | 83.02956 | 44.71564
18.34583 | 57.4998 | 82.96256 | 44.94801
18.35416 | 57.9996 | 82.89375 | 45.18666
18.3625 | 58.5 | 82.8182 | 45.44869
18.37083 | 58.9998 | 82.74588 | 45.69949
18.37917 | 59.5002 | 82.67904 | 45.9313
18.3875 | 60 | 82.61065 | 46.16848
18.39584 | 60.5004 | 82.54043 | 46.41202
18.40417 | 61.0002 | 82.46748 | 46.66505
18.4125 | 61.5 | 82.3979 | 46.90635
18.42084 | 62.0004 | 82.32867 | 47.14647
18.42917 | 62.5002 | 82.25792 | 47.39182
18.4375 | 63 | 82.19497 | 47.61016
18.44583 | 63.4998 | 82.13229 | 47.82752
18.45416 | 63.9996 | 82.06841 | 48.04907
18.4625 | 64.5 | 82.00039 | 48.285
18.47083 | 64.9998 | 81.93276 | 48.51953
18.47916 | 65.4996 | 81.86788 | 48.74457
18.4875 | 66 | 81.80295 | 48.96975
18.49583 | 66.4998 | 81.7378 | 49.1957
18.50417 | 67.0002 | 81.66732 | 49.44014
18.5125 | 67.5 | 81.59444 | 49.69289
18.52084 | 68.0004 | 81.52539 | 49.93238
18.52917 | 68.5002 | 81.46314 | 50.14828
18.5375 | 69 | 81.40387 | 50.35384
18.54584 | 69.5004 | 81.3396 | 50.57672
18.55417 | 70.0002 | 81.27103 | 50.81453
18.5625 | 70.5 | 81.20542 | 51.04208
18.57083 | 70.9998 | 81.14289 | 51.25896
18.57916 | 71.4996 | 81.08092 | 51.47387
18.5875 | 72 | 81.01722 | 51.69479
18.59583 | 72.4998 | 80.9533 | 51.91648
18.60416 | 72.9996 | 80.89342 | 52.12414
18.6125 | 73.5 | 80.83321 | 52.33299
18.62083 | 73.9998 | 80.77589 | 52.53178
18.62917 | 74.5002 | 80.71873 | 52.73002
18.6375 | 75 | 80.66368 | 52.92092
18.64584 | 75.5004 | 80.60811 | 53.11365
18.65417 | 76.0002 | 80.55051 | 53.31342
18.6625 | 76.5 | 80.49474 | 53.50684
18.67084 | 77.0004 | 80.44028 | 53.69572
18.67917 | 77.5002 | 80.38449 | 53.88921
18.6875 | 78 | 80.32955 | 54.07977
18.69583 | 78.4998 | 80.27521 | 54.26823
18.70416 | 78.9996 | 80.21974 | 54.4606
18.7125 | 79.5 | 80.1634 | 54.65598
18.72083 | 79.9998 | 80.10602 | 54.85498
18.72916 | 80.4996 | 80.0477 | 55.05726
18.7375 | 81 | 79.98853 | 55.26248
18.74583 | 81.4998 | 79.93213 | 55.45806
18.75417 | 82.0002 | 79.88031 | 55.6378
18.7625 | 82.5 | 79.82943 | 55.81426
18.77084 | 83.0004 | 79.77911 | 55.98876
18.77917 | 83.5002 | 79.72644 | 56.17143
18.7875 | 84 | 79.67011 | 56.36681
18.79584 | 84.5004 | 79.61623 | 56.55367
18.80417 | 85.0002 | 79.56453 | 56.73298
18.8125 | 85.5 | 79.51282 | 56.9123
18.82083 | 85.9998 | 79.46094 | 57.09225
18.82916 | 86.4996 | 79.40616 | 57.28225
18.8375 | 87 | 79.34952 | 57.47867
18.84583 | 87.4998 | 79.29836 | 57.65611
18.85416 | 87.9996 | 79.25108 | 57.82007
18.8625 | 88.5 | 79.20276 | 57.98766
18.87083 | 88.9998 | 79.15677 | 58.14716
18.87917 | 89.5002 | 79.11082 | 58.30652
18.8875 | 90 | 79.06409 | 58.4686
18.89584 | 90.5004 | 79.01993 | 58.62174
18.90417 | 91.0002 | 78.97566 | 58.7753
18.9125 | 91.5 | 78.92771 | 58.94157
18.92084 | 92.0004 | 78.88062 | 59.1049
18.92917 | 92.5002 | 78.83284 | 59.27061
18.9375 | 93 | 78.77991 | 59.45419
18.94583 | 93.4998 | 78.72595 | 59.64133
18.95416 | 93.9996 | 78.66791 | 59.84263
18.9625 | 94.5 | 78.60624 | 60.05651
18.97083 | 94.9998 | 78.55186 | 60.24511
18.97916 | 95.4996 | 78.5072 | 60.4
18.9875 | 96 | 78.46872 | 60.53346
18.99583 | 96.4998 | 78.43044 | 60.66622
19.00417 | 97.0002 | 78.39032 | 60.80533
19.0125 | 97.5 | 78.34842 | 60.95066
19.02084 | 98.0004 | 78.30475 | 61.10213
19.02917 | 98.5002 | 78.2653 | 61.23894
19.0375 | 99 | 78.22619 | 61.37456
19.04584 | 99.5004 | 78.18272 | 61.52533
19.05417 | 100.0002 | 78.13772 | 61.68141
19.0625 | 100.5 | 78.09298 | 61.83658
19.07083 | 100.9998 | 78.04997 | 61.98574
19.07916 | 101.4996 | 78.00575 | 62.1391
19.0875 | 102 | 77.96003 | 62.29769
19.09583 | 102.4998 | 77.91573 | 62.45132
19.10416 | 102.9996 | 77.87644 | 62.58757
19.1125 | 103.5 | 77.83701 | 62.72431
19.12083 | 103.9998 | 77.79628 | 62.86559
19.12917 | 104.5002 | 77.75999 | 62.99144
19.1375 | 105 | 77.72366 | 63.11743
19.14584 | 105.5004 | 77.68848 | 63.23945
19.15417 | 106.0002 | 77.65091 | 63.36977
19.1625 | 106.5 | 77.6141 | 63.49743
19.17084 | 107.0004 | 77.57636 | 63.62831
19.17917 | 107.5002 | 77.53454 | 63.77336
19.1875 | 108 | 77.49263 | 63.91868
19.19583 | 108.4998 | 77.45202 | 64.05954
19.20416 | 108.9996 | 77.41223 | 64.19754
19.2125 | 109.5 | 77.37479 | 64.32737
19.22083 | 109.9998 | 77.33835 | 64.45378
19.22916 | 110.4996 | 77.29938 | 64.58892
19.2375 | 111 | 77.26012 | 64.7251
19.24583 | 111.4998 | 77.21735 | 64.87343
19.25417 | 112.0002 | 77.17393 | 65.02399
19.2625 | 112.5 | 77.13648 | 65.15389
19.27084 | 113.0004 | 77.09933 | 65.28274
19.27917 | 113.5002 | 77.05992 | 65.41941
19.2875 | 114 | 77.02071 | 65.55538
19.29584 | 114.5004 | 76.98266 | 65.68738
19.30417 | 115.0002 | 76.94641 | 65.81309
19.3125 | 115.5 | 76.91169 | 65.9335
19.32083 | 115.9998 | 76.87607 | 66.05705
19.32916 | 116.4996 | 76.84062 | 66.17997
19.3375 | 117 | 76.80707 | 66.29633
19.34583 | 117.4998 | 76.78375 | 66.37723
19.35416 | 117.9996 | 76.76743 | 66.43383
19.3625 | 118.5 | 76.74899 | 66.49777
19.37083 | 118.9998 | 76.72641 | 66.57609
19.37917 | 119.5002 | 76.70191 | 66.66104
19.3875 | 120 | 76.67438 | 66.75653
19.39584 | 120.5004 | 76.64319 | 66.86472
19.40417 | 121.0002 | 76.61143 | 66.97486
19.4125 | 121.5 | 76.57967 | 67.08501
19.42084 | 122.0004 | 76.54755 | 67.19641
19.42917 | 122.5002 | 76.51444 | 67.31124
19.4375 | 123 | 76.48161 | 67.42508
19.44583 | 123.4998 | 76.45048 | 67.53307
19.45416 | 123.9996 | 76.41999 | 67.63881
19.4625 | 124.5 | 76.38728 | 67.75224
19.47083 | 124.9998 | 76.35546 | 67.8626
19.47916 | 125.4996 | 76.32515 | 67.96772
19.4875 | 126 | 76.2942 | 68.07507
19.49583 | 126.4998 | 76.26008 | 68.19339
19.50417 | 127.0002 | 76.22623 | 68.31079
19.5125 | 127.5 | 76.19357 | 68.42408
19.52084 | 128.0004 | 76.16253 | 68.53171
19.52917 | 128.5002 | 76.13276 | 68.63495
19.5375 | 129 | 76.10306 | 68.73798
19.54584 | 129.5004 | 76.07325 | 68.84135
19.55417 | 130.0002 | 76.04485 | 68.93984
19.5625 | 130.5 | 76.01501 | 69.04336
19.57083 | 130.9998 | 75.98341 | 69.15294
19.57916 | 131.4996 | 75.95259 | 69.25981
19.5875 | 132 | 75.92126 | 69.36849
19.59583 | 132.4998 | 75.88916 | 69.47982
19.60416 | 132.9996 | 75.85897 | 69.58453
19.6125 | 133.5 | 75.8292 | 69.68776
19.62083 | 133.9998 | 75.79921 | 69.79177
19.62917 | 134.5002 | 75.76357 | 69.91538
19.6375 | 135 | 75.73115 | 70.02783
19.64584 | 135.5004 | 75.70369 | 70.12304
19.65417 | 136.0002 | 75.67842 | 70.21071
19.6625 | 136.5 | 75.65292 | 70.29915
19.67084 | 137.0004 | 75.62814 | 70.38508
19.67917 | 137.5002 | 75.60338 | 70.47093
19.6875 | 138 | 75.57646 | 70.56433
19.69583 | 138.4998 | 75.55154 | 70.65074
19.70416 | 138.9996 | 75.52872 | 70.7299
19.7125 | 139.5 | 75.50507 | 70.81191
19.72083 | 139.9998 | 75.48015 | 70.89833
19.72916 | 140.4996 | 75.4525 | 70.99423
19.7375 | 141 | 75.42585 | 71.08665
19.74583 | 141.4998 | 75.39979 | 71.17704
19.75417 | 142.0002 | 75.37437 | 71.2652
19.7625 | 142.5 | 75.34961 | 71.35106
19.77084 | 143.0004 | 75.32629 | 71.43196
19.77917 | 143.5002 | 75.30226 | 71.5153
19.7875 | 144 | 75.27835 | 71.59823
19.79584 | 144.5004 | 75.2526 | 71.6875
19.80417 | 145.0002 | 75.22731 | 71.77524
19.8125 | 145.5 | 75.20392 | 71.85635
19.82083 | 145.9998 | 75.17989 | 71.93969
19.82916 | 146.4996 | 75.15443 | 72.02799
19.8375 | 147 | 75.12965 | 72.11392
19.84583 | 147.4998 | 75.10631 | 72.19489
19.85416 | 147.9996 | 75.08268 | 72.27683
19.8625 | 148.5 | 75.05794 | 72.36262
19.87083 | 148.9998 | 75.03234 | 72.45141
19.87917 | 149.5002 | 75.00805 | 72.53566
19.8875 | 150 | 74.98597 | 72.61223
19.89584 | 150.5004 | 74.96343 | 72.69041
19.90417 | 151.0002 | 74.94079 | 72.76893
19.9125 | 151.5 | 74.91923 | 72.84369
19.92084 | 152.0004 | 74.89705 | 72.92061
19.92917 | 152.5002 | 74.8754 | 72.99572
19.9375 | 153 | 74.85455 | 73.06803
19.94583 | 153.4998 | 74.83356 | 73.14083
19.95416 | 153.9996 | 74.81291 | 73.21245
19.9625 | 154.5 | 74.7898 | 73.29258
19.97083 | 154.9998 | 74.76726 | 73.37076
19.97916 | 155.4996 | 74.74536 | 73.4467
19.9875 | 156 | 74.72417 | 73.5202
19.99583 | 156.4998 | 74.70445 | 73.58861
20.00417 | 157.0002 | 74.68547 | 73.65443
20.0125 | 157.5 | 74.66568 | 73.72305
20.02084 | 158.0004 | 74.64634 | 73.79013
20.02917 | 158.5002 | 74.62712 | 73.85679
20.0375 | 159 | 74.60881 | 73.92031
20.04584 | 159.5004 | 74.5922 | 73.97789
20.05417 | 160.0002 | 74.57351 | 74.04274
20.0625 | 160.5 | 74.55151 | 74.11903
20.07083 | 160.9998 | 74.5319 | 74.18702
20.07916 | 161.4996 | 74.51395 | 74.24928
20.0875 | 162 | 74.49596 | 74.31168
20.09583 | 162.4998 | 74.47827 | 74.37304
20.10416 | 162.9996 | 74.46044 | 74.43488
20.1125 | 163.5 | 74.44279 | 74.4961
20.12083 | 163.9998 | 74.41984 | 74.57567
20.12917 | 164.5002 | 74.38506 | 74.69629
20.1375 | 165 | 74.35334 | 74.80629
20.14584 | 165.5004 | 74.33032 | 74.88615
20.15417 | 166.0002 | 74.31015 | 74.95609
20.1625 | 166.5 | 74.29101 | 75.02247
20.17084 | 167.0004 | 74.27433 | 75.08033
20.17917 | 167.5002 | 74.25768 | 75.13806
20.1875 | 168 | 74.24082 | 75.19655
20.19583 | 168.4998 | 74.22353 | 75.25651
20.20416 | 168.9996 | 74.2065 | 75.31556
20.2125 | 169.5 | 74.18976 | 75.37364
20.22083 | 169.9998 | 74.17257 | 75.43325
20.22916 | 170.4996 | 74.15514 | 75.4937
20.2375 | 171 | 74.13775 | 75.55401
20.24583 | 171.4998 | 74.11944 | 75.61753
20.25417 | 172.0002 | 74.10169 | 75.67909
20.2625 | 172.5 | 74.08446 | 75.73884
20.27084 | 173.0004 | 74.06759 | 75.79733
20.27917 | 173.5002 | 74.05044 | 75.8568
20.2875 | 174 | 74.03314 | 75.91683
20.29584 | 174.5004 | 74.01571 | 75.97728
20.30417 | 175.0002 | 73.99832 | 76.03759
20.3125 | 175.5 | 73.98097 | 76.09776
20.32083 | 175.9998 | 73.96364 | 76.15786
20.32916 | 176.4996 | 73.94599 | 76.21907
20.3375 | 177 | 73.92731 | 76.28385
20.34583 | 177.4998 | 73.90966 | 76.34506
20.35416 | 177.9996 | 73.89225 | 76.40544
20.3625 | 178.5 | 73.87486 | 76.46575
20.37083 | 178.9998 | 73.85753 | 76.52585
20.37917 | 179.5002 | 73.84 | 76.58665
20.3875 | 180 | 73.82264 | 76.64689
20.39584 | 180.5004 | 73.80531 | 76.70698
20.40417 | 181.0002 | 73.78794 | 76.76722
20.4125 | 181.5 | 73.77037 | 76.82816
20.42084 | 182.0004 | 73.7529 | 76.88875
20.42917 | 182.5002 | 73.73555 | 76.94892
20.4375 | 183 | 73.71812 | 77.00936
20.44583 | 183.4998 | 73.70069 | 77.06981
20.45416 | 183.9996 | 73.68338 | 77.12984
20.4625 | 184.5 | 73.66595 | 77.19029
20.47083 | 184.9998 | 73.64804 | 77.25241
20.47916 | 185.4996 | 73.63053 | 77.31314
20.4875 | 186 | 73.6131 | 77.37359
20.49583 | 186.4998 | 73.59571 | 77.4339
20.50417 | 187.0002 | 73.57778 | 77.49609
20.5125 | 187.5 | 73.55961 | 77.55912
20.52084 | 188.0004 | 73.54181 | 77.62082
20.52917 | 188.5002 | 73.52475 | 77.68001
20.5375 | 189 | 73.50784 | 77.73865
20.54584 | 189.5004 | 73.4911 | 77.79672
20.55417 | 190.0002 | 73.47306 | 77.85926
20.5625 | 190.5 | 73.40999 | 78.07802
20.57083 | 190.9998 | 73.3604 | 78.25001
20.57916 | 191.4996 | 73.33902 | 78.32414
20.5875 | 192 | 73.32175 | 78.38403
20.59583 | 192.4998 | 73.30473 | 78.44308
20.60416 | 192.9996 | 73.28867 | 78.49878
20.6125 | 193.5 | 73.27293 | 78.55337
20.62083 | 193.9998 | 73.25769 | 78.60621
20.62917 | 194.5002 | 73.2422 | 78.65996
20.6375 | 195 | 73.22632 | 78.71503
20.64584 | 195.5004 | 73.21052 | 78.76982
20.65417 | 196.0002 | 73.19397 | 78.8272
20.6625 | 196.5 | 73.17618 | 78.8889
20.67084 | 197.0004 | 73.16004 | 78.94488
20.67917 | 197.5002 | 73.14392 | 79.0008
20.6875 | 198 | 73.12784 | 79.05657
20.69583 | 198.4998 | 73.11174 | 79.11241
20.70416 | 198.9996 | 73.09527 | 79.16951
20.7125 | 199.5 | 73.07909 | 79.22563
20.72083 | 199.9998 | 73.06307 | 79.28119
20.72916 | 200.4996 | 73.04671 | 79.33794
20.7375 | 201 | 73.02904 | 79.39922
20.74583 | 201.4998 | 73.01137 | 79.46051
20.75417 | 202.0002 | 72.99523 | 79.51649
20.7625 | 202.5 | 72.97933 | 79.57163
20.77084 | 203.0004 | 72.96327 | 79.62733
20.77917 | 203.5002 | 72.94725 | 79.68289
20.7875 | 204 | 72.9311 | 79.73887
20.79584 | 204.5004 | 72.91444 | 79.79667
20.80417 | 205.0002 | 72.8979 | 79.85405
20.8125 | 205.5 | 72.88226 | 79.90828
20.82083 | 205.9998 | 72.86666 | 79.96238
20.82916 | 206.4996 | 72.8508 | 80.01738
20.8375 | 207 | 72.83476 | 80.07301
20.84583 | 207.4998 | 72.8189 | 80.12802
20.85416 | 207.9996 | 72.80324 | 80.18232
20.8625 | 208.5 | 72.78742 | 80.23719
20.87083 | 208.9998 | 72.7717 | 80.2917
20.87917 | 209.5002 | 72.75613 | 80.34573
20.8875 | 210 | 72.74063 | 80.39947
20.89584 | 210.5004 | 72.72501 | 80.45364
20.90417 | 211.0002 | 72.70953 | 80.50732
20.9125 | 211.5 | 72.69426 | 80.5603
20.92084 | 212.0004 | 72.6791 | 80.61286
20.92917 | 212.5002 | 72.66397 | 80.66535
20.9375 | 213 | 72.64877 | 80.71805
20.94583 | 213.4998 | 72.63354 | 80.77089
20.95416 | 213.9996 | 72.6181 | 80.82443
20.9625 | 214.5 | 72.6027 | 80.87782
20.97083 | 214.9998 | 72.58737 | 80.93101
20.97916 | 215.4996 | 72.57217 | 80.98371
20.9875 | 216 | 72.557 | 81.03634
20.99583 | 216.4998 | 72.54156 | 81.08988
21.00417 | 217.0002 | 72.52606 | 81.14363
21.0125 | 217.5 | 72.51059 | 81.1973
21.02084 | 218.0004 | 72.49511 | 81.25098
21.02917 | 218.5002 | 72.47967 | 81.30452
21.0375 | 219 | 72.46426 | 81.35799
21.04584 | 219.5004 | 72.44894 | 81.41111
21.05417 | 220.0002 | 72.43364 | 81.46415
21.0625 | 220.5 | 72.41823 | 81.51762
21.07083 | 220.9998 | 72.40283 | 81.57102
21.07916 | 221.4996 | 72.38753 | 81.62407
21.0875 | 222 | 72.37248 | 81.67628
21.09583 | 222.4998 | 72.35733 | 81.72884
21.10416 | 222.9996 | 72.34217 | 81.7814
21.1125 | 223.5 | 72.32695 | 81.83417
21.12083 | 223.9998 | 72.31186 | 81.88652
21.12917 | 224.5002 | 72.29681 | 81.93873
21.1375 | 225 | 72.28181 | 81.99074
21.14584 | 225.5004 | 72.26666 | 82.0433
21.15417 | 226.0002 | 72.2514 | 82.09621
21.1625 | 226.5 | 72.23598 | 82.14967
21.17084 | 227.0004 | 72.22061 | 82.203
21.17917 | 227.5002 | 72.20535 | 82.25591
21.1875 | 228 | 72.19014 | 82.30868
21.19583 | 228.4998 | 72.17494 | 82.36138
21.20416 | 228.9996 | 72.15979 | 82.41394
21.2125 | 229.5 | 72.14471 | 82.46622
21.22083 | 229.9998 | 72.12976 | 82.51808
21.22916 | 230.4996 | 72.1149 | 82.5696
21.2375 | 231 | 72.10013 | 82.62083
21.24583 | 231.4998 | 72.0854 | 82.67193
21.25417 | 232.0002 | 72.07075 | 82.72274
21.2625 | 232.5 | 72.0561 | 82.77356
21.27084 | 233.0004 | 72.04144 | 82.82437
21.27917 | 233.5002 | 72.02701 | 82.87442
21.2875 | 234 | 72.0127 | 82.92405
21.29584 | 234.5004 | 71.99837 | 82.97375
21.30417 | 235.0002 | 71.98376 | 83.02442
21.3125 | 235.5 | 71.96907 | 83.07538
21.32083 | 235.9998 | 71.95462 | 83.1255
21.32916 | 236.4996 | 71.94025 | 83.17533
21.3375 | 237 | 71.92572 | 83.22573
21.34583 | 237.4998 | 71.91139 | 83.27543
21.35416 | 237.9996 | 71.89714 | 83.32485
21.3625 | 238.5 | 71.88295 | 83.37406
21.37083 | 238.9998 | 71.86864 | 83.42369
21.37917 | 239.5002 | 71.85443 | 83.47297
21.3875 | 240 | 71.84036 | 83.52176
21.39584 | 240.5004 | 71.82621 | 83.57083
21.40417 | 241.0002 | 71.81196 | 83.62025
21.4125 | 241.5 | 71.79798 | 83.66876
21.42084 | 242.0004 | 71.78401 | 83.7172
21.42917 | 242.5002 | 71.76994 | 83.76599
21.4375 | 243 | 71.75589 | 83.81471
21.44583 | 243.4998 | 71.7418 | 83.86358
21.45416 | 243.9996 | 71.72788 | 83.91188
21.4625 | 244.5 | 71.71397 | 83.96011
21.47083 | 244.9998 | 71.69982 | 84.00918
21.47916 | 245.4996 | 71.68569 | 84.05818
21.4875 | 246 | 71.6716 | 84.10704
21.49583 | 246.4998 | 71.6576 | 84.15562
21.50417 | 247.0002 | 71.64355 | 84.20435
21.5125 | 247.5 | 71.62944 | 84.25328
21.52084 | 248.0004 | 71.61537 | 84.30207
21.52917 | 248.5002 | 71.60118 | 84.35128
21.5375 | 249 | 71.58689 | 84.40084
21.54584 | 249.5004 | 71.57266 | 84.45019
21.55417 | 250.0002 | 71.55854 | 84.49919
21.5625 | 250.5 | 71.54449 | 84.54791
21.57083 | 250.9998 | 71.53048 | 84.59649
21.57916 | 251.4996 | 71.51633 | 84.64556
21.5875 | 252 | 71.50226 | 84.69435
21.59583 | 252.4998 | 71.48817 | 84.74321
21.60416 | 252.9996 | 71.47392 | 84.79263
21.6125 | 253.5 | 71.4597 | 84.84198
21.62083 | 253.9998 | 71.44551 | 84.89119
21.62917 | 254.5002 | 71.43134 | 84.94033
21.6375 | 255 | 71.41711 | 84.98968
21.64584 | 255.5004 | 71.40288 | 85.03903
21.65417 | 256.0002 | 71.38863 | 85.08845
21.6625 | 256.5 | 71.37442 | 85.13773
21.67084 | 257.0004 | 71.36001 | 85.18771
21.67917 | 257.5002 | 71.3456 | 85.23768
21.6875 | 258 | 71.33151 | 85.28654
21.69583 | 258.4998 | 71.31718 | 85.33624
21.70416 | 258.9996 | 71.30273 | 85.38636
21.7125 | 259.5 | 71.28836 | 85.4362
21.72083 | 259.9998 | 71.27383 | 85.4866
21.72916 | 260.4996 | 71.25439 | 85.55402
21.7375 | 261 | 71.20943 | 85.70996
21.74583 | 261.4998 | 71.15925 | 85.88397
21.75417 | 262.0002 | 71.12163 | 86.01443
21.7625 | 262.5 | 71.09289 | 86.11411
21.77084 | 263.0004 | 71.0687 | 86.19801
21.77917 | 263.5002 | 71.04761 | 86.27116
21.7875 | 264 | 71.03099 | 86.32882
21.79584 | 264.5004 | 71.01509 | 86.38396
21.80417 | 265.0002 | 70.99951 | 86.43799
21.8125 | 265.5 | 70.98437 | 86.49048
21.82083 | 265.9998 | 70.97004 | 86.54018
21.82916 | 266.4996 | 70.95575 | 86.58974
21.8375 | 267 | 70.94126 | 86.63999
21.84583 | 267.4998 | 70.92685 | 86.68997
21.85416 | 267.9996 | 70.91238 | 86.74016
21.8625 | 268.5 | 70.89795 | 86.79021
21.87083 | 268.9998 | 70.88358 | 86.84004
21.87917 | 269.5002 | 70.86921 | 86.88988
21.8875 | 270 | 70.85484 | 86.93972
21.89584 | 270.5004 | 70.84067 | 86.98886
21.90417 | 271.0002 | 70.8266 | 87.03765
21.9125 | 271.5 | 70.81264 | 87.08609
21.92084 | 272.0004 | 70.79855 | 87.13495
21.92917 | 272.5002 | 70.78363 | 87.18668
21.9375 | 273 | 70.76961 | 87.23533
21.94583 | 273.4998 | 70.75598 | 87.28258
21.95416 | 273.9996 | 70.74236 | 87.32984
21.9625 | 274.5 | 70.72861 | 87.37751
21.97083 | 274.9998 | 70.71468 | 87.42582
21.97916 | 275.4996 | 70.70063 | 87.47454
21.9875 | 276 | 70.68673 | 87.52277
21.99583 | 276.4998 | 70.67278 | 87.57114
22.00417 | 277.0002 | 70.65877 | 87.61972
22.0125 | 277.5 | 70.6447 | 87.66852
22.02084 | 278.0004 | 70.63076 | 87.71689
22.02917 | 278.5002 | 70.61673 | 87.76554
22.0375 | 279 | 70.60274 | 87.81405
22.04584 | 279.5004 | 70.58861 | 87.86305
22.05417 | 280.0002 | 70.57444 | 87.91219
22.0625 | 280.5 | 70.56017 | 87.96168
22.07083 | 280.9998 | 70.54598 | 88.01089
22.07916 | 281.4996 | 70.53165 | 88.06059
22.0875 | 282 | 70.51722 | 88.11064
22.09583 | 282.4998 | 70.50275 | 88.16082
22.10416 | 282.9996 | 70.48816 | 88.21143
22.1125 | 283.5 | 70.47351 | 88.26225
22.12083 | 283.9998 | 70.459 | 88.31257
22.12917 | 284.5002 | 70.44469 | 88.3622
22.1375 | 285 | 70.4303 | 88.41211
22.14584 | 285.5004 | 70.41565 | 88.46292
22.15417 | 286.0002 | 70.40106 | 88.51353
22.1625 | 286.5 | 70.38662 | 88.56358
22.17084 | 287.0004 | 70.37252 | 88.61251
22.17917 | 287.5002 | 70.35847 | 88.66123
22.1875 | 288 | 70.3438 | 88.71212
22.19583 | 288.4998 | 70.32906 | 88.76321
22.20416 | 288.9996 | 70.31447 | 88.81382
22.2125 | 289.5 | 70.29982 | 88.86463
22.22083 | 289.9998 | 70.28531 | 88.91496
22.22916 | 290.4996 | 70.27074 | 88.96549
22.2375 | 291 | 70.25625 | 89.01575
22.24583 | 291.4998 | 70.24176 | 89.06601
22.25417 | 292.0002 | 70.22739 | 89.11585
22.2625 | 292.5 | 70.21312 | 89.16534
22.27084 | 293.0004 | 70.19877 | 89.2151
22.27917 | 293.5002 | 70.1844 | 89.26494
22.2875 | 294 | 70.16991 | 89.3152
22.29584 | 294.5004 | 70.15531 | 89.3658
22.30417 | 295.0002 | 70.1407 | 89.41648
22.3125 | 295.5 | 70.12599 | 89.46751
22.32083 | 295.9998 | 70.11126 | 89.5186
22.32916 | 296.4996 | 70.09665 | 89.56928
22.3375 | 297 | 70.08216 | 89.61953
22.34583 | 297.4998 | 70.06774 | 89.66951
22.35416 | 297.9996 | 70.05344 | 89.71914
22.3625 | 298.5 | 70.03904 | 89.76905
22.37083 | 298.9998 | 70.02447 | 89.81958
22.37917 | 299.5002 | 70.0097 | 89.87082
22.3875 | 300 | 69.99501 | 89.92177
22.39584 | 300.5004 | 69.98048 | 89.97217
22.40417 | 301.0002 | 69.96593 | 90.02263
22.4125 | 301.5 | 69.95133 | 90.07324
22.42084 | 302.0004 | 69.93678 | 90.12371
22.42917 | 302.5002 | 69.92215 | 90.17445
22.4375 | 303 | 69.90734 | 90.22583
22.44583 | 303.4998 | 69.89247 | 90.27741
22.45416 | 303.9996 | 69.87769 | 90.32864
22.4625 | 304.5 | 69.86298 | 90.37967
22.47083 | 304.9998 | 69.84831 | 90.43055
22.47916 | 305.4996 | 69.83372 | 90.48116
22.4875 | 306 | 69.81907 | 90.53198
22.49583 | 306.4998 | 69.80441 | 90.58279
22.50417 | 307.0002 | 69.78984 | 90.63333
22.5125 | 307.5 | 69.77525 | 90.68393
22.52084 | 308.0004 | 69.76064 | 90.73461
22.52917 | 308.5002 | 69.74597 | 90.78549
22.5375 | 309 | 69.73136 | 90.83617
22.54584 | 309.5004 | 69.71703 | 90.88587
22.55417 | 310.0002 | 69.70266 | 90.93571
22.5625 | 310.5 | 69.68816 | 90.98596
22.57083 | 310.9998 | 69.67375 | 91.03594
22.57916 | 311.4996 | 69.65928 | 91.08613
22.5875 | 312 | 69.64473 | 91.13659
22.59583 | 312.4998 | 69.63004 | 91.18755
22.60416 | 312.9996 | 69.61513 | 91.23927
22.6125 | 313.5 | 69.60013 | 91.29127
22.62083 | 313.9998 | 69.58556 | 91.34181
22.62917 | 314.5002 | 69.57131 | 91.39123
22.6375 | 315 | 69.55716 | 91.4403
22.64584 | 315.5004 | 69.54311 | 91.48902
22.65417 | 316.0002 | 69.52905 | 91.53781
22.6625 | 316.5 | 69.51488 | 91.58695
22.67084 | 317.0004 | 69.50049 | 91.63686
22.67917 | 317.5002 | 69.4861 | 91.68677
22.6875 | 318 | 69.47179 | 91.7364
22.69583 | 318.4998 | 69.45724 | 91.78686
22.70416 | 318.9996 | 69.44279 | 91.83698
22.7125 | 319.5 | 69.42831 | 91.88717
22.72083 | 319.9998 | 69.4138 | 91.93749
22.72916 | 320.4996 | 69.39935 | 91.98761
22.7375 | 321 | 69.3848 | 92.03808
22.74583 | 321.4998 | 69.37003 | 92.08931
22.75417 | 322.0002 | 69.3553 | 92.14041
22.7625 | 322.5 | 69.34058 | 92.19143
22.77084 | 323.0004 | 69.32581 | 92.24267
22.77917 | 323.5002 | 69.31106 | 92.29383
22.7875 | 324 | 69.29627 | 92.34513
22.79584 | 324.5004 | 69.28149 | 92.39637
22.80417 | 325.0002 | 69.26678 | 92.44739
22.8125 | 325.5 | 69.25201 | 92.49863
22.82083 | 325.9998 | 69.23726 | 92.54979
22.82916 | 326.4996 | 69.2225 | 92.60096
22.8375 | 327 | 69.20791 | 92.65156
22.84583 | 327.4998 | 69.19342 | 92.70182
22.85416 | 327.9996 | 69.17895 | 92.75201
22.8625 | 328.5 | 69.16452 | 92.80205
22.87083 | 328.9998 | 69.15023 | 92.85161
22.87917 | 329.5002 | 69.13586 | 92.90145
22.8875 | 330 | 69.12153 | 92.95115
22.89584 | 330.5004 | 69.10726 | 93.00064
22.90417 | 331.0002 | 69.09311 | 93.04971
22.9125 | 331.5 | 69.079 | 93.09864
22.92084 | 332.0004 | 69.06494 | 93.14743
22.92917 | 332.5002 | 69.05077 | 93.19657
22.9375 | 333 | 69.03652 | 93.24599
22.94583 | 333.4998 | 69.02215 | 93.29583
22.95416 | 333.9996 | 69.00778 | 93.34567
22.9625 | 334.5 | 68.99341 | 93.39551
22.97083 | 334.9998 | 68.97924 | 93.44465
22.97916 | 335.4996 | 68.96515 | 93.49351
22.9875 | 336 | 68.95094 | 93.54279
22.99583 | 336.4998 | 68.93671 | 93.59214
23.00417 | 337.0002 | 68.92258 | 93.64114
23.0125 | 337.5 | 68.90843 | 93.69021
23.02084 | 338.0004 | 68.89428 | 93.73928
23.02917 | 338.5002 | 68.88008 | 93.78856
23.0375 | 339 | 68.86591 | 93.8377
23.04584 | 339.5004 | 68.85172 | 93.88691
23.05417 | 340.0002 | 68.83771 | 93.93549
23.0625 | 340.5 | 68.82366 | 93.98421
23.07083 | 340.9998 | 68.80947 | 94.03342
23.07916 | 341.4996 | 68.7953 | 94.08256
23.0875 | 342 | 68.78083 | 94.13275
23.09583 | 342.4998 | 68.7665 | 94.18245
23.10416 | 342.9996 | 68.75246 | 94.23117
23.1125 | 343.5 | 68.73849 | 94.27961
23.12083 | 343.9998 | 68.72456 | 94.32791
23.12917 | 344.5002 | 68.71069 | 94.376
23.1375 | 345 | 68.69691 | 94.42382
23.14584 | 345.5004 | 68.68322 | 94.47128
23.15417 | 346.0002 | 68.66956 | 94.51868
23.1625 | 346.5 | 68.65591 | 94.566
23.17084 | 347.0004 | 68.64224 | 94.6134
23.17917 | 347.5002 | 68.62856 | 94.66086
23.1875 | 348 | 68.61487 | 94.70833
23.19583 | 348.4998 | 68.60147 | 94.75482
23.20416 | 348.9996 | 68.58806 | 94.8013
23.2125 | 349.5 | 68.57488 | 94.84702
23.22083 | 349.9998 | 68.56206 | 94.89149
23.22916 | 350.4996 | 68.54966 | 94.93448
23.2375 | 351 | 68.53719 | 94.97776
23.24583 | 351.4998 | 68.52469 | 95.02111
23.25417 | 352.0002 | 68.51223 | 95.06432
23.2625 | 352.5 | 68.49985 | 95.10724
23.27084 | 353.0004 | 68.48735 | 95.15059
23.27917 | 353.5002 | 68.47455 | 95.19498
23.2875 | 354 | 68.46179 | 95.23924
23.29584 | 354.5004 | 68.44915 | 95.28307
23.30417 | 355.0002 | 68.43672 | 95.32621
23.3125 | 355.5 | 68.42434 | 95.36914
23.32083 | 355.9998 | 68.412 | 95.41193
23.32916 | 356.4996 | 68.3996 | 95.45492
23.3375 | 357 | 68.38724 | 95.49778
23.34583 | 357.4998 | 68.37483 | 95.54085
23.35416 | 357.9996 | 68.36237 | 95.58406
23.3625 | 358.5 | 68.35001 | 95.62691
23.37083 | 358.9998 | 68.33773 | 95.66949
23.37917 | 359.5002 | 68.3257 | 95.71123
23.3875 | 360 | 68.31372 | 95.75277
23.39584 | 360.5004 | 68.30183 | 95.79402
23.40417 | 361.0002 | 68.28999 | 95.83506
23.4125 | 361.5 | 68.27824 | 95.87583
23.42084 | 362.0004 | 68.26669 | 95.91589
23.42917 | 362.5002 | 68.25534 | 95.95526
23.4375 | 363 | 68.24409 | 95.99428
23.44583 | 363.4998 | 68.23302 | 96.03267
23.45416 | 363.9996 | 68.22197 | 96.07099
23.4625 | 364.5 | 68.21078 | 96.1098
23.47083 | 364.9998 | 68.19963 | 96.14847
23.47916 | 365.4996 | 68.18856 | 96.18686
23.4875 | 366 | 68.17745 | 96.22539
23.49583 | 366.4998 | 68.16664 | 96.26287
23.50417 | 367.0002 | 68.15567 | 96.30092
23.5125 | 367.5 | 68.14464 | 96.33917
23.52084 | 368.0004 | 68.134 | 96.37609
23.52917 | 368.5002 | 68.12343 | 96.41274
23.5375 | 369 | 68.11272 | 96.44987
23.54584 | 369.5004 | 68.10194 | 96.48729
23.55417 | 370.0002 | 68.09125 | 96.52435
23.5625 | 370.5 | 68.08056 | 96.56141
23.57083 | 370.9998 | 68.06987 | 96.59848
23.57916 | 371.4996 | 68.05935 | 96.63498
23.5875 | 372 | 68.04908 | 96.67058
23.59583 | 372.4998 | 68.03874 | 96.70646
23.60416 | 372.9996 | 68.02862 | 96.74157
23.6125 | 373.5 | 68.01885 | 96.77543
23.62083 | 373.9998 | 68.00948 | 96.80795
23.62917 | 374.5002 | 68.0002 | 96.84013
23.6375 | 375 | 67.99072 | 96.87301
23.64584 | 375.5004 | 67.98134 | 96.90553
23.65417 | 376.0002 | 67.97228 | 96.93695
23.6625 | 376.5 | 67.96345 | 96.96759
23.67084 | 377.0004 | 67.95483 | 96.99746
23.67917 | 377.5002 | 67.94636 | 97.02685
23.6875 | 378 | 67.93791 | 97.05617
23.69583 | 378.4998 | 67.9297 | 97.08464
23.70416 | 378.9996 | 67.92162 | 97.11264
23.7125 | 379.5 | 67.91355 | 97.14063
23.72083 | 379.9998 | 67.90538 | 97.16896
23.72916 | 380.4996 | 67.89723 | 97.19723
23.7375 | 381 | 67.8893 | 97.22474
23.74583 | 381.4998 | 67.88141 | 97.2521
23.75417 | 382.0002 | 67.87382 | 97.27841
23.7625 | 382.5 | 67.8664 | 97.30417
23.77084 | 383.0004 | 67.85905 | 97.32965
23.77917 | 383.5002 | 67.85177 | 97.35492
23.7875 | 384 | 67.84452 | 97.38004
23.79584 | 384.5004 | 67.83768 | 97.40378
23.80417 | 385.0002 | 67.83104 | 97.42681
23.8125 | 385.5 | 67.82443 | 97.44971
23.82083 | 385.9998 | 67.81783 | 97.4726
23.82916 | 386.4996 | 67.81133 | 97.49515
23.8375 | 387 | 67.80489 | 97.51748
23.84583 | 387.4998 | 67.79857 | 97.5394
23.85416 | 387.9996 | 67.79215 | 97.56167
23.8625 | 388.5 | 67.78571 | 97.584
23.87083 | 388.9998 | 67.77939 | 97.60592
23.87917 | 389.5002 | 67.77321 | 97.62735
23.8875 | 390 | 67.76708 | 97.64864
23.89584 | 390.5004 | 67.7609 | 97.67007
23.90417 | 391.0002 | 67.75486 | 97.69101
23.9125 | 391.5 | 67.74902 | 97.71125
23.92084 | 392.0004 | 67.74317 | 97.73156
23.92917 | 392.5002 | 67.73733 | 97.75181
23.9375 | 393 | 67.73165 | 97.77149
23.94583 | 393.4998 | 67.72598 | 97.79117
23.95416 | 393.9996 | 67.7203 | 97.81086
23.9625 | 394.5 | 67.71489 | 97.82963
23.97083 | 394.9998 | 67.70955 | 97.84813
23.97916 | 395.4996 | 67.70416 | 97.86684
23.9875 | 396 | 67.69877 | 97.88555
23.99583 | 396.4998 | 67.69384 | 97.90265
24.00417 | 397.0002 | 67.68907 | 97.91919
24.0125 | 397.5 | 67.68409 | 97.93643
24.02084 | 398.0004 | 67.679 | 97.95409
24.02917 | 398.5002 | 67.67383 | 97.97203
24.0375 | 399 | 67.6689 | 97.98913
24.04584 | 399.5004 | 67.66431 | 98.00505
24.05417 | 400.0002 | 67.65962 | 98.02131
24.0625 | 400.5 | 67.65487 | 98.03778
24.07083 | 400.9998 | 67.65006 | 98.05446
24.07916 | 401.4996 | 67.64527 | 98.07108
24.0875 | 402 | 67.64074 | 98.08678
24.09583 | 402.4998 | 67.63623 | 98.10242
24.10416 | 402.9996 | 67.63177 | 98.11791
24.1125 | 403.5 | 67.6272 | 98.13376
24.12083 | 403.9998 | 67.62265 | 98.14953
24.12917 | 404.5002 | 67.61838 | 98.16433
24.1375 | 405 | 67.61412 | 98.17913
24.14584 | 405.5004 | 67.60963 | 98.1947
24.15417 | 406.0002 | 67.6055 | 98.209
24.1625 | 406.5 | 67.60186 | 98.22164
24.17084 | 407.0004 | 67.59785 | 98.23553
24.17917 | 407.5002 | 67.59355 | 98.25047
24.1875 | 408 | 67.58958 | 98.26422
24.19583 | 408.4998 | 67.58562 | 98.27797
24.20416 | 408.9996 | 67.58161 | 98.29186
24.2125 | 409.5 | 67.57787 | 98.30484
24.22083 | 409.9998 | 67.57435 | 98.31706
24.22916 | 410.4996 | 67.5709 | 98.32899
24.2375 | 411 | 67.56738 | 98.34121
24.24583 | 411.4998 | 67.5638 | 98.35363
24.25417 | 412.0002 | 67.56008 | 98.36655
24.2625 | 412.5 | 67.55615 | 98.38016
24.27084 | 413.0004 | 67.55229 | 98.39356
24.27917 | 413.5002 | 67.54846 | 98.40682
24.2875 | 414 | 67.54474 | 98.41973
24.29584 | 414.5004 | 67.541 | 98.43272
24.30417 | 415.0002 | 67.53719 | 98.44591
24.3125 | 415.5 | 67.53337 | 98.45917
24.32083 | 415.9998 | 67.52959 | 98.4723
24.32916 | 416.4996 | 67.52572 | 98.4857
24.3375 | 417 | 67.52184 | 98.49917
24.34583 | 417.4998 | 67.51799 | 98.5125
24.35416 | 417.9996 | 67.51425 | 98.52548
24.3625 | 418.5 | 67.51059 | 98.53819
24.37083 | 418.9998 | 67.507 | 98.55061
24.37917 | 419.5002 | 67.5035 | 98.56276
24.3875 | 420 | 67.49996 | 98.57504
24.39584 | 420.5004 | 67.49632 | 98.58768
24.40417 | 421.0002 | 67.49251 | 98.60087
24.4125 | 421.5 | 67.48875 | 98.61392
24.42084 | 422.0004 | 67.48513 | 98.62649
24.42917 | 422.5002 | 67.48162 | 98.63863
24.4375 | 423 | 67.47806 | 98.65099
24.44583 | 423.4998 | 67.47444 | 98.66355
24.45416 | 423.9996 | 67.47116 | 98.67493
24.4625 | 424.5 | 67.4681 | 98.68554
24.47083 | 424.9998 | 67.46494 | 98.6965
24.47916 | 425.4996 | 67.46186 | 98.70718
24.4875 | 426 | 67.45894 | 98.7173
24.49583 | 426.4998 | 67.45617 | 98.72693
24.50417 | 427.0002 | 67.45341 | 98.73649
24.5125 | 427.5 | 67.45059 | 98.74627
24.52084 | 428.0004 | 67.44749 | 98.75701
24.52917 | 428.5002 | 67.44421 | 98.76839
24.5375 | 429 | 67.44111 | 98.77914
24.54584 | 429.5004 | 67.43823 | 98.78912
24.55417 | 430.0002 | 67.43537 | 98.79904
24.5625 | 430.5 | 67.43234 | 98.80958
24.57083 | 430.9998 | 67.42932 | 98.82005
24.57916 | 431.4996 | 67.42622 | 98.83079
24.5875 | 432 | 67.42298 | 98.84203
24.59583 | 432.4998 | 67.41974 | 98.85327
24.60416 | 432.9996 | 67.41674 | 98.86367
24.6125 | 433.5 | 67.41394 | 98.87337
24.62083 | 433.9998 | 67.41116 | 98.88301
24.62917 | 434.5002 | 67.40843 | 98.8925
24.6375 | 435 | 67.40567 | 98.90206
24.64584 | 435.5004 | 67.40297 | 98.91142
24.65417 | 436.0002 | 67.40017 | 98.92112
24.6625 | 436.5 | 67.39752 | 98.93033
24.67084 | 437.0004 | 67.39504 | 98.93892
24.67917 | 437.5002 | 67.39255 | 98.94757
24.6875 | 438 | 67.39001 | 98.95637
24.69583 | 438.4998 | 67.38745 | 98.96523
24.70416 | 438.9996 | 67.38484 | 98.97431
24.7125 | 439.5 | 67.38206 | 98.98394
24.72083 | 439.9998 | 67.3793 | 98.9935
24.72916 | 440.4996 | 67.37659 | 99.00293
24.7375 | 441 | 67.37391 | 99.01221
24.74583 | 441.4998 | 67.37131 | 99.02121
24.75417 | 442.0002 | 67.3687 | 99.03029
24.7625 | 442.5 | 67.36588 | 99.04006
24.77084 | 443.0004 | 67.36286 | 99.05053
24.77917 | 443.5002 | 67.35982 | 99.06107
24.7875 | 444 | 67.35708 | 99.07056
24.79584 | 444.5004 | 67.35455 | 99.07936
24.80417 | 445.0002 | 67.35197 | 99.08829
24.8125 | 445.5 | 67.34938 | 99.0973
24.82083 | 445.9998 | 67.34692 | 99.10581
24.82916 | 446.4996 | 67.3445 | 99.11419
24.8375 | 447 | 67.34217 | 99.12229
24.84583 | 447.4998 | 67.33988 | 99.13024
24.85416 | 447.9996 | 67.33778 | 99.1375
24.8625 | 448.5 | 67.33577 | 99.14448
24.87083 | 448.9998 | 67.33372 | 99.1516
24.87917 | 449.5002 | 67.33183 | 99.15816
24.8875 | 450 | 67.32985 | 99.165
24.89584 | 450.5004 | 67.32754 | 99.17303
24.90417 | 451.0002 | 67.32518 | 99.1812
24.9125 | 451.5 | 67.32291 | 99.18909
24.92084 | 452.0004 | 67.32053 | 99.19732
24.92917 | 452.5002 | 67.31832 | 99.205
24.9375 | 453 | 67.31601 | 99.21303
24.94583 | 453.4998 | 67.31375 | 99.22084
24.95416 | 453.9996 | 67.31138 | 99.22908
24.9625 | 454.5 | 67.30904 | 99.23718
24.97083 | 454.9998 | 67.30679 | 99.245
24.97916 | 455.4996 | 67.30447 | 99.25302
24.9875 | 456 | 67.30212 | 99.26119
24.99583 | 456.4998 | 67.2997 | 99.26957
25.00417 | 457.0002 | 67.29739 | 99.27759
25.0125 | 457.5 | 67.29499 | 99.2859
25.02084 | 458.0004 | 67.29254 | 99.29442
25.02917 | 458.5002 | 67.28986 | 99.3037
25.0375 | 459 | 67.28706 | 99.3134
25.04584 | 459.5004 | 67.28429 | 99.32303
25.05417 | 460.0002 | 67.28171 | 99.33197
25.0625 | 460.5 | 67.27905 | 99.34118
25.07083 | 460.9998 | 67.27632 | 99.35068
25.07916 | 461.4996 | 67.2737 | 99.35975
25.0875 | 462 | 67.2711 | 99.36875
25.09583 | 462.4998 | 67.26859 | 99.37748
25.10416 | 462.9996 | 67.26611 | 99.38606
25.1125 | 463.5 | 67.2636 | 99.39479
25.12083 | 463.9998 | 67.2609 | 99.40414
25.12917 | 464.5002 | 67.25814 | 99.41371
25.1375 | 465 | 67.25522 | 99.42383
25.14584 | 465.5004 | 67.25251 | 99.43325
25.15417 | 466.0002 | 67.25019 | 99.44128
25.1625 | 466.5 | 67.2481 | 99.44854
25.17084 | 467.0004 | 67.24625 | 99.45496
25.17917 | 467.5002 | 67.2443 | 99.46173
25.1875 | 468 | 67.2423 | 99.46864
25.19583 | 468.4998 | 67.24031 | 99.47555
25.20416 | 468.9996 | 67.23832 | 99.48246
25.2125 | 469.5 | 67.23637 | 99.48923
25.22083 | 469.9998 | 67.23429 | 99.49642
25.22916 | 470.4996 | 67.23208 | 99.5041
25.2375 | 471 | 67.22999 | 99.51136
25.24583 | 471.4998 | 67.22797 | 99.51834
25.25417 | 472.0002 | 67.22592 | 99.52546
25.2625 | 472.5 | 67.22389 | 99.53251
25.27084 | 473.0004 | 67.22167 | 99.54019
25.27917 | 473.5002 | 67.2193 | 99.54842
25.2875 | 474 | 67.21711 | 99.55603
25.29584 | 474.5004 | 67.21505 | 99.56315
25.30417 | 475.0002 | 67.21296 | 99.57041
25.3125 | 475.5 | 67.21091 | 99.57753
25.32083 | 475.9998 | 67.20883 | 99.58472
25.32916 | 476.4996 | 67.20672 | 99.59205
25.3375 | 477 | 67.20463 | 99.59931
25.34583 | 477.4998 | 67.20261 | 99.60629
25.35416 | 477.9996 | 67.20064 | 99.61313
25.3625 | 478.5 | 67.19859 | 99.62025
25.37083 | 478.9998 | 67.19642 | 99.62779
25.37917 | 479.5002 | 67.19416 | 99.6356
25.3875 | 480 | 67.19175 | 99.64398
25.39584 | 480.5004 | 67.18937 | 99.65222
25.40417 | 481.0002 | 67.18716 | 99.6599
25.4125 | 481.5 | 67.18494 | 99.66757
25.42084 | 482.0004 | 67.18265 | 99.67553
25.42917 | 482.5002 | 67.1806 | 99.68265
25.4375 | 483 | 67.17864 | 99.68942
25.44583 | 483.4998 | 67.17671 | 99.69612
25.45416 | 483.9996 | 67.17472 | 99.70303
25.4625 | 484.5 | 67.17251 | 99.71071
25.47083 | 484.9998 | 67.17035 | 99.71818
25.47916 | 485.4996 | 67.16824 | 99.72551
25.4875 | 486 | 67.16619 | 99.73263
25.49583 | 486.4998 | 67.16409 | 99.73989
25.50417 | 487.0002 | 67.16192 | 99.74743
25.5125 | 487.5 | 67.15983 | 99.75469
25.52084 | 488.0004 | 67.15777 | 99.76181
25.52917 | 488.5002 | 67.1557 | 99.76899
25.5375 | 489 | 67.15337 | 99.77709
25.54584 | 489.5004 | 67.15091 | 99.78561
25.55417 | 490.0002 | 67.14846 | 99.79412
25.5625 | 490.5 | 67.14608 | 99.80236
25.57083 | 490.9998 | 67.14369 | 99.81067
25.57916 | 491.4996 | 67.14127 | 99.81904
25.5875 | 492 | 67.1391 | 99.82658
25.59583 | 492.4998 | 67.13696 | 99.83398
25.60416 | 492.9996 | 67.13483 | 99.84138
25.6125 | 493.5 | 67.13256 | 99.84927
25.62083 | 493.9998 | 67.13044 | 99.8566
25.62917 | 494.5002 | 67.12837 | 99.86378
25.6375 | 495 | 67.12626 | 99.87111
25.64584 | 495.5004 | 67.12418 | 99.8783
25.65417 | 496.0002 | 67.12211 | 99.88549
25.6625 | 496.5 | 67.11988 | 99.89324
25.67084 | 497.0004 | 67.1177 | 99.90078
25.67916 | 497.4996 | 67.11569 | 99.90776
25.6875 | 498 | 67.11374 | 99.91453
25.69584 | 498.5004 | 67.11185 | 99.92109
25.70416 | 498.9996 | 67.11007 | 99.92723
25.7125 | 499.5 | 67.1084 | 99.93303
25.72083 | 499.9998 | 67.10665 | 99.9391
25.72916 | 500.4996 | 67.10476 | 99.94566
25.7375 | 501 | 67.10283 | 99.95236
25.74583 | 501.4998 | 67.10086 | 99.9592
25.75417 | 502.0002 | 67.09882 | 99.96625
25.7625 | 502.5 | 67.09693 | 99.97281
25.77084 | 503.0004 | 67.09532 | 99.9784
25.77917 | 503.5002 | 67.09371 | 99.98398
25.7875 | 504 | 67.092 | 99.98992
25.79584 | 504.5004 | 67.09017 | 99.99627
25.80416 | 504.9996 | 67.08826 | 100.0029
25.8125 | 505.5 | 67.08649 | 100.009
25.82084 | 506.0004 | 67.08486 | 100.0147
25.82916 | 506.4996 | 67.08329 | 100.0201
25.8375 | 507 | 67.08174 | 100.0255
25.84583 | 507.4998 | 67.08017 | 100.031
25.85416 | 507.9996 | 67.07862 | 100.0363
25.8625 | 508.5 | 67.07701 | 100.0419
25.87083 | 508.9998 | 67.07536 | 100.0476
25.87917 | 509.5002 | 67.07357 | 100.0539
25.8875 | 510 | 67.07187 | 100.0597
25.89584 | 510.5004 | 67.07018 | 100.0656
25.90417 | 511.0002 | 67.06809 | 100.0728
25.9125 | 511.5 | 67.0658 | 100.0808
25.92084 | 512.0004 | 67.06378 | 100.0878
25.92916 | 512.4996 | 67.06201 | 100.0939
25.9375 | 513 | 67.06048 | 100.0992
25.94584 | 513.5004 | 67.05901 | 100.1043
25.95416 | 513.9996 | 67.05746 | 100.1097
25.9625 | 514.5 | 67.05581 | 100.1154
25.97083 | 514.9998 | 67.05418 | 100.1211
25.97916 | 515.4996 | 67.05241 | 100.1272
25.9875 | 516 | 67.0508 | 100.1328
25.99583 | 516.4998 | 67.04921 | 100.1383
26.00417 | 517.0002 | 67.04746 | 100.1444
26.0125 | 517.5 | 67.04553 | 100.1511
26.02084 | 518.0004 | 67.04372 | 100.1574
26.02917 | 518.5002 | 67.04201 | 100.1633
26.0375 | 519 | 67.04048 | 100.1686
26.04584 | 519.5004 | 67.03883 | 100.1743
26.05416 | 519.9996 | 67.03716 | 100.1801
26.0625 | 520.5 | 67.03577 | 100.1849
26.07084 | 521.0004 | 67.03426 | 100.1902
26.07916 | 521.4996 | 67.03263 | 100.1958
26.0875 | 522 | 67.03106 | 100.2013
26.09583 | 522.4998 | 67.02965 | 100.2062
26.10416 | 522.9996 | 67.02816 | 100.2113
26.1125 | 523.5 | 67.02657 | 100.2168
26.12083 | 523.9998 | 67.02502 | 100.2222
26.12917 | 524.5002 | 67.02357 | 100.2272
26.1375 | 525 | 67.02222 | 100.2319
26.14584 | 525.5004 | 67.021 | 100.2362
26.15417 | 526.0002 | 67.01973 | 100.2406
26.1625 | 526.5 | 67.01824 | 100.2457
26.17084 | 527.0004 | 67.01669 | 100.2511
26.17916 | 527.4996 | 67.0151 | 100.2566
26.1875 | 528 | 67.01363 | 100.2617
26.19584 | 528.5004 | 67.01202 | 100.2673
26.20416 | 528.9996 | 67.01059 | 100.2723
26.2125 | 529.5 | 67.00924 | 100.2769
26.22083 | 529.9998 | 67.00777 | 100.282
26.22916 | 530.4996 | 67.00606 | 100.288
26.2375 | 531 | 67.00417 | 100.2945
26.24583 | 531.4998 | 67.00254 | 100.3002
26.25417 | 532.0002 | 67.00133 | 100.3044
26.2625 | 532.5 | 67.00023 | 100.3082
26.27084 | 533.0004 | 66.99914 | 100.312
26.27917 | 533.5002 | 66.99785 | 100.3164
26.2875 | 534 | 66.99642 | 100.3214
26.29584 | 534.5004 | 66.99495 | 100.3265
26.30416 | 534.9996 | 66.9935 | 100.3315
26.3125 | 535.5 | 66.99222 | 100.336
26.32084 | 536.0004 | 66.99117 | 100.3396
26.32916 | 536.4996 | 66.99008 | 100.3434
26.3375 | 537 | 66.98912 | 100.3467
26.34583 | 537.4998 | 66.98807 | 100.3504
26.35416 | 537.9996 | 66.98718 | 100.3534
26.3625 | 538.5 | 66.98632 | 100.3564
26.37083 | 538.9998 | 66.98551 | 100.3592
26.37917 | 539.5002 | 66.98477 | 100.3618
26.3875 | 540 | 66.98382 | 100.3651
26.39584 | 540.5004 | 66.98276 | 100.3688
26.40417 | 541.0002 | 66.98171 | 100.3724
26.4125 | 541.5 | 66.9805 | 100.3766
26.42084 | 542.0004 | 66.97933 | 100.3807
26.42916 | 542.4996 | 66.97817 | 100.3847
26.4375 | 543 | 66.97706 | 100.3886
26.44584 | 543.5004 | 66.97587 | 100.3927
26.45416 | 543.9996 | 66.97467 | 100.3969
26.4625 | 544.5 | 66.97346 | 100.401
26.47083 | 544.9998 | 66.97235 | 100.4049
26.47916 | 545.4996 | 66.9713 | 100.4085
26.4875 | 546 | 66.97024 | 100.4122
26.49583 | 546.4998 | 66.96925 | 100.4156
26.50417 | 547.0002 | 66.96833 | 100.4188
26.5125 | 547.5 | 66.96742 | 100.422
26.52084 | 548.0004 | 66.96657 | 100.4249
26.52917 | 548.5002 | 66.96571 | 100.4279
26.5375 | 549 | 66.9648 | 100.4311
26.54584 | 549.5004 | 66.96388 | 100.4343
26.55416 | 549.9996 | 66.96311 | 100.4369
26.5625 | 550.5 | 66.96247 | 100.4392
26.57084 | 551.0004 | 66.96186 | 100.4413
26.57916 | 551.4996 | 66.96102 | 100.4442
26.5875 | 552 | 66.96025 | 100.4468
26.59583 | 552.4998 | 66.95971 | 100.4487
26.60416 | 552.9996 | 66.95917 | 100.4506
26.6125 | 553.5 | 66.95828 | 100.4537
26.62083 | 553.9998 | 66.9572 | 100.4574
26.62917 | 554.5002 | 66.95589 | 100.462
26.6375 | 555 | 66.95494 | 100.4653
26.64584 | 555.5004 | 66.9542 | 100.4678
26.65417 | 556.0002 | 66.95363 | 100.4698
26.6625 | 556.5 | 66.95311 | 100.4716
26.67084 | 557.0004 | 66.95255 | 100.4736
26.67916 | 557.4996 | 66.952 | 100.4755
26.6875 | 558 | 66.95144 | 100.4774
26.69584 | 558.5004 | 66.95071 | 100.4799
26.70416 | 558.9996 | 66.94997 | 100.4825
26.7125 | 559.5 | 66.94931 | 100.4848
26.72083 | 559.9998 | 66.9487 | 100.4869
26.72916 | 560.4996 | 66.9481 | 100.489
26.7375 | 561 | 66.94753 | 100.4909
26.74583 | 561.4998 | 66.94693 | 100.493
26.75417 | 562.0002 | 66.94625 | 100.4954
26.7625 | 562.5 | 66.9454 | 100.4983
26.77084 | 563.0004 | 66.94448 | 100.5016
26.77917 | 563.5002 | 66.94353 | 100.5048
26.7875 | 564 | 66.9423 | 100.5091
26.79584 | 564.5004 | 66.94091 | 100.5139
26.80416 | 564.9996 | 66.93963 | 100.5184
26.8125 | 565.5 | 66.9384 | 100.5226
26.82084 | 566.0004 | 66.93727 | 100.5265
26.82916 | 566.4996 | 66.93622 | 100.5302
26.8375 | 567 | 66.93522 | 100.5337
26.84583 | 567.4998 | 66.93419 | 100.5372
26.85416 | 567.9996 | 66.93298 | 100.5414
26.8625 | 568.5 | 66.93176 | 100.5457
26.87083 | 568.9998 | 66.93067 | 100.5494
26.87917 | 569.5002 | 66.92982 | 100.5524
26.8875 | 570 | 66.9291 | 100.5549
26.89584 | 570.5004 | 66.92829 | 100.5577
26.90417 | 571.0002 | 66.92745 | 100.5606
26.9125 | 571.5 | 66.92658 | 100.5636
26.92084 | 572.0004 | 66.92574 | 100.5665
26.92916 | 572.4996 | 66.92509 | 100.5688
26.9375 | 573 | 66.92449 | 100.5709
26.94584 | 573.5004 | 66.92387 | 100.573
26.95416 | 573.9996 | 66.9233 | 100.575
26.9625 | 574.5 | 66.9228 | 100.5767
26.97083 | 574.9998 | 66.9224 | 100.5781
26.97916 | 575.4996 | 66.92187 | 100.5799
26.9875 | 576 | 66.92123 | 100.5822
26.99583 | 576.4998 | 66.92045 | 100.5849
27.00417 | 577.0002 | 66.91972 | 100.5874
27.0125 | 577.5 | 66.919 | 100.5899
27.02084 | 578.0004 | 66.91837 | 100.5921
27.02917 | 578.5002 | 66.91771 | 100.5944
27.0375 | 579 | 66.91682 | 100.5975
27.04584 | 579.5004 | 66.91586 | 100.6008
27.05416 | 579.9996 | 66.91525 | 100.6029
27.0625 | 580.5 | 66.91477 | 100.6046
27.07084 | 581.0004 | 66.91421 | 100.6065
27.07916 | 581.4996 | 66.91368 | 100.6084
27.0875 | 582 | 66.91312 | 100.6103
27.09583 | 582.4998 | 66.91235 | 100.613
27.10416 | 582.9996 | 66.91161 | 100.6155
27.1125 | 583.5 | 66.91099 | 100.6177
27.12083 | 583.9998 | 66.91056 | 100.6192
27.12917 | 584.5002 | 66.91014 | 100.6206
27.1375 | 585 | 66.90966 | 100.6223
27.14584 | 585.5004 | 66.90927 | 100.6236
27.15417 | 586.0002 | 66.90889 | 100.625
27.1625 | 586.5 | 66.90845 | 100.6265
27.17084 | 587.0004 | 66.90821 | 100.6273
27.17916 | 587.4996 | 66.90801 | 100.628
27.1875 | 588 | 66.9076 | 100.6294
27.19584 | 588.5004 | 66.90702 | 100.6315
27.20416 | 588.9996 | 66.90658 | 100.633
27.2125 | 589.5 | 66.90634 | 100.6338
27.22083 | 589.9998 | 66.90599 | 100.635
27.22916 | 590.4996 | 66.90537 | 100.6372
27.2375 | 591 | 66.90487 | 100.6389
27.24583 | 591.4998 | 66.90455 | 100.64
27.25417 | 592.0002 | 66.90424 | 100.6411
27.2625 | 592.5 | 66.90384 | 100.6425
27.27084 | 593.0004 | 66.90356 | 100.6435
27.27917 | 593.5002 | 66.90324 | 100.6446
27.2875 | 594 | 66.90302 | 100.6454
27.29584 | 594.5004 | 66.90261 | 100.6467
27.30416 | 594.9996 | 66.90205 | 100.6487
27.3125 | 595.5 | 66.90135 | 100.6511
27.32084 | 596.0004 | 66.90072 | 100.6533
27.32916 | 596.4996 | 66.90026 | 100.6549
27.3375 | 597 | 66.89982 | 100.6564
27.34583 | 597.4998 | 66.89929 | 100.6583
27.35416 | 597.9996 | 66.89883 | 100.6599
27.3625 | 598.5 | 66.89859 | 100.6607
27.37083 | 598.9998 | 66.89839 | 100.6614
27.37917 | 599.5002 | 66.89815 | 100.6622
27.3875 | 600 | 66.89798 | 100.6628
27.39584 | 600.5004 | 66.89778 | 100.6635
27.40417 | 601.0002 | 66.89748 | 100.6645
27.4125 | 601.5 | 66.89714 | 100.6657
27.42084 | 602.0004 | 66.89686 | 100.6667
27.42916 | 602.4996 | 66.89658 | 100.6677
27.4375 | 603 | 66.89635 | 100.6685
27.44584 | 603.5004 | 66.89625 | 100.6688
27.45416 | 603.9996 | 66.89613 | 100.6692
27.4625 | 604.5 | 66.89601 | 100.6696
27.47083 | 604.9998 | 66.89607 | 100.6694
27.47916 | 605.4996 | 66.89609 | 100.6694
27.4875 | 606 | 66.89601 | 100.6696
27.49583 | 606.4998 | 66.89581 | 100.6703
27.50417 | 607.0002 | 66.89565 | 100.6709
27.5125 | 607.5 | 66.89555 | 100.6712
27.52084 | 608.0004 | 66.89533 | 100.672
27.52917 | 608.5002 | 66.89503 | 100.6731
27.5375 | 609 | 66.89464 | 100.6744
27.54584 | 609.5004 | 66.89412 | 100.6762
27.55416 | 609.9996 | 66.8938 | 100.6773
27.5625 | 610.5 | 66.89356 | 100.6782
27.57084 | 611.0004 | 66.89344 | 100.6786
27.57916 | 611.4996 | 66.89344 | 100.6786
27.5875 | 612 | 66.8936 | 100.678
27.59583 | 612.4998 | 66.89372 | 100.6776
27.60416 | 612.9996 | 66.89374 | 100.6775
27.6125 | 613.5 | 66.89368 | 100.6777
27.62083 | 613.9998 | 66.89356 | 100.6782
27.62917 | 614.5002 | 66.89344 | 100.6786
27.6375 | 615 | 66.89348 | 100.6784
27.64584 | 615.5004 | 66.89338 | 100.6788
27.65417 | 616.0002 | 66.89315 | 100.6796
27.6625 | 616.5 | 66.89291 | 100.6804
27.67084 | 617.0004 | 66.89293 | 100.6803
27.67916 | 617.4996 | 66.89303 | 100.68
27.6875 | 618 | 66.89309 | 100.6798
27.69584 | 618.5004 | 66.89315 | 100.6796
27.70416 | 618.9996 | 66.89319 | 100.6794
27.7125 | 619.5 | 66.89305 | 100.6799
27.72083 | 619.9998 | 66.89297 | 100.6802
27.72916 | 620.4996 | 66.89305 | 100.6799
27.7375 | 621 | 66.89317 | 100.6795
27.74583 | 621.4998 | 66.89323 | 100.6793
27.75417 | 622.0002 | 66.89333 | 100.6789
27.7625 | 622.5 | 66.89344 | 100.6786
27.77084 | 623.0004 | 66.89356 | 100.6782
27.77917 | 623.5002 | 66.89376 | 100.6775
27.7875 | 624 | 66.8941 | 100.6763
27.79584 | 624.5004 | 66.89454 | 100.6747
27.80416 | 624.9996 | 66.89484 | 100.6737
27.8125 | 625.5 | 66.89513 | 100.6727
27.82084 | 626.0004 | 66.89557 | 100.6712
27.82916 | 626.4996 | 66.89597 | 100.6698
27.8375 | 627 | 66.89637 | 100.6684
27.84583 | 627.4998 | 66.8967 | 100.6673
27.85416 | 627.9996 | 66.89702 | 100.6662
27.8625 | 628.5 | 66.89714 | 100.6657
27.87083 | 628.9998 | 66.8971 | 100.6659
27.87917 | 629.5002 | 66.89706 | 100.666
27.8875 | 630 | 66.89718 | 100.6656
27.89584 | 630.5004 | 66.89736 | 100.665
27.90417 | 631.0002 | 66.89744 | 100.6647
27.9125 | 631.5 | 66.8973 | 100.6652
27.92084 | 632.0004 | 66.89728 | 100.6652
27.92916 | 632.4996 | 66.89756 | 100.6643
27.9375 | 633 | 66.89798 | 100.6628
27.94584 | 633.5004 | 66.89821 | 100.662
27.95416 | 633.9996 | 66.89819 | 100.6621
27.9625 | 634.5 | 66.898 | 100.6627
27.97083 | 634.9998 | 66.898 | 100.6627
27.97916 | 635.4996 | 66.89819 | 100.6621
27.9875 | 636 | 66.89839 | 100.6614
27.99583 | 636.4998 | 66.89835 | 100.6615
28.00417 | 637.0002 | 66.89835 | 100.6615
28.0125 | 637.5 | 66.89851 | 100.661
28.02084 | 638.0004 | 66.89865 | 100.6605
28.02917 | 638.5002 | 66.89867 | 100.6604
28.0375 | 639 | 66.89863 | 100.6606
28.04584 | 639.5004 | 66.89847 | 100.6611
28.05416 | 639.9996 | 66.89819 | 100.6621
28.0625 | 640.5 | 66.89778 | 100.6635