## Fe2O3_Fe_15CO_1Cycles_150_300um
CLOSED
Version | 2
Language | English
Mode | Standard
Run | 1
RunSerial | 8302
PanNo | 8
Instrument | TGA Q5000 V3.17 Build 265
Module | TGA - Modulated
InstSerial | 5000-0611
Operator | AS
File | \\Ce-mb4309\ta\Data\TGA\Jasper\2021\3layer_RPM_experiments\Fe2O3_Fe_15CO_1Cycles_150_300um_QW_950C_29032022_r5.001
FurnaceType | IR
PlatformType | STD
Sample | Fe2O3 29032022
Size | 5.508 | mg
ProcName | ChemLoop with Auto Switch
Method | ChemLoop with Auto Switch
Comment | Fe2O3_Fe 150300um 15CO_4O2 950C 1cycle
Xcomment | Pan: Platinum-HT
Xcomment | Gas1: Nitrogen
Xcomment | Gas2: Air
Xcomment | Balance Gas: Nitrogen 10.0 ml/min
Xcomment | Sample Gas: Nitrogen 50.0 ml/min
Text
TempCal | 2 | pts | 152.72 | 152.60,358.99 | 358.2
AutoCurie | Calibration: Passed, Date 2019-10-30 15:33:22
AutoCurie | Verification: Passed, Date 2019-11-01 16:10:36
PanForceCal | 2 pts 0.15 0.00,0.60 7.00
InstCalDate | Weight Date 2021-12-13 11:23:01
AutoWgtCal | Calibration: Passed, Date 2021-12-13 11:23:01
AutoWgtCal | Verification: Passed, Date 2021-12-13 11:26:42
Massflow | Balance N2 5 pts 10.00 9.79,50.00 45.72,100.00 97.10,150.00 147.70,190.00 183.20
Massflow | Balance He 5 pts 10.00 8.50,50.00 42.00,100.00 84.70,150.00 129.10,190.00 166.70
Massflow | Sample N2 5 pts 10.00 13.00,50.00 56.98,100.00 118.88,150.00 181.05,200.00 236.22
Massflow | Sample He 5 pts 10.00 14.20,50.00 50.10,100.00 95.80,150.00 143.70,190.00 184.00
Controls | Gas 1 Event Off Sampling 0.5
Nsig | 4
Sig1 | Time (min)
Sig2 | Temperature (°C)
Sig3 | Weight (mg)
Sig4 | Temperature Amplitude (°C)
AirCoolTime | 0.0 min
AutoAnalysis | Off
MacroFile
Date | 2022-03-30
Time | 16:00
OrgMethod | 1: Event state On
OrgMethod | 2: Isothermal for 0.05 min
OrgMethod | 3: Event state Off
OrgMethod | 4: Equilibrate at 100.00 °C
OrgMethod | 5: Ramp 60.00 °C/min to 950.00 °C
OrgMethod | 6: Event state On
OrgMethod | 7: Isothermal for 0.05 min
OrgMethod | 8: Event state Off
OrgMethod | 9: Isothermal for 0.10 min
OrgMethod | 10: Mass flow 200.00 mL/min
OrgMethod | 11: Isothermal for 1.00 min
OrgMethod | 12: Event state On
OrgMethod | 13: Isothermal for 0.10 min
OrgMethod | 14: Mass flow 100.00 mL/min
OrgMethod | 15: Isothermal for 20.00 min
OrgMethod | 16: Event state Off
OrgMethod | 17: Isothermal for 0.10 min
OrgMethod | 18: Mass flow 200.00 mL/min
OrgMethod | 19: Isothermal for 1.00 min
OrgMethod | 20: Event state On
OrgMethod | 21: Isothermal for 0.10 min
OrgMethod | 22: Mass flow 162.00 mL/min
OrgMethod | 23: Isothermal for 20.00 min
OrgMethod | 24: Event state Off
OrgMethod | 25: Repeat segment 9 for 0 times
OrgMethod | 26: Event state On
OrgMethod | 27: Isothermal for 0.05 min
OrgMethod | 28: Event state Off
OrgMethod | 29: Isothermal for 0.05 min
OrgFile | \\Ce-mb4309\ta\Data\TGA\Jasper\2021\3layer_RPM_experiments\Fe2O3_Fe_15CO_1Cycles_150_300um_QW_950C_29032022_r5.001
StartOfData
-4 | 1 | 0 | 0
0.0009 | 26.29227 | 5.507887 | 100
0.004166667 | 26.29558 | 5.508354 | 100.0085
0.0125 | 26.30226 | 5.507162 | 99.98684
0.02083334 | 26.31304 | 5.507766 | 99.9978
0.02916666 | 26.32705 | 5.508428 | 100.0098
0.0375 | 26.346 | 5.507353 | 99.9903
-4 | 0 | 0 | 0
0.04583334 | 26.37075 | 5.507824 | 99.99886
0.05416668 | 26.5095 | 5.50781 | 99.9986
0.0625 | 26.96504 | 5.505238 | 99.95191
0.07083332 | 27.54708 | 5.50805 | 100.003
0.07916666 | 28.25518 | 5.513787 | 100.1071
0.0875 | 29.13889 | 5.516774 | 100.1614
0.09583332 | 30.20764 | 5.520365 | 100.2265
0.1041666 | 31.43536 | 5.523079 | 100.2758
0.1125 | 32.78464 | 5.523941 | 100.2915
0.1208333 | 34.2246 | 5.525342 | 100.3169
0.1291666 | 35.72583 | 5.526186 | 100.3322
0.1375 | 37.25798 | 5.52572 | 100.3238
0.1458333 | 38.8016 | 5.525937 | 100.3277
0.1541667 | 40.33018 | 5.524926 | 100.3094
0.1625 | 41.83386 | 5.524128 | 100.2949
0.1708334 | 43.30002 | 5.523564 | 100.2846
0.1791666 | 44.72461 | 5.522678 | 100.2685
0.1875 | 46.10231 | 5.522114 | 100.2583
0.1958334 | 47.4334 | 5.52138 | 100.245
0.2041667 | 48.71696 | 5.520153 | 100.2227
0.2125 | 49.95709 | 5.519745 | 100.2153
0.2208333 | 51.15542 | 5.519274 | 100.2067
0.2291667 | 52.31572 | 5.517704 | 100.1782
0.2375 | 53.44001 | 5.517699 | 100.1781
0.2458334 | 54.53352 | 5.51751 | 100.1747
0.2541666 | 55.598 | 5.515906 | 100.1456
0.2625 | 56.63732 | 5.516182 | 100.1506
0.2708334 | 57.65272 | 5.515424 | 100.1368
0.2791667 | 58.64576 | 5.514418 | 100.1186
0.2875 | 59.61798 | 5.514732 | 100.1243
0.2958333 | 60.57034 | 5.513937 | 100.1098
0.3041667 | 61.50489 | 5.513445 | 100.1009
0.3125 | 62.41909 | 5.513474 | 100.1014
0.3208333 | 63.31486 | 5.513196 | 100.0964
0.3291667 | 64.19178 | 5.51287 | 100.0905
0.3375 | 65.0512 | 5.512743 | 100.0882
0.3458333 | 65.89157 | 5.512414 | 100.0822
0.3541666 | 66.71264 | 5.51213 | 100.077
0.3625 | 67.51716 | 5.511941 | 100.0736
0.3708334 | 68.30116 | 5.511753 | 100.0702
0.3791666 | 69.06764 | 5.51159 | 100.0672
0.3875 | 69.81788 | 5.51145 | 100.0647
0.3958334 | 70.5476 | 5.511321 | 100.0623
0.4041666 | 71.2608 | 5.511216 | 100.0604
0.4125 | 71.95712 | 5.511138 | 100.059
0.4208333 | 72.6348 | 5.511059 | 100.0576
0.4291667 | 73.29734 | 5.510976 | 100.0561
0.4375 | 73.94282 | 5.510886 | 100.0544
0.4458333 | 74.57313 | 5.510788 | 100.0527
0.4541667 | 75.18816 | 5.510689 | 100.0509
0.4625 | 75.7879 | 5.510572 | 100.0487
0.4708334 | 76.37261 | 5.51045 | 100.0465
0.4791666 | 76.94245 | 5.510331 | 100.0444
0.4875 | 77.5001 | 5.510199 | 100.042
0.4958334 | 78.0436 | 5.510063 | 100.0395
0.5041666 | 78.57228 | 5.509936 | 100.0372
0.5125 | 79.0904 | 5.509801 | 100.0348
0.5208332 | 79.59512 | 5.509668 | 100.0323
0.5291666 | 80.08682 | 5.509542 | 100.03
0.5375 | 80.56632 | 5.509404 | 100.0275
0.5458334 | 81.03479 | 5.509264 | 100.025
0.5541668 | 81.49068 | 5.50913 | 100.0226
0.5625 | 81.93782 | 5.508993 | 100.0201
0.5708332 | 82.37191 | 5.508851 | 100.0175
0.5791666 | 82.79644 | 5.508717 | 100.0151
0.5875 | 83.21078 | 5.508571 | 100.0124
0.5958334 | 83.61425 | 5.508424 | 100.0097
0.6041668 | 84.0075 | 5.508285 | 100.0072
0.6125 | 84.39069 | 5.508139 | 100.0046
0.6208334 | 84.76558 | 5.507991 | 100.0019
0.6291666 | 85.13119 | 5.50785 | 99.99933
0.6375 | 85.48694 | 5.507708 | 99.99675
0.6458332 | 85.83491 | 5.507571 | 99.99426
0.6541666 | 86.17379 | 5.507434 | 99.99178
0.6625 | 86.50481 | 5.50729 | 99.98916
0.6708334 | 86.82743 | 5.50714 | 99.98644
0.6791668 | 87.14129 | 5.507 | 99.9839
0.6875 | 87.44745 | 5.50687 | 99.98154
0.6958332 | 87.74759 | 5.506744 | 99.97925
0.7041666 | 88.03941 | 5.506615 | 99.97691
0.7125 | 88.3252 | 5.506491 | 99.97465
0.7208334 | 88.60189 | 5.506368 | 99.97242
0.7291668 | 88.87269 | 5.506245 | 99.97019
0.7375 | 89.13572 | 5.506122 | 99.96796
0.7458334 | 89.39291 | 5.50601 | 99.96592
0.7541666 | 89.64426 | 5.505899 | 99.96391
0.7625 | 89.88881 | 5.505793 | 99.96198
0.7708332 | 90.12781 | 5.50569 | 99.96011
0.7791666 | 90.36061 | 5.505576 | 99.95804
0.7875 | 90.58726 | 5.505463 | 99.95599
0.7958334 | 90.80831 | 5.505362 | 99.95416
0.8041668 | 91.02394 | 5.505261 | 99.95232
0.8125 | 91.23447 | 5.505166 | 99.9506
0.8208332 | 91.43982 | 5.505088 | 99.94918
0.8291666 | 91.6393 | 5.505005 | 99.94768
0.8375 | 91.83397 | 5.504914 | 99.94602
0.8458334 | 92.02506 | 5.504824 | 99.94439
0.8541668 | 92.21082 | 5.504736 | 99.94279
0.8625 | 92.39116 | 5.504656 | 99.94134
0.8708332 | 92.56705 | 5.504582 | 99.94
0.8791668 | 92.73874 | 5.504507 | 99.93863
0.8875 | 92.90684 | 5.504438 | 99.93738
0.8958332 | 93.07046 | 5.50437 | 99.93615
0.9041666 | 93.22953 | 5.504306 | 99.93498
0.9125 | 93.38549 | 5.504241 | 99.9338
0.9208334 | 93.53754 | 5.50418 | 99.9327
0.9291668 | 93.68494 | 5.504114 | 99.9315
0.9375 | 93.82994 | 5.504048 | 99.9303
0.9458332 | 93.9712 | 5.503975 | 99.92897
0.9541666 | 94.10878 | 5.503908 | 99.92776
0.9625 | 94.24066 | 5.50385 | 99.92671
0.9708334 | 94.37274 | 5.503789 | 99.9256
0.9791668 | 94.50011 | 5.50373 | 99.92453
0.9875 | 94.62353 | 5.503678 | 99.92358
0.9958332 | 94.74429 | 5.50362 | 99.92253
1.004167 | 94.86303 | 5.503557 | 99.92139
1.0125 | 94.978 | 5.503498 | 99.92031
1.020833 | 95.09053 | 5.503438 | 99.91922
1.029167 | 95.19969 | 5.503376 | 99.9181
1.0375 | 95.3057 | 5.503322 | 99.91712
1.045834 | 95.40911 | 5.503271 | 99.91619
1.054167 | 95.51051 | 5.503228 | 99.91541
1.0625 | 95.61081 | 5.503194 | 99.91479
1.070833 | 95.70644 | 5.503153 | 99.91405
1.079166 | 95.80051 | 5.5031 | 99.91309
1.0875 | 95.89338 | 5.503061 | 99.91238
1.095833 | 95.98224 | 5.503028 | 99.91178
1.104166 | 96.07025 | 5.502998 | 99.91124
1.1125 | 96.15481 | 5.502964 | 99.91062
1.120833 | 96.23936 | 5.502921 | 99.90984
1.129167 | 96.31984 | 5.502884 | 99.90917
1.1375 | 96.40036 | 5.502852 | 99.90859
1.145834 | 96.47849 | 5.50282 | 99.908
1.154167 | 96.55431 | 5.502795 | 99.90755
1.1625 | 96.62902 | 5.502774 | 99.90717
1.170834 | 96.70216 | 5.50275 | 99.90673
1.179167 | 96.77332 | 5.50273 | 99.90637
1.1875 | 96.84244 | 5.50271 | 99.90601
1.195833 | 96.91197 | 5.50269 | 99.90564
1.204166 | 96.97899 | 5.50267 | 99.90528
1.2125 | 97.0442 | 5.502648 | 99.90488
1.220833 | 97.10811 | 5.50262 | 99.90437
1.229166 | 97.17149 | 5.502596 | 99.90394
1.2375 | 97.23304 | 5.502572 | 99.9035
1.245833 | 97.29316 | 5.502555 | 99.90319
1.254167 | 97.35259 | 5.50254 | 99.90292
1.2625 | 97.40978 | 5.502524 | 99.90263
1.270834 | 97.46642 | 5.502507 | 99.90232
1.279167 | 97.52215 | 5.502494 | 99.90209
1.2875 | 97.57655 | 5.50248 | 99.90183
1.295834 | 97.62931 | 5.502466 | 99.90158
1.304167 | 97.68048 | 5.50245 | 99.90129
1.3125 | 97.73219 | 5.502432 | 99.90096
1.320833 | 97.78142 | 5.502412 | 99.9006
1.329166 | 97.83085 | 5.502402 | 99.90042
1.3375 | 97.87812 | 5.502392 | 99.90023
1.345833 | 97.92424 | 5.502382 | 99.90005
1.354166 | 97.97131 | 5.502377 | 99.89996
1.3625 | 98.01574 | 5.50237 | 99.89983
1.370833 | 98.05891 | 5.502363 | 99.89971
1.379167 | 98.10353 | 5.502356 | 99.89958
1.3875 | 98.1447 | 5.50234 | 99.89929
1.395834 | 98.18612 | 5.502329 | 99.89909
1.404167 | 98.22641 | 5.502318 | 99.89889
1.4125 | 98.26679 | 5.502304 | 99.89864
1.420834 | 98.30519 | 5.502292 | 99.89842
1.429167 | 98.34305 | 5.502278 | 99.89816
1.4375 | 98.38074 | 5.502263 | 99.89789
1.445833 | 98.4175 | 5.50225 | 99.89766
1.454166 | 98.45319 | 5.502238 | 99.89744
1.4625 | 98.48793 | 5.502224 | 99.89718
1.470833 | 98.52342 | 5.502212 | 99.89697
1.479166 | 98.55689 | 5.502201 | 99.89677
1.4875 | 98.58964 | 5.502196 | 99.89668
1.495833 | 98.62258 | 5.502192 | 99.8966
1.504167 | 98.65522 | 5.502186 | 99.89649
1.5125 | 98.68598 | 5.502178 | 99.89635
1.520834 | 98.71678 | 5.50217 | 99.8962
1.529167 | 98.74621 | 5.502164 | 99.89609
1.5375 | 98.77532 | 5.502157 | 99.89597
1.545834 | 98.80469 | 5.50215 | 99.89584
1.554167 | 98.83309 | 5.502144 | 99.89573
1.5625 | 98.85975 | 5.502141 | 99.89568
1.570833 | 98.88642 | 5.502146 | 99.89577
1.579166 | 98.91289 | 5.502149 | 99.89582
1.5875 | 98.93982 | 5.50215 | 99.89584
1.595833 | 98.96469 | 5.502157 | 99.89597
1.604166 | 98.98993 | 5.50216 | 99.89602
1.6125 | 99.01356 | 5.502162 | 99.89606
1.620833 | 99.03881 | 5.502163 | 99.89608
1.629167 | 99.0623 | 5.502171 | 99.89622
1.6375 | 99.0855 | 5.502176 | 99.89631
1.645834 | 99.10868 | 5.502168 | 99.89617
1.654167 | 99.13212 | 5.50216 | 99.89602
1.6625 | 99.15434 | 5.502159 | 99.896
1.670834 | 99.17538 | 5.502156 | 99.89595
1.679166 | 99.19754 | 5.502156 | 99.89595
1.6875 | 99.21853 | 5.502153 | 99.89589
1.695834 | 99.23889 | 5.502154 | 99.89591
1.704166 | 99.25902 | 5.502158 | 99.89599
1.7125 | 99.27876 | 5.502161 | 99.89604
1.720833 | 99.29809 | 5.502171 | 99.89622
1.729166 | 99.31705 | 5.502172 | 99.89624
1.7375 | 99.33625 | 5.502178 | 99.89635
1.745833 | 99.35343 | 5.502187 | 99.89651
1.754167 | 99.37199 | 5.502194 | 99.89664
1.7625 | 99.38891 | 5.502197 | 99.89669
1.770834 | 99.40491 | 5.5022 | 99.89675
1.779167 | 99.42234 | 5.502193 | 99.89662
1.7875 | 99.4393 | 5.502185 | 99.89648
1.795834 | 99.45444 | 5.502179 | 99.89637
1.804166 | 99.47049 | 5.502174 | 99.89628
1.8125 | 99.48582 | 5.50217 | 99.8962
1.820834 | 99.50103 | 5.502166 | 99.89613
1.829166 | 99.5143 | 5.502165 | 99.89611
1.8375 | 99.52992 | 5.502169 | 99.89619
1.845833 | 99.54376 | 5.502176 | 99.89631
1.854166 | 99.55785 | 5.502176 | 99.89631
1.8625 | 99.57226 | 5.502178 | 99.89635
1.870833 | 99.58495 | 5.50219 | 99.89657
1.879167 | 99.5991 | 5.502202 | 99.89678
1.8875 | 99.61268 | 5.502212 | 99.89697
1.895834 | 99.62368 | 5.502224 | 99.89718
1.904167 | 99.63741 | 5.502232 | 99.89733
1.9125 | 99.64955 | 5.502244 | 99.89755
1.920834 | 99.66188 | 5.502256 | 99.89776
1.929166 | 99.6734 | 5.502268 | 99.89798
1.9375 | 99.68546 | 5.50228 | 99.8982
1.945834 | 99.6958 | 5.502292 | 99.89842
1.954166 | 99.70816 | 5.502302 | 99.8986
1.9625 | 99.71878 | 5.502314 | 99.89882
1.970833 | 99.73019 | 5.502326 | 99.89904
1.979166 | 99.74024 | 5.50234 | 99.89929
1.9875 | 99.75157 | 5.502351 | 99.89949
1.995833 | 99.76215 | 5.502358 | 99.89962
2.004166 | 99.77319 | 5.502366 | 99.89976
2.0125 | 99.7827 | 5.502377 | 99.89996
2.020833 | 99.79285 | 5.502387 | 99.90014
2.029167 | 99.80231 | 5.502396 | 99.90031
2.0375 | 99.8121 | 5.502406 | 99.90049
2.045834 | 99.82141 | 5.502407 | 99.90051
2.054166 | 99.83068 | 5.50241 | 99.90056
2.0625 | 99.84034 | 5.50241 | 99.90056
2.070834 | 99.84856 | 5.502411 | 99.90058
2.079166 | 99.85756 | 5.50241 | 99.90056
2.0875 | 99.86711 | 5.502411 | 99.90058
2.095833 | 99.87454 | 5.50241 | 99.90056
2.104167 | 99.88305 | 5.502412 | 99.9006
2.1125 | 99.89142 | 5.502413 | 99.90062
2.120834 | 99.90034 | 5.502418 | 99.90071
2.129166 | 99.90656 | 5.502424 | 99.90081
2.1375 | 99.91394 | 5.50243 | 99.90092
2.145833 | 99.92124 | 5.502438 | 99.90107
2.154167 | 99.92844 | 5.502447 | 99.90123
2.1625 | 99.93563 | 5.502454 | 99.90136
2.170834 | 99.94292 | 5.502454 | 99.90136
2.179166 | 99.94922 | 5.502453 | 99.90134
2.1875 | 99.95644 | 5.502461 | 99.90149
2.195834 | 99.96249 | 5.502476 | 99.90176
2.204166 | 99.9686 | 5.50249 | 99.90201
2.2125 | 99.97453 | 5.502506 | 99.9023
2.220833 | 99.98009 | 5.502515 | 99.90247
2.229167 | 99.98536 | 5.502524 | 99.90263
2.2375 | 99.99164 | 5.50253 | 99.90274
2.245834 | 99.99649 | 5.50254 | 99.90292
2.254166 | 100.0022 | 5.502548 | 99.90307
2.2625 | 100.0073 | 5.502559 | 99.90327
2.270833 | 100.0126 | 5.50257 | 99.90347
2.279167 | 100.0172 | 5.50258 | 99.90365
2.2875 | 100.0218 | 5.502588 | 99.90379
2.295834 | 100.0276 | 5.502593 | 99.90388
2.304166 | 100.0312 | 5.502604 | 99.90408
2.3125 | 100.0361 | 5.502613 | 99.90425
2.320834 | 100.0392 | 5.502625 | 99.90446
2.329166 | 100.0443 | 5.50264 | 99.90474
2.3375 | 100.0475 | 5.502656 | 99.90503
2.345833 | 100.0519 | 5.502668 | 99.90524
2.354167 | 100.0561 | 5.502684 | 99.90554
2.3625 | 100.0611 | 5.502698 | 99.90579
2.370834 | 100.0641 | 5.502708 | 99.90597
2.379166 | 100.0695 | 5.50272 | 99.90619
2.3875 | 100.0731 | 5.502735 | 99.90646
2.395833 | 100.0772 | 5.502754 | 99.90681
2.404167 | 100.0799 | 5.50277 | 99.9071
2.4125 | 100.0846 | 5.502792 | 99.9075
2.420834 | 100.0876 | 5.502812 | 99.90786
2.429166 | 100.0912 | 5.502831 | 99.9082
2.4375 | 100.0939 | 5.50285 | 99.90855
2.445834 | 100.097 | 5.502865 | 99.90882
2.454166 | 100.1009 | 5.502884 | 99.90917
2.4625 | 100.1046 | 5.502904 | 99.90953
2.470833 | 100.1081 | 5.50292 | 99.90982
2.479167 | 100.11 | 5.502936 | 99.91011
2.4875 | 100.1129 | 5.50295 | 99.91036
2.495834 | 100.1156 | 5.502961 | 99.91056
2.504166 | 100.1193 | 5.502972 | 99.91076
2.5125 | 100.1226 | 5.50298 | 99.91091
2.520833 | 100.1248 | 5.50299 | 99.91109
2.529167 | 100.1276 | 5.502998 | 99.91124
2.5375 | 100.1287 | 5.503013 | 99.91151
2.545834 | 100.1335 | 5.50303 | 99.91182
2.554166 | 100.1352 | 5.503044 | 99.91207
2.5625 | 100.1372 | 5.503056 | 99.91229
2.570834 | 100.1399 | 5.503066 | 99.91247
2.579166 | 100.1422 | 5.503078 | 99.91269
2.5875 | 100.1441 | 5.503091 | 99.91292
2.595833 | 100.1459 | 5.503106 | 99.9132
2.604167 | 100.1477 | 5.503118 | 99.91342
2.6125 | 100.1494 | 5.503128 | 99.9136
2.620834 | 100.1516 | 5.50314 | 99.91381
2.629166 | 100.153 | 5.503157 | 99.91412
2.6375 | 100.1551 | 5.503171 | 99.91438
2.645833 | 100.1586 | 5.503186 | 99.91465
2.654167 | 100.1589 | 5.5032 | 99.9149
2.6625 | 100.1614 | 5.503213 | 99.91514
2.670834 | 100.162 | 5.503225 | 99.91536
2.679166 | 100.1647 | 5.503234 | 99.91552
2.6875 | 100.1661 | 5.503242 | 99.91567
2.695834 | 100.1682 | 5.503254 | 99.91588
2.704166 | 100.1698 | 5.503266 | 99.9161
2.7125 | 100.172 | 5.503274 | 99.91625
2.720833 | 100.1737 | 5.503279 | 99.91634
2.729167 | 100.1755 | 5.50328 | 99.91636
2.7375 | 100.177 | 5.503279 | 99.91634
2.745834 | 100.1791 | 5.503284 | 99.91643
2.754166 | 100.1819 | 5.503283 | 99.91641
2.7625 | 100.1842 | 5.503281 | 99.91637
2.770833 | 100.1858 | 5.503289 | 99.91652
2.779167 | 100.1866 | 5.5033 | 99.91672
2.7875 | 100.1889 | 5.503313 | 99.91696
2.795834 | 100.1902 | 5.503321 | 99.9171
2.804166 | 100.1916 | 5.503332 | 99.9173
2.8125 | 100.1926 | 5.50334 | 99.91745
2.820834 | 100.1939 | 5.50335 | 99.91763
2.829166 | 100.195 | 5.503356 | 99.91774
2.8375 | 100.1965 | 5.503359 | 99.91779
2.845833 | 100.1968 | 5.503365 | 99.9179
2.854167 | 100.2008 | 5.50337 | 99.91799
2.8625 | 100.2256 | 5.503374 | 99.91806
2.870834 | 100.2881 | 5.503372 | 99.91803
2.879166 | 100.3844 | 5.503371 | 99.91801
2.8875 | 100.5096 | 5.503374 | 99.91806
2.895833 | 100.6691 | 5.50339 | 99.91835
2.904167 | 100.8684 | 5.503425 | 99.91899
2.9125 | 101.1042 | 5.503476 | 99.91991
2.920834 | 101.3776 | 5.503539 | 99.92106
2.929166 | 101.6863 | 5.503604 | 99.92224
2.9375 | 102.0215 | 5.503676 | 99.92355
2.945834 | 102.3808 | 5.503753 | 99.92494
2.954166 | 102.7607 | 5.503834 | 99.92641
2.9625 | 103.1552 | 5.503918 | 99.92794
2.970833 | 103.5531 | 5.504004 | 99.9295
2.979167 | 103.9611 | 5.504084 | 99.93095
2.9875 | 104.3769 | 5.504166 | 99.93244
2.995834 | 104.7952 | 5.50425 | 99.93397
3.004166 | 105.2191 | 5.504328 | 99.93538
3.0125 | 105.6465 | 5.504407 | 99.93682
3.020833 | 106.0798 | 5.504485 | 99.93823
3.029167 | 106.5199 | 5.50456 | 99.9396
3.0375 | 106.9634 | 5.504635 | 99.94096
3.045834 | 107.4167 | 5.504702 | 99.94217
3.054166 | 107.8754 | 5.504762 | 99.94326
3.0625 | 108.3412 | 5.50482 | 99.94432
3.070834 | 108.8157 | 5.50488 | 99.94541
3.079166 | 109.295 | 5.504944 | 99.94657
3.0875 | 109.7824 | 5.505 | 99.94758
3.095833 | 110.2775 | 5.505054 | 99.94856
3.104167 | 110.776 | 5.505105 | 99.94949
3.1125 | 111.2811 | 5.505151 | 99.95033
3.120834 | 111.7929 | 5.505198 | 99.95118
3.129166 | 112.3092 | 5.505244 | 99.95201
3.1375 | 112.8282 | 5.50529 | 99.95285
3.145833 | 113.3524 | 5.505326 | 99.9535
3.154167 | 113.879 | 5.505359 | 99.9541
3.1625 | 114.407 | 5.505398 | 99.95481
3.170834 | 114.9362 | 5.505441 | 99.95559
3.179166 | 115.4679 | 5.505484 | 99.95637
3.1875 | 116.0001 | 5.50552 | 99.95703
3.195834 | 116.5301 | 5.505554 | 99.95764
3.204167 | 117.0599 | 5.505578 | 99.95808
3.2125 | 117.5906 | 5.505593 | 99.95835
3.220833 | 118.1174 | 5.50561 | 99.95866
3.229167 | 118.6454 | 5.505632 | 99.95906
3.2375 | 119.1702 | 5.505649 | 99.95937
3.245834 | 119.6922 | 5.505651 | 99.9594
3.254166 | 120.2142 | 5.505651 | 99.9594
3.2625 | 120.7326 | 5.505651 | 99.9594
3.270833 | 121.2485 | 5.505651 | 99.9594
3.279167 | 121.7631 | 5.50565 | 99.95939
3.2875 | 122.275 | 5.505646 | 99.95931
3.295833 | 122.7847 | 5.505641 | 99.95922
3.304166 | 123.2919 | 5.505635 | 99.95911
3.3125 | 123.7975 | 5.50563 | 99.95902
3.320834 | 124.3013 | 5.50562 | 99.95884
3.329167 | 124.8034 | 5.505601 | 99.9585
3.3375 | 125.3034 | 5.505588 | 99.95826
3.345833 | 125.8029 | 5.505582 | 99.95815
3.354167 | 126.302 | 5.505578 | 99.95808
3.3625 | 126.7979 | 5.505569 | 99.95791
3.370834 | 127.294 | 5.505554 | 99.95764
3.379166 | 127.7893 | 5.505536 | 99.95732
3.3875 | 128.284 | 5.505524 | 99.9571
3.395833 | 128.7782 | 5.505509 | 99.95683
3.404167 | 129.2725 | 5.505503 | 99.95672
3.4125 | 129.7644 | 5.505494 | 99.95655
3.420833 | 130.2582 | 5.505485 | 99.95639
3.429166 | 130.7531 | 5.505474 | 99.95619
3.4375 | 131.2462 | 5.505459 | 99.95592
3.445834 | 131.74 | 5.505443 | 99.95563
3.454167 | 132.2343 | 5.505425 | 99.9553
3.4625 | 132.7283 | 5.505401 | 99.95486
3.470833 | 133.2211 | 5.505376 | 99.95441
3.479167 | 133.718 | 5.50535 | 99.95394
3.4875 | 134.213 | 5.505328 | 99.95354
3.495834 | 134.7084 | 5.505307 | 99.95316
3.504166 | 135.2054 | 5.505288 | 99.95281
3.5125 | 135.7024 | 5.505268 | 99.95245
3.520833 | 136.1992 | 5.505246 | 99.95205
3.529167 | 136.6968 | 5.505226 | 99.95169
3.5375 | 137.1967 | 5.505204 | 99.95129
3.545833 | 137.6949 | 5.505184 | 99.95092
3.554166 | 138.1934 | 5.505163 | 99.95054
3.5625 | 138.6938 | 5.50514 | 99.95013
3.570834 | 139.1936 | 5.505115 | 99.94967
3.579167 | 139.6946 | 5.50509 | 99.94922
3.5875 | 140.1944 | 5.505066 | 99.94878
3.595833 | 140.6951 | 5.505043 | 99.94836
3.604167 | 141.1956 | 5.50502 | 99.94795
3.6125 | 141.6967 | 5.50499 | 99.9474
3.620834 | 142.1974 | 5.50496 | 99.94686
3.629166 | 142.6982 | 5.504926 | 99.94624
3.6375 | 143.1998 | 5.50489 | 99.94559
3.645833 | 143.7006 | 5.504852 | 99.9449
3.654167 | 144.2008 | 5.504813 | 99.94419
3.6625 | 144.7032 | 5.504778 | 99.94355
3.670833 | 145.2045 | 5.504742 | 99.9429
3.679166 | 145.7054 | 5.504702 | 99.94217
3.6875 | 146.2058 | 5.504664 | 99.94148
3.695834 | 146.7069 | 5.504624 | 99.94076
3.704167 | 147.2072 | 5.504582 | 99.94
3.7125 | 147.7088 | 5.504542 | 99.93927
3.720833 | 148.2094 | 5.504494 | 99.9384
3.729167 | 148.7093 | 5.504443 | 99.93747
3.7375 | 149.2098 | 5.504394 | 99.93658
3.745834 | 149.7103 | 5.504345 | 99.93569
3.754166 | 150.2116 | 5.504295 | 99.93478
3.7625 | 150.7108 | 5.504242 | 99.93382
3.770833 | 151.2112 | 5.504188 | 99.93284
3.779167 | 151.7113 | 5.504131 | 99.93181
3.7875 | 152.2114 | 5.504082 | 99.93092
3.795833 | 152.712 | 5.504028 | 99.92994
3.804166 | 153.2112 | 5.503972 | 99.92892
3.8125 | 153.7103 | 5.50392 | 99.92798
3.820834 | 154.2098 | 5.50387 | 99.92707
3.829167 | 154.7097 | 5.503814 | 99.92605
3.8375 | 155.2081 | 5.50376 | 99.92507
3.845833 | 155.7092 | 5.50371 | 99.92416
3.854167 | 156.2074 | 5.503657 | 99.9232
3.8625 | 156.7062 | 5.503613 | 99.9224
3.870834 | 157.2061 | 5.50357 | 99.92162
3.879166 | 157.7038 | 5.50353 | 99.9209
3.8875 | 158.2036 | 5.503494 | 99.92024
3.895833 | 158.7026 | 5.503457 | 99.91957
3.904167 | 159.2017 | 5.503425 | 99.91899
3.9125 | 159.7006 | 5.503392 | 99.91839
3.920833 | 160.1999 | 5.503359 | 99.91779
3.929166 | 160.699 | 5.503326 | 99.91719
3.9375 | 161.197 | 5.503296 | 99.91665
3.945834 | 161.6969 | 5.503266 | 99.9161
3.954167 | 162.1962 | 5.503232 | 99.91548
3.9625 | 162.6948 | 5.503194 | 99.91479
3.970833 | 163.1941 | 5.503157 | 99.91412
3.979167 | 163.6936 | 5.503122 | 99.91349
3.9875 | 164.1932 | 5.503088 | 99.91287
3.995834 | 164.6922 | 5.503048 | 99.91214
4.004166 | 165.1922 | 5.503004 | 99.91135
4.0125 | 165.6909 | 5.50296 | 99.91055
4.020834 | 166.1909 | 5.502919 | 99.9098
4.029167 | 166.6904 | 5.502885 | 99.90918
4.0375 | 167.1903 | 5.50285 | 99.90855
4.045833 | 167.6884 | 5.502812 | 99.90786
4.054167 | 168.189 | 5.502773 | 99.90715
4.0625 | 168.6888 | 5.502739 | 99.90653
4.070833 | 169.188 | 5.502705 | 99.90592
4.079167 | 169.6874 | 5.502674 | 99.90535
4.0875 | 170.1881 | 5.502645 | 99.90483
4.095833 | 170.688 | 5.502612 | 99.90423
4.104166 | 171.1874 | 5.502569 | 99.90345
4.1125 | 171.6875 | 5.50252 | 99.90256
4.120834 | 172.1872 | 5.50247 | 99.90165
4.129166 | 172.6865 | 5.502432 | 99.90096
4.1375 | 173.1861 | 5.502394 | 99.90027
4.145834 | 173.6859 | 5.502344 | 99.89936
4.154167 | 174.1852 | 5.502294 | 99.89845
4.1625 | 174.6848 | 5.502244 | 99.89755
4.170833 | 175.1854 | 5.502194 | 99.89664
4.179167 | 175.6841 | 5.502158 | 99.89599
4.1875 | 176.1851 | 5.502124 | 99.89537
4.195833 | 176.6841 | 5.502086 | 99.89468
4.204167 | 177.1828 | 5.502041 | 99.89386
4.2125 | 177.6834 | 5.502003 | 99.89317
4.220833 | 178.1832 | 5.50197 | 99.89257
4.229166 | 178.6816 | 5.501938 | 99.89199
4.2375 | 179.1823 | 5.501904 | 99.89137
4.245834 | 179.6818 | 5.501865 | 99.89067
4.254166 | 180.1822 | 5.501826 | 99.88996
4.2625 | 180.6813 | 5.501791 | 99.88932
4.270834 | 181.1808 | 5.501758 | 99.88872
4.279167 | 181.6802 | 5.501716 | 99.88796
4.2875 | 182.1804 | 5.50168 | 99.88731
4.295833 | 182.6798 | 5.501645 | 99.88667
4.304167 | 183.1791 | 5.501601 | 99.88587
4.3125 | 183.6776 | 5.50156 | 99.88513
4.320833 | 184.1792 | 5.501515 | 99.88431
4.329167 | 184.678 | 5.501474 | 99.88357
4.3375 | 185.1771 | 5.50144 | 99.88295
4.345833 | 185.6777 | 5.501404 | 99.8823
4.354166 | 186.1764 | 5.501365 | 99.88159
4.3625 | 186.6754 | 5.501322 | 99.88081
4.370834 | 187.1752 | 5.501274 | 99.87994
4.379166 | 187.6752 | 5.50123 | 99.87914
4.3875 | 188.1747 | 5.501189 | 99.87839
4.395834 | 188.6739 | 5.501153 | 99.87774
4.404167 | 189.1733 | 5.501118 | 99.8771
4.4125 | 189.673 | 5.501078 | 99.87638
4.420833 | 190.1725 | 5.501042 | 99.87572
4.429167 | 190.6717 | 5.501015 | 99.87523
4.4375 | 191.1714 | 5.50099 | 99.87478
4.445833 | 191.6712 | 5.50096 | 99.87423
4.454167 | 192.1702 | 5.500928 | 99.87365
4.4625 | 192.6697 | 5.50089 | 99.87296
4.470833 | 193.1703 | 5.50085 | 99.87224
4.479166 | 193.67 | 5.500796 | 99.87126
4.4875 | 194.1692 | 5.500748 | 99.87039
4.495834 | 194.6684 | 5.500714 | 99.86977
4.504166 | 195.1676 | 5.500684 | 99.86922
4.5125 | 195.6674 | 5.500652 | 99.86864
4.520834 | 196.1667 | 5.500615 | 99.86797
4.529167 | 196.6655 | 5.500576 | 99.86726
4.5375 | 197.1651 | 5.500536 | 99.86654
4.545833 | 197.6644 | 5.500497 | 99.86583
4.554167 | 198.1636 | 5.500458 | 99.86512
4.5625 | 198.663 | 5.50041 | 99.86425
4.570833 | 199.163 | 5.500355 | 99.86325
4.579167 | 199.6619 | 5.500293 | 99.86212
4.5875 | 200.1617 | 5.500232 | 99.86102
4.595833 | 200.6601 | 5.500178 | 99.86004
4.604166 | 201.1598 | 5.50013 | 99.85917
4.6125 | 201.6593 | 5.500086 | 99.85837
4.620834 | 202.1594 | 5.50004 | 99.85753
4.629166 | 202.6581 | 5.49999 | 99.85662
4.6375 | 203.1586 | 5.499944 | 99.85579
4.645834 | 203.6573 | 5.4999 | 99.85499
4.654167 | 204.1566 | 5.499859 | 99.85425
4.6625 | 204.6566 | 5.499813 | 99.85341
4.670833 | 205.1556 | 5.49976 | 99.85245
4.679167 | 205.6547 | 5.499712 | 99.85158
4.6875 | 206.1551 | 5.499657 | 99.85058
4.695833 | 206.6541 | 5.4996 | 99.84954
4.704167 | 207.1535 | 5.499546 | 99.84856
4.7125 | 207.6523 | 5.4995 | 99.84773
4.720833 | 208.152 | 5.499456 | 99.84693
4.729166 | 208.6516 | 5.499411 | 99.84611
4.7375 | 209.1515 | 5.499358 | 99.84515
4.745834 | 209.6513 | 5.499295 | 99.84401
4.754166 | 210.1505 | 5.499234 | 99.8429
4.7625 | 210.65 | 5.49918 | 99.84192
4.770834 | 211.1492 | 5.499126 | 99.84094
4.779167 | 211.6485 | 5.499071 | 99.83994
4.7875 | 212.1489 | 5.499016 | 99.83894
4.795833 | 212.6472 | 5.498962 | 99.83796
4.804167 | 213.1465 | 5.498918 | 99.83716
4.8125 | 213.648 | 5.498871 | 99.83631
4.820833 | 214.1453 | 5.49882 | 99.83538
4.829167 | 214.6446 | 5.498765 | 99.83438
4.8375 | 215.1442 | 5.498704 | 99.83328
4.845833 | 215.644 | 5.498645 | 99.8322
4.854166 | 216.143 | 5.498582 | 99.83106
4.8625 | 216.6418 | 5.498528 | 99.83008
4.870834 | 217.142 | 5.498481 | 99.82923
4.879166 | 217.6412 | 5.498437 | 99.82843
4.8875 | 218.1402 | 5.498382 | 99.82743
4.895834 | 218.6401 | 5.498322 | 99.82634
4.904167 | 219.14 | 5.498266 | 99.82532
4.9125 | 219.6395 | 5.498207 | 99.82425
4.920833 | 220.1388 | 5.498142 | 99.82307
4.929167 | 220.6373 | 5.49808 | 99.82195
4.9375 | 221.1376 | 5.498022 | 99.82089
4.945833 | 221.6363 | 5.497966 | 99.81988
4.954167 | 222.1367 | 5.497911 | 99.81888
4.9625 | 222.6358 | 5.497864 | 99.81802
4.970833 | 223.1335 | 5.497818 | 99.81719
4.979166 | 223.6339 | 5.49776 | 99.81614
4.9875 | 224.1337 | 5.4977 | 99.81505
4.995834 | 224.6325 | 5.497641 | 99.81398
5.004166 | 225.1308 | 5.497593 | 99.8131
5.0125 | 225.6315 | 5.49754 | 99.81214
5.020834 | 226.1308 | 5.497485 | 99.81114
5.029167 | 226.6295 | 5.49743 | 99.81014
5.0375 | 227.1296 | 5.497376 | 99.80916
5.045833 | 227.6288 | 5.49732 | 99.80815
5.054167 | 228.1279 | 5.497261 | 99.80708
5.0625 | 228.6273 | 5.497203 | 99.80602
5.070833 | 229.1268 | 5.497139 | 99.80486
5.079167 | 229.6265 | 5.49707 | 99.80361
5.0875 | 230.1261 | 5.497006 | 99.80245
5.095833 | 230.6262 | 5.496943 | 99.8013
5.104166 | 231.1256 | 5.496885 | 99.80025
5.1125 | 231.624 | 5.49682 | 99.79907
5.120834 | 232.1238 | 5.496753 | 99.79785
5.129166 | 232.623 | 5.496685 | 99.79662
5.1375 | 233.1218 | 5.496614 | 99.79533
5.145834 | 233.622 | 5.496545 | 99.79408
5.154167 | 234.1216 | 5.496478 | 99.79286
5.1625 | 234.6203 | 5.496414 | 99.7917
5.170833 | 235.1201 | 5.496353 | 99.79059
5.179167 | 235.6195 | 5.496292 | 99.78948
5.1875 | 236.1181 | 5.496226 | 99.78829
5.195833 | 236.6178 | 5.496162 | 99.78712
5.204167 | 237.1161 | 5.496101 | 99.78602
5.2125 | 237.6157 | 5.496045 | 99.785
5.220833 | 238.1153 | 5.495994 | 99.78407
5.229166 | 238.6143 | 5.495942 | 99.78313
5.2375 | 239.1125 | 5.495888 | 99.78215
5.245834 | 239.6126 | 5.49583 | 99.7811
5.254166 | 240.1111 | 5.495776 | 99.78012
5.2625 | 240.6104 | 5.495717 | 99.77904
5.270834 | 241.1107 | 5.49565 | 99.77783
5.279168 | 241.6099 | 5.495582 | 99.77659
5.2875 | 242.1093 | 5.49552 | 99.77547
5.295832 | 242.6084 | 5.495457 | 99.77432
5.304168 | 243.1083 | 5.495392 | 99.77314
5.3125 | 243.6078 | 5.495332 | 99.77205
5.320832 | 244.107 | 5.495279 | 99.77109
5.329168 | 244.6062 | 5.49523 | 99.7702
5.3375 | 245.1056 | 5.495174 | 99.76919
5.345832 | 245.6054 | 5.495116 | 99.76813
5.354166 | 246.1051 | 5.495063 | 99.76717
5.3625 | 246.6025 | 5.495005 | 99.76612
5.370834 | 247.103 | 5.49494 | 99.76494
5.379166 | 247.6023 | 5.494878 | 99.76381
5.3875 | 248.1016 | 5.494812 | 99.76261
5.395834 | 248.6013 | 5.494746 | 99.76141
5.404168 | 249.101 | 5.494682 | 99.76025
5.4125 | 249.5998 | 5.494622 | 99.75916
5.420832 | 250.0988 | 5.49456 | 99.75804
5.429168 | 250.5992 | 5.494496 | 99.75688
5.4375 | 251.0988 | 5.494431 | 99.7557
5.445832 | 251.5974 | 5.494366 | 99.75452
5.454168 | 252.0976 | 5.494302 | 99.75335
5.4625 | 252.5968 | 5.494234 | 99.75212
5.470832 | 253.0955 | 5.494163 | 99.75083
5.479166 | 253.5956 | 5.494094 | 99.74958
5.4875 | 254.0953 | 5.494018 | 99.7482
5.495834 | 254.5947 | 5.493929 | 99.74658
5.504166 | 255.0943 | 5.493839 | 99.74495
5.5125 | 255.5933 | 5.493754 | 99.7434
5.520834 | 256.093 | 5.493668 | 99.74184
5.529168 | 256.5916 | 5.493584 | 99.74032
5.5375 | 257.0923 | 5.493502 | 99.73883
5.545832 | 257.5912 | 5.49342 | 99.73734
5.554168 | 258.0904 | 5.493334 | 99.73578
5.5625 | 258.5894 | 5.493251 | 99.73427
5.570832 | 259.0884 | 5.493171 | 99.73282
5.579168 | 259.588 | 5.493093 | 99.7314
5.5875 | 260.0869 | 5.493014 | 99.72997
5.595832 | 260.5865 | 5.492932 | 99.72848
5.604166 | 261.0868 | 5.492857 | 99.72712
5.6125 | 261.5848 | 5.492786 | 99.72583
5.620834 | 262.0844 | 5.492712 | 99.72449
5.629166 | 262.5835 | 5.49264 | 99.72318
5.6375 | 263.0819 | 5.492568 | 99.72187
5.645834 | 263.5819 | 5.4925 | 99.72064
5.654168 | 264.0816 | 5.492436 | 99.71948
5.6625 | 264.5806 | 5.49237 | 99.71828
5.670832 | 265.0802 | 5.492302 | 99.71704
5.679168 | 265.5791 | 5.492232 | 99.71577
5.6875 | 266.0786 | 5.492157 | 99.71441
5.695832 | 266.5774 | 5.49208 | 99.71301
5.704168 | 267.077 | 5.492003 | 99.71161
5.7125 | 267.5765 | 5.491922 | 99.71014
5.720832 | 268.0763 | 5.491854 | 99.70891
5.729166 | 268.5747 | 5.491792 | 99.70778
5.7375 | 269.0745 | 5.491736 | 99.70677
5.745834 | 269.574 | 5.491674 | 99.70564
5.754166 | 270.0732 | 5.491609 | 99.70446
5.7625 | 270.572 | 5.491541 | 99.70323
5.770834 | 271.0722 | 5.49147 | 99.70194
5.779168 | 271.5715 | 5.491399 | 99.70065
5.7875 | 272.071 | 5.49133 | 99.69939
5.795832 | 272.5703 | 5.49127 | 99.69831
5.804168 | 273.069 | 5.491207 | 99.69716
5.8125 | 273.569 | 5.49114 | 99.69595
5.820832 | 274.0678 | 5.491076 | 99.69478
5.829168 | 274.5665 | 5.491011 | 99.6936
5.8375 | 275.0665 | 5.49094 | 99.69231
5.845832 | 275.5652 | 5.490869 | 99.69102
5.854166 | 276.0645 | 5.490791 | 99.68961
5.8625 | 276.5644 | 5.490712 | 99.68817
5.870834 | 277.0629 | 5.490632 | 99.68672
5.879166 | 277.5616 | 5.490551 | 99.68525
5.8875 | 278.0613 | 5.490474 | 99.68385
5.895834 | 278.5606 | 5.490402 | 99.68255
5.904168 | 279.0601 | 5.490326 | 99.68117
5.9125 | 279.5594 | 5.490246 | 99.67971
5.920832 | 280.0584 | 5.490168 | 99.6783
5.929168 | 280.5579 | 5.490097 | 99.67701
5.9375 | 281.0574 | 5.490018 | 99.67557
5.945832 | 281.5565 | 5.489936 | 99.67409
5.954168 | 282.0553 | 5.489856 | 99.67263
5.9625 | 282.555 | 5.489778 | 99.67122
5.970832 | 283.0544 | 5.489704 | 99.66987
5.979166 | 283.5544 | 5.489638 | 99.66868
5.9875 | 284.0525 | 5.489568 | 99.6674
5.995834 | 284.5538 | 5.4895 | 99.66617
6.004166 | 285.052 | 5.489431 | 99.66492
6.0125 | 285.5511 | 5.489356 | 99.66356
6.020834 | 286.0513 | 5.489278 | 99.66214
6.029168 | 286.5502 | 5.4892 | 99.66072
6.0375 | 287.0492 | 5.48912 | 99.65927
6.045832 | 287.5502 | 5.489044 | 99.65789
6.054168 | 288.0488 | 5.48897 | 99.65655
6.0625 | 288.5484 | 5.488901 | 99.65529
6.070832 | 289.048 | 5.48882 | 99.65382
6.079168 | 289.5468 | 5.488734 | 99.65226
6.0875 | 290.0462 | 5.488654 | 99.65081
6.095832 | 290.5456 | 5.488574 | 99.64936
6.104166 | 291.0444 | 5.4885 | 99.64801
6.1125 | 291.5437 | 5.488424 | 99.64663
6.120834 | 292.0428 | 5.48835 | 99.64529
6.129166 | 292.5422 | 5.488281 | 99.64404
6.1375 | 293.041 | 5.488208 | 99.64271
6.145834 | 293.5392 | 5.488137 | 99.64142
6.154168 | 294.039 | 5.488067 | 99.64015
6.1625 | 294.5373 | 5.487992 | 99.63879
6.170832 | 295.0355 | 5.487908 | 99.63727
6.179168 | 295.5349 | 5.487828 | 99.63581
6.1875 | 296.0348 | 5.48775 | 99.6344
6.195832 | 296.5336 | 5.487671 | 99.63296
6.204168 | 297.033 | 5.487592 | 99.63153
6.2125 | 297.5325 | 5.487505 | 99.62995
6.220832 | 298.0319 | 5.487412 | 99.62826
6.229166 | 298.531 | 5.487326 | 99.6267
6.2375 | 299.0294 | 5.487244 | 99.62521
6.245834 | 299.5296 | 5.487165 | 99.62378
6.254166 | 300.0293 | 5.48709 | 99.62241
6.2625 | 300.528 | 5.487016 | 99.62107
6.270834 | 301.0288 | 5.486932 | 99.61955
6.279168 | 301.5272 | 5.486843 | 99.61793
6.2875 | 302.0256 | 5.486756 | 99.61635
6.295832 | 302.5256 | 5.486668 | 99.61475
6.304168 | 303.0247 | 5.486582 | 99.61319
6.3125 | 303.5234 | 5.48649 | 99.61152
6.320832 | 304.0233 | 5.486388 | 99.60967
6.329168 | 304.522 | 5.486286 | 99.60782
6.3375 | 305.0211 | 5.486187 | 99.60602
6.345832 | 305.5213 | 5.486094 | 99.60433
6.354166 | 306.0196 | 5.486002 | 99.60266
6.3625 | 306.5192 | 5.485906 | 99.60092
6.370834 | 307.017 | 5.48581 | 99.59917
6.379166 | 307.5175 | 5.485718 | 99.5975
6.3875 | 308.0164 | 5.485626 | 99.59583
6.395834 | 308.5157 | 5.485531 | 99.59411
6.404166 | 309.0144 | 5.485441 | 99.59248
6.4125 | 309.5144 | 5.485356 | 99.59093
6.420832 | 310.0126 | 5.485274 | 99.58944
6.429168 | 310.5121 | 5.485193 | 99.58797
6.4375 | 311.0113 | 5.485116 | 99.58657
6.445832 | 311.5104 | 5.485041 | 99.58521
6.454168 | 312.0102 | 5.48496 | 99.58374
6.4625 | 312.5093 | 5.484871 | 99.58213
6.470834 | 313.0088 | 5.484772 | 99.58033
6.479166 | 313.5081 | 5.484676 | 99.57859
6.4875 | 314.0076 | 5.484585 | 99.57693
6.495834 | 314.5066 | 5.484493 | 99.57526
6.504166 | 315.005 | 5.484409 | 99.57374
6.5125 | 315.5052 | 5.48433 | 99.5723
6.520834 | 316.005 | 5.484252 | 99.57089
6.529166 | 316.5034 | 5.484172 | 99.56944
6.5375 | 317.0033 | 5.484082 | 99.5678
6.545832 | 317.5022 | 5.483993 | 99.56619
6.554168 | 318.0015 | 5.483907 | 99.56462
6.5625 | 318.5005 | 5.483822 | 99.56308
6.570832 | 319.0005 | 5.48374 | 99.56159
6.579168 | 319.5001 | 5.483655 | 99.56005
6.5875 | 319.9992 | 5.483564 | 99.5584
6.595834 | 320.4972 | 5.483474 | 99.55676
6.604166 | 320.997 | 5.483384 | 99.55513
6.6125 | 321.4963 | 5.483292 | 99.55346
6.620834 | 321.9947 | 5.483202 | 99.55182
6.629166 | 322.4938 | 5.483111 | 99.55017
6.6375 | 322.9933 | 5.483023 | 99.54857
6.645834 | 323.492 | 5.482935 | 99.54698
6.654166 | 323.9908 | 5.482851 | 99.54545
6.6625 | 324.4891 | 5.482773 | 99.54404
6.670832 | 324.9884 | 5.482685 | 99.54244
6.679168 | 325.4864 | 5.482595 | 99.5408
6.6875 | 325.9862 | 5.482508 | 99.53922
6.695832 | 326.4851 | 5.482418 | 99.53759
6.704168 | 326.9848 | 5.482325 | 99.5359
6.7125 | 327.484 | 5.482232 | 99.53421
6.720834 | 327.9826 | 5.482145 | 99.53263
6.729166 | 328.4818 | 5.482068 | 99.53124
6.7375 | 328.9816 | 5.481994 | 99.52989
6.745834 | 329.4802 | 5.481913 | 99.52842
6.754166 | 329.9792 | 5.481822 | 99.52677
6.7625 | 330.4791 | 5.481734 | 99.52517
6.770834 | 330.978 | 5.481644 | 99.52354
6.779166 | 331.478 | 5.481557 | 99.52196
6.7875 | 331.9765 | 5.481481 | 99.52058
6.795832 | 332.4752 | 5.481407 | 99.51923
6.804168 | 332.9752 | 5.481337 | 99.51796
6.8125 | 333.4746 | 5.481268 | 99.51671
6.820832 | 333.9726 | 5.481191 | 99.51531
6.829168 | 334.4724 | 5.481111 | 99.51386
6.8375 | 334.9714 | 5.48103 | 99.51239
6.845834 | 335.4698 | 5.480949 | 99.51092
6.854166 | 335.9692 | 5.480869 | 99.50947
6.8625 | 336.469 | 5.480782 | 99.50789
6.870834 | 336.968 | 5.480701 | 99.50642
6.879166 | 337.4664 | 5.480624 | 99.50502
6.8875 | 337.9668 | 5.480545 | 99.50358
6.895834 | 338.4662 | 5.480463 | 99.5021
6.904166 | 338.9645 | 5.48037 | 99.50041
6.9125 | 339.464 | 5.48028 | 99.49877
6.920832 | 339.963 | 5.480201 | 99.49734
6.929168 | 340.4631 | 5.480124 | 99.49594
6.9375 | 340.962 | 5.480041 | 99.49443
6.945832 | 341.461 | 5.479953 | 99.49284
6.954168 | 341.961 | 5.479865 | 99.49124
6.9625 | 342.459 | 5.47978 | 99.4897
6.970834 | 342.9582 | 5.47969 | 99.48806
6.979166 | 343.4586 | 5.479598 | 99.48639
6.9875 | 343.9578 | 5.479508 | 99.48476
6.995834 | 344.4556 | 5.479424 | 99.48323
7.004166 | 344.9553 | 5.47934 | 99.48171
7.0125 | 345.4541 | 5.47926 | 99.48025
7.020834 | 345.9539 | 5.479179 | 99.47878
7.029166 | 346.453 | 5.479096 | 99.47728
7.0375 | 346.9514 | 5.479016 | 99.47582
7.045832 | 347.4511 | 5.478933 | 99.47432
7.054168 | 347.9496 | 5.47885 | 99.47281
7.0625 | 348.4498 | 5.478764 | 99.47125
7.070832 | 348.9485 | 5.47868 | 99.46972
7.079168 | 349.4477 | 5.478592 | 99.46813
7.0875 | 349.9473 | 5.478504 | 99.46653
7.095834 | 350.4466 | 5.478414 | 99.46489
7.104166 | 350.9454 | 5.478326 | 99.4633
7.1125 | 351.4448 | 5.47824 | 99.46174
7.120834 | 351.9442 | 5.478157 | 99.46023
7.129166 | 352.4428 | 5.478072 | 99.45869
7.1375 | 352.9428 | 5.477985 | 99.45711
7.145834 | 353.4422 | 5.477895 | 99.45547
7.154166 | 353.9408 | 5.477807 | 99.45387
7.1625 | 354.4406 | 5.477714 | 99.45219
7.170832 | 354.9394 | 5.477618 | 99.45044
7.179168 | 355.4386 | 5.477521 | 99.44868
7.1875 | 355.9371 | 5.477426 | 99.44696
7.195832 | 356.4366 | 5.477331 | 99.44523
7.204168 | 356.9364 | 5.47723 | 99.4434
7.2125 | 357.4344 | 5.477132 | 99.44162
7.220834 | 357.9341 | 5.477036 | 99.43988
7.229166 | 358.4328 | 5.476938 | 99.4381
7.2375 | 358.9322 | 5.476838 | 99.43628
7.245834 | 359.4306 | 5.476738 | 99.43447
7.254166 | 359.9296 | 5.476641 | 99.4327
7.2625 | 360.4283 | 5.476548 | 99.43102
7.270834 | 360.9276 | 5.47645 | 99.42924
7.279166 | 361.4262 | 5.476357 | 99.42755
7.2875 | 361.9248 | 5.476258 | 99.42575
7.295832 | 362.4238 | 5.476148 | 99.42375
7.304168 | 362.922 | 5.47604 | 99.42179
7.3125 | 363.4209 | 5.475943 | 99.42003
7.320832 | 363.92 | 5.475855 | 99.41843
7.329168 | 364.4188 | 5.475766 | 99.41682
7.3375 | 364.9182 | 5.475676 | 99.41518
7.345834 | 365.4165 | 5.475589 | 99.4136
7.354166 | 365.9162 | 5.475502 | 99.41202
7.3625 | 366.4146 | 5.475416 | 99.41046
7.370834 | 366.9138 | 5.475324 | 99.40879
7.379166 | 367.4122 | 5.47523 | 99.40709
7.3875 | 367.9105 | 5.475138 | 99.40542
7.395834 | 368.4104 | 5.475049 | 99.4038
7.404166 | 368.9095 | 5.47496 | 99.40218
7.4125 | 369.4076 | 5.474859 | 99.40035
7.420832 | 369.9076 | 5.47475 | 99.39837
7.429168 | 370.4064 | 5.474646 | 99.39648
7.4375 | 370.9056 | 5.474548 | 99.3947
7.445832 | 371.4047 | 5.474452 | 99.39296
7.454168 | 371.9033 | 5.474358 | 99.39125
7.4625 | 372.403 | 5.474265 | 99.38957
7.470834 | 372.9026 | 5.474168 | 99.38781
7.479166 | 373.4008 | 5.474063 | 99.3859
7.4875 | 373.8998 | 5.473968 | 99.38417
7.495834 | 374.3994 | 5.47387 | 99.38239
7.504166 | 374.8985 | 5.473777 | 99.38071
7.5125 | 375.3972 | 5.473688 | 99.37909
7.520834 | 375.8972 | 5.473594 | 99.37738
7.529166 | 376.3955 | 5.473504 | 99.37575
7.5375 | 376.8949 | 5.473419 | 99.37421
7.545832 | 377.394 | 5.473331 | 99.37261
7.554168 | 377.8922 | 5.473242 | 99.37099
7.5625 | 378.3905 | 5.473142 | 99.36918
7.570832 | 378.8908 | 5.473041 | 99.36734
7.579168 | 379.3886 | 5.472947 | 99.36564
7.5875 | 379.8878 | 5.472855 | 99.36397
7.595834 | 380.3875 | 5.472755 | 99.36215
7.604166 | 380.8854 | 5.47266 | 99.36043
7.6125 | 381.3844 | 5.472562 | 99.35865
7.620834 | 381.8825 | 5.472461 | 99.35681
7.629166 | 382.3813 | 5.472354 | 99.35487
7.6375 | 382.8806 | 5.47225 | 99.35298
7.645834 | 383.379 | 5.472153 | 99.35122
7.654166 | 383.878 | 5.47206 | 99.34953
7.6625 | 384.377 | 5.471965 | 99.34781
7.670832 | 384.8762 | 5.471866 | 99.34601
7.679168 | 385.3744 | 5.471769 | 99.34425
7.6875 | 385.8734 | 5.471682 | 99.34267
7.695832 | 386.3728 | 5.4716 | 99.34118
7.704168 | 386.8708 | 5.471518 | 99.33969
7.7125 | 387.3704 | 5.471432 | 99.33813
7.720834 | 387.869 | 5.471342 | 99.3365
7.729166 | 388.3672 | 5.471248 | 99.33479
7.7375 | 388.867 | 5.471151 | 99.33303
7.745834 | 389.366 | 5.471055 | 99.33129
7.754166 | 389.8645 | 5.470958 | 99.32953
7.7625 | 390.3639 | 5.470864 | 99.32782
7.770834 | 390.862 | 5.470768 | 99.32608
7.779166 | 391.3624 | 5.47067 | 99.3243
7.7875 | 391.8615 | 5.470576 | 99.32259
7.795832 | 392.3603 | 5.470484 | 99.32092
7.804168 | 392.8611 | 5.47039 | 99.31921
7.8125 | 393.3594 | 5.470287 | 99.31734
7.820832 | 393.8591 | 5.470178 | 99.31536
7.829168 | 394.3578 | 5.47007 | 99.3134
7.8375 | 394.8572 | 5.469962 | 99.31144
7.845834 | 395.3556 | 5.469848 | 99.30937
7.854166 | 395.855 | 5.469726 | 99.30716
7.8625 | 396.354 | 5.469605 | 99.30496
7.870834 | 396.8529 | 5.469484 | 99.30276
7.879166 | 397.3519 | 5.469362 | 99.30055
7.8875 | 397.8516 | 5.46925 | 99.29852
7.895834 | 398.3504 | 5.469136 | 99.29645
7.904166 | 398.8492 | 5.46901 | 99.29416
7.9125 | 399.3471 | 5.468884 | 99.29187
7.920832 | 399.8466 | 5.468764 | 99.28969
7.929168 | 400.3454 | 5.468647 | 99.28757
7.9375 | 400.8441 | 5.468521 | 99.28528
7.945832 | 401.3431 | 5.468399 | 99.28306
7.954168 | 401.8419 | 5.468281 | 99.28092
7.9625 | 402.3407 | 5.468171 | 99.27892
7.970834 | 402.84 | 5.468064 | 99.27698
7.979166 | 403.3378 | 5.467953 | 99.27497
7.9875 | 403.8373 | 5.467838 | 99.27288
7.995834 | 404.3366 | 5.467722 | 99.27077
8.004166 | 404.8341 | 5.467605 | 99.26865
8.0125 | 405.3337 | 5.467485 | 99.26647
8.020832 | 405.8315 | 5.467358 | 99.26416
8.029166 | 406.331 | 5.467226 | 99.26177
8.0375 | 406.8291 | 5.46709 | 99.2593
8.045834 | 407.3279 | 5.466954 | 99.25683
8.054168 | 407.827 | 5.466822 | 99.25443
8.0625 | 408.326 | 5.46669 | 99.25204
8.070832 | 408.824 | 5.466552 | 99.24953
8.079166 | 409.3225 | 5.466412 | 99.24699
8.0875 | 409.8218 | 5.466276 | 99.24452
8.095834 | 410.3205 | 5.46614 | 99.24205
8.104168 | 410.8193 | 5.466007 | 99.23964
8.1125 | 411.3182 | 5.465871 | 99.23717
8.120834 | 411.8171 | 5.465736 | 99.23472
8.129166 | 412.3156 | 5.465597 | 99.23219
8.1375 | 412.8144 | 5.465462 | 99.22974
8.145832 | 413.313 | 5.465329 | 99.22733
8.154166 | 413.8122 | 5.465191 | 99.22482
8.1625 | 414.311 | 5.465046 | 99.22219
8.170834 | 414.8093 | 5.4649 | 99.21954
8.179168 | 415.3092 | 5.464751 | 99.21683
8.1875 | 415.807 | 5.46461 | 99.21427
8.195832 | 416.3061 | 5.464475 | 99.21182
8.204166 | 416.8046 | 5.464344 | 99.20944
8.2125 | 417.3038 | 5.464213 | 99.20706
8.220834 | 417.8028 | 5.464078 | 99.20461
8.229168 | 418.3019 | 5.46394 | 99.20211
8.2375 | 418.8004 | 5.46379 | 99.19938
8.245834 | 419.2998 | 5.463649 | 99.19682
8.254166 | 419.7984 | 5.463512 | 99.19434
8.2625 | 420.2972 | 5.463374 | 99.19183
8.270832 | 420.7961 | 5.46323 | 99.18922
8.279166 | 421.2954 | 5.463084 | 99.18657
8.2875 | 421.7947 | 5.462937 | 99.1839
8.295834 | 422.293 | 5.462793 | 99.18128
8.304168 | 422.7924 | 5.46265 | 99.17869
8.3125 | 423.2919 | 5.462512 | 99.17618
8.320832 | 423.7903 | 5.462375 | 99.17369
8.329166 | 424.2896 | 5.462231 | 99.17108
8.3375 | 424.788 | 5.462086 | 99.16845
8.345834 | 425.2873 | 5.461939 | 99.16578
8.354168 | 425.7861 | 5.461793 | 99.16313
8.3625 | 426.2856 | 5.461649 | 99.16051
8.370834 | 426.7841 | 5.461503 | 99.15786
8.379166 | 427.2828 | 5.461354 | 99.15516
8.3875 | 427.7818 | 5.461201 | 99.15238
8.395832 | 428.2812 | 5.461047 | 99.14958
8.404166 | 428.7797 | 5.460895 | 99.14682
8.4125 | 429.2776 | 5.460742 | 99.14405
8.420834 | 429.778 | 5.460593 | 99.14134
8.429168 | 430.2762 | 5.460442 | 99.1386
8.4375 | 430.7742 | 5.460291 | 99.13586
8.445832 | 431.2725 | 5.46014 | 99.13312
8.454166 | 431.7716 | 5.459986 | 99.13032
8.4625 | 432.2706 | 5.459834 | 99.12756
8.470834 | 432.7694 | 5.459685 | 99.12485
8.479168 | 433.2679 | 5.459532 | 99.12208
8.4875 | 433.7668 | 5.45938 | 99.11932
8.495834 | 434.2648 | 5.45923 | 99.11659
8.504166 | 434.7632 | 5.459082 | 99.11391
8.5125 | 435.2631 | 5.458924 | 99.11104
8.520832 | 435.7604 | 5.458756 | 99.10799
8.529166 | 436.259 | 5.458593 | 99.10503
8.5375 | 436.7587 | 5.458437 | 99.1022
8.545834 | 437.2571 | 5.458286 | 99.09946
8.554168 | 437.755 | 5.458137 | 99.09675
8.5625 | 438.2543 | 5.457984 | 99.09397
8.570832 | 438.7522 | 5.457816 | 99.09092
8.579166 | 439.2514 | 5.457637 | 99.08767
8.5875 | 439.7494 | 5.457468 | 99.0846
8.595834 | 440.2486 | 5.457307 | 99.08168
8.604168 | 440.7471 | 5.457149 | 99.07881
8.6125 | 441.2456 | 5.456982 | 99.07578
8.620834 | 441.7441 | 5.456814 | 99.07273
8.629166 | 442.2428 | 5.456656 | 99.06986
8.6375 | 442.7414 | 5.456503 | 99.06708
8.645832 | 443.2402 | 5.456339 | 99.06411
8.654166 | 443.7389 | 5.456168 | 99.061
8.6625 | 444.2377 | 5.455999 | 99.05793
8.670834 | 444.7372 | 5.455828 | 99.05483
8.679168 | 445.2347 | 5.455655 | 99.05169
8.6875 | 445.7342 | 5.455476 | 99.04844
8.695832 | 446.2332 | 5.455284 | 99.04495
8.704166 | 446.7312 | 5.455087 | 99.04137
8.7125 | 447.2312 | 5.454895 | 99.03789
8.720834 | 447.7297 | 5.454712 | 99.03457
8.729168 | 448.2275 | 5.454532 | 99.0313
8.7375 | 448.726 | 5.454356 | 99.0281
8.745834 | 449.2254 | 5.454184 | 99.02498
8.754166 | 449.7234 | 5.454011 | 99.02184
8.7625 | 450.2215 | 5.453843 | 99.01879
8.770832 | 450.7198 | 5.453672 | 99.01568
8.779166 | 451.2188 | 5.4535 | 99.01256
8.7875 | 451.7183 | 5.453334 | 99.00955
8.795834 | 452.2156 | 5.453164 | 99.00646
8.804168 | 452.7156 | 5.452997 | 99.00343
8.8125 | 453.2145 | 5.452832 | 99.00043
8.820832 | 453.7133 | 5.45267 | 98.99749
8.829166 | 454.212 | 5.452516 | 98.9947
8.8375 | 454.7109 | 5.45237 | 98.99205
8.845834 | 455.2094 | 5.452226 | 98.98943
8.854168 | 455.7078 | 5.452084 | 98.98685
8.8625 | 456.2066 | 5.451943 | 98.98429
8.870834 | 456.7059 | 5.451802 | 98.98173
8.879166 | 457.2039 | 5.451664 | 98.97923
8.8875 | 457.702 | 5.451522 | 98.97665
8.895832 | 458.2012 | 5.451373 | 98.97394
8.904166 | 458.6994 | 5.451221 | 98.97118
8.9125 | 459.1973 | 5.451074 | 98.96852
8.920834 | 459.6967 | 5.450928 | 98.96586
8.929168 | 460.1946 | 5.45078 | 98.96318
8.9375 | 460.6931 | 5.45063 | 98.96045
8.945832 | 461.1915 | 5.450485 | 98.95782
8.954166 | 461.6904 | 5.450348 | 98.95533
8.9625 | 462.1891 | 5.450211 | 98.95285
8.970834 | 462.6873 | 5.450084 | 98.95054
8.979168 | 463.1861 | 5.449966 | 98.9484
8.9875 | 463.6844 | 5.449848 | 98.94626
8.995834 | 464.1819 | 5.449722 | 98.94397
9.004166 | 464.6811 | 5.4496 | 98.94175
9.0125 | 465.1799 | 5.449482 | 98.93961
9.020832 | 465.6773 | 5.449368 | 98.93754
9.029166 | 466.1768 | 5.44925 | 98.9354
9.0375 | 466.6756 | 5.449138 | 98.93337
9.045834 | 467.1731 | 5.449032 | 98.93144
9.054168 | 467.672 | 5.448926 | 98.92952
9.0625 | 468.1705 | 5.448816 | 98.92752
9.070832 | 468.6699 | 5.4487 | 98.92541
9.079166 | 469.1684 | 5.448579 | 98.92322
9.0875 | 469.6662 | 5.448462 | 98.92109
9.095834 | 470.167 | 5.448338 | 98.91884
9.104168 | 470.6654 | 5.448209 | 98.9165
9.1125 | 471.164 | 5.44808 | 98.91416
9.120834 | 471.6631 | 5.44796 | 98.91198
9.129166 | 472.1616 | 5.447844 | 98.90987
9.1375 | 472.6606 | 5.447724 | 98.90769
9.145832 | 473.1593 | 5.44761 | 98.90562
9.154166 | 473.6575 | 5.447502 | 98.90366
9.1625 | 474.156 | 5.447389 | 98.90161
9.170834 | 474.6545 | 5.447274 | 98.89952
9.179168 | 475.1533 | 5.447164 | 98.89753
9.1875 | 475.6519 | 5.447066 | 98.89575
9.195832 | 476.1511 | 5.446967 | 98.89395
9.204166 | 476.6488 | 5.446841 | 98.89166
9.2125 | 477.1472 | 5.446699 | 98.88908
9.220834 | 477.6458 | 5.44656 | 98.88656
9.229168 | 478.1442 | 5.446426 | 98.88413
9.2375 | 478.643 | 5.446305 | 98.88193
9.245834 | 479.1412 | 5.446186 | 98.87977
9.254166 | 479.6397 | 5.44606 | 98.87748
9.2625 | 480.1381 | 5.445937 | 98.87525
9.270832 | 480.6368 | 5.445821 | 98.87314
9.279166 | 481.1352 | 5.445707 | 98.87107
9.2875 | 481.6338 | 5.445594 | 98.86902
9.295834 | 482.1328 | 5.44548 | 98.86695
9.304168 | 482.6316 | 5.445361 | 98.86479
9.3125 | 483.1294 | 5.445242 | 98.86263
9.320832 | 483.6287 | 5.445135 | 98.86069
9.329166 | 484.1269 | 5.445029 | 98.85876
9.3375 | 484.6256 | 5.444918 | 98.85675
9.345834 | 485.1239 | 5.44481 | 98.85479
9.354168 | 485.6226 | 5.44471 | 98.85297
9.3625 | 486.1216 | 5.444605 | 98.85107
9.370834 | 486.6197 | 5.444504 | 98.84923
9.379166 | 487.1194 | 5.444409 | 98.84751
9.3875 | 487.618 | 5.444317 | 98.84584
9.395832 | 488.1161 | 5.444228 | 98.84422
9.404166 | 488.6148 | 5.444134 | 98.84251
9.4125 | 489.1133 | 5.444042 | 98.84084
9.420834 | 489.6114 | 5.443954 | 98.83925
9.429168 | 490.1111 | 5.443862 | 98.83758
9.4375 | 490.6097 | 5.443774 | 98.83598
9.445832 | 491.1072 | 5.443688 | 98.83442
9.454166 | 491.6071 | 5.4436 | 98.83282
9.4625 | 492.1058 | 5.443507 | 98.83113
9.470834 | 492.6036 | 5.443412 | 98.82941
9.479168 | 493.1029 | 5.443316 | 98.82766
9.4875 | 493.6002 | 5.443222 | 98.82596
9.495834 | 494.0993 | 5.44313 | 98.82429
9.504166 | 494.5975 | 5.443039 | 98.82263
9.5125 | 495.095 | 5.44294 | 98.82084
9.520832 | 495.594 | 5.442838 | 98.81898
9.529166 | 496.0918 | 5.442738 | 98.81717
9.5375 | 496.5898 | 5.442639 | 98.81537
9.545834 | 497.0888 | 5.442541 | 98.81359
9.554168 | 497.5859 | 5.442444 | 98.81183
9.5625 | 498.0833 | 5.442341 | 98.80996
9.570832 | 498.5822 | 5.442236 | 98.80805
9.579166 | 499.08 | 5.442138 | 98.80628
9.5875 | 499.5793 | 5.442048 | 98.80464
9.595834 | 500.0772 | 5.441959 | 98.80303
9.604168 | 500.575 | 5.441874 | 98.80148
9.6125 | 501.0732 | 5.441787 | 98.7999
9.620834 | 501.5715 | 5.441699 | 98.79831
9.629166 | 502.0708 | 5.441609 | 98.79667
9.6375 | 502.5686 | 5.441516 | 98.79498
9.645832 | 503.0664 | 5.44142 | 98.79324
9.654166 | 503.5658 | 5.441338 | 98.79175
9.6625 | 504.0639 | 5.44126 | 98.79033
9.670834 | 504.5621 | 5.441176 | 98.78881
9.679168 | 505.0602 | 5.441092 | 98.78728
9.6875 | 505.5585 | 5.441015 | 98.78589
9.695832 | 506.0572 | 5.44094 | 98.78452
9.704166 | 506.556 | 5.440864 | 98.78314
9.7125 | 507.0541 | 5.440782 | 98.78166
9.720834 | 507.5528 | 5.440693 | 98.78004
9.729168 | 508.051 | 5.440598 | 98.77832
9.7375 | 508.5502 | 5.4405 | 98.77654
9.745834 | 509.0492 | 5.440408 | 98.77487
9.754166 | 509.5475 | 5.440331 | 98.77347
9.7625 | 510.046 | 5.440256 | 98.77211
9.770832 | 510.545 | 5.440182 | 98.77076
9.779166 | 511.0436 | 5.44011 | 98.76946
9.7875 | 511.5422 | 5.44004 | 98.76818
9.795834 | 512.0408 | 5.439969 | 98.7669
9.804168 | 512.5394 | 5.439895 | 98.76555
9.8125 | 513.0372 | 5.439818 | 98.76415
9.820832 | 513.5362 | 5.43975 | 98.76292
9.829166 | 514.0347 | 5.439692 | 98.76187
9.8375 | 514.5329 | 5.439634 | 98.76081
9.845834 | 515.0304 | 5.43956 | 98.75947
9.854168 | 515.5237 | 5.43948 | 98.75802
9.8625 | 516.024 | 5.4394 | 98.75656
9.870834 | 516.524 | 5.439313 | 98.75499
9.879166 | 517.0248 | 5.439213 | 98.75317
9.8875 | 517.5239 | 5.43912 | 98.75148
9.895832 | 518.0228 | 5.439032 | 98.74988
9.904166 | 518.522 | 5.438954 | 98.74847
9.9125 | 519.0205 | 5.438874 | 98.74701
9.920834 | 519.5188 | 5.438795 | 98.74558
9.929168 | 520.017 | 5.438721 | 98.74424
9.9375 | 520.5152 | 5.438635 | 98.74268
9.945832 | 521.0134 | 5.438544 | 98.74102
9.954166 | 521.5128 | 5.438457 | 98.73944
9.9625 | 522.0103 | 5.43838 | 98.73805
9.970834 | 522.5086 | 5.4383 | 98.73659
9.979168 | 523.0067 | 5.438218 | 98.7351
9.9875 | 523.5037 | 5.438134 | 98.73358
9.995834 | 524.0019 | 5.438054 | 98.73213
10.00417 | 524.5012 | 5.437978 | 98.73075
10.0125 | 524.9982 | 5.437899 | 98.72931
10.02083 | 525.4959 | 5.437824 | 98.72795
10.02917 | 525.9949 | 5.437752 | 98.72664
10.0375 | 526.4922 | 5.437676 | 98.72526
10.04583 | 526.9916 | 5.437598 | 98.72385
10.05417 | 527.4887 | 5.437519 | 98.72241
10.0625 | 527.9866 | 5.437444 | 98.72105
10.07083 | 528.4864 | 5.437375 | 98.7198
10.07917 | 528.983 | 5.4373 | 98.71844
10.0875 | 529.4815 | 5.437229 | 98.71715
10.09583 | 529.9809 | 5.437159 | 98.71588
10.10417 | 530.4785 | 5.437086 | 98.71455
10.1125 | 530.978 | 5.437014 | 98.71325
10.12083 | 531.4763 | 5.436941 | 98.71192
10.12917 | 531.9741 | 5.436863 | 98.7105
10.1375 | 532.4736 | 5.436787 | 98.70912
10.14583 | 532.972 | 5.436711 | 98.70774
10.15417 | 533.4698 | 5.436632 | 98.70631
10.1625 | 533.9688 | 5.436552 | 98.70486
10.17083 | 534.467 | 5.43647 | 98.70337
10.17917 | 534.966 | 5.436386 | 98.70184
10.1875 | 535.4643 | 5.436309 | 98.70045
10.19583 | 535.9624 | 5.436226 | 98.69894
10.20417 | 536.462 | 5.436141 | 98.6974
10.2125 | 536.96 | 5.436059 | 98.69591
10.22083 | 537.459 | 5.435985 | 98.69456
10.22917 | 537.9584 | 5.435918 | 98.69335
10.2375 | 538.4565 | 5.435845 | 98.69202
10.24583 | 538.9549 | 5.435765 | 98.69057
10.25417 | 539.4529 | 5.435669 | 98.68883
10.2625 | 539.9508 | 5.435571 | 98.68705
10.27083 | 540.4488 | 5.435482 | 98.68543
10.27917 | 540.9476 | 5.435398 | 98.68391
10.2875 | 541.4454 | 5.43531 | 98.68231
10.29583 | 541.9436 | 5.435232 | 98.68089
10.30417 | 542.4418 | 5.435162 | 98.67962
10.3125 | 542.9392 | 5.43509 | 98.67831
10.32083 | 543.4371 | 5.435018 | 98.67701
10.32917 | 543.9353 | 5.434938 | 98.67555
10.3375 | 544.4343 | 5.434855 | 98.67405
10.34583 | 544.932 | 5.434772 | 98.67254
10.35417 | 545.4304 | 5.434694 | 98.67112
10.3625 | 545.9288 | 5.43461 | 98.6696
10.37083 | 546.4274 | 5.434524 | 98.66804
10.37917 | 546.9265 | 5.434432 | 98.66637
10.3875 | 547.4258 | 5.43434 | 98.6647
10.39583 | 547.9239 | 5.43425 | 98.66306
10.40417 | 548.4224 | 5.43416 | 98.66143
10.4125 | 548.9211 | 5.434078 | 98.65994
10.42083 | 549.42 | 5.433987 | 98.65829
10.42917 | 549.9195 | 5.433891 | 98.65654
10.4375 | 550.4187 | 5.433804 | 98.65497
10.44583 | 550.9187 | 5.433722 | 98.65348
10.45417 | 551.4184 | 5.433639 | 98.65197
10.4625 | 551.9162 | 5.433554 | 98.65043
10.47083 | 552.4143 | 5.433468 | 98.64886
10.47917 | 552.9126 | 5.43338 | 98.64727
10.4875 | 553.4107 | 5.433293 | 98.64569
10.49584 | 553.9092 | 5.433207 | 98.64413
10.50416 | 554.407 | 5.433122 | 98.64258
10.5125 | 554.9058 | 5.433035 | 98.641
10.52083 | 555.403 | 5.432946 | 98.63939
10.52916 | 555.9006 | 5.432863 | 98.63788
10.5375 | 556.3979 | 5.432782 | 98.63641
10.54584 | 556.8957 | 5.4327 | 98.63492
10.55417 | 557.3921 | 5.432613 | 98.63334
10.5625 | 557.8899 | 5.432529 | 98.63182
10.57083 | 558.387 | 5.432432 | 98.63006
10.57916 | 558.8847 | 5.432334 | 98.62828
10.5875 | 559.3822 | 5.432246 | 98.62668
10.59584 | 559.8808 | 5.432163 | 98.62517
10.60417 | 560.3774 | 5.432086 | 98.62377
10.6125 | 560.8738 | 5.432004 | 98.62228
10.62084 | 561.3725 | 5.431915 | 98.62067
10.62916 | 561.8716 | 5.431824 | 98.61902
10.6375 | 562.3689 | 5.431731 | 98.61733
10.64583 | 562.8682 | 5.431636 | 98.6156
10.65416 | 563.3662 | 5.431545 | 98.61395
10.6625 | 563.8644 | 5.431458 | 98.61237
10.67084 | 564.3632 | 5.431365 | 98.61068
10.67917 | 564.8609 | 5.431265 | 98.60887
10.6875 | 565.3602 | 5.431168 | 98.60711
10.69583 | 565.8586 | 5.431068 | 98.60529
10.70416 | 566.3566 | 5.43096 | 98.60333
10.7125 | 566.8548 | 5.430856 | 98.60144
10.72084 | 567.353 | 5.430748 | 98.59948
10.72917 | 567.8518 | 5.430621 | 98.59718
10.7375 | 568.3491 | 5.43048 | 98.59462
10.74584 | 568.8476 | 5.430357 | 98.59238
10.75416 | 569.3461 | 5.43024 | 98.59026
10.7625 | 569.8457 | 5.430126 | 98.58819
10.77083 | 570.343 | 5.430018 | 98.58623
10.77916 | 570.8416 | 5.429911 | 98.58428
10.7875 | 571.341 | 5.429805 | 98.58236
10.79584 | 571.838 | 5.4297 | 98.58045
10.80417 | 572.3345 | 5.429593 | 98.57851
10.8125 | 572.8328 | 5.429492 | 98.57668
10.82083 | 573.3299 | 5.429394 | 98.5749
10.82916 | 573.8276 | 5.429287 | 98.57296
10.8375 | 574.3246 | 5.429184 | 98.57109
10.84584 | 574.822 | 5.429089 | 98.56936
10.85417 | 575.3196 | 5.428998 | 98.56771
10.8625 | 575.817 | 5.428904 | 98.566
10.87084 | 576.3149 | 5.428802 | 98.56415
10.87916 | 576.8142 | 5.428695 | 98.56221
10.8875 | 577.3126 | 5.428587 | 98.56025
10.89583 | 577.8105 | 5.428476 | 98.55823
10.90416 | 578.309 | 5.428368 | 98.55627
10.9125 | 578.8068 | 5.428261 | 98.55433
10.92084 | 579.3043 | 5.428162 | 98.55253
10.92917 | 579.8037 | 5.428064 | 98.55075
10.9375 | 580.3015 | 5.427961 | 98.54888
10.94583 | 580.7982 | 5.427865 | 98.54714
10.95416 | 581.2957 | 5.427761 | 98.54525
10.9625 | 581.7946 | 5.427642 | 98.54309
10.97084 | 582.2912 | 5.427515 | 98.54078
10.97917 | 582.79 | 5.427389 | 98.5385
10.9875 | 583.288 | 5.427265 | 98.53624
10.99584 | 583.7848 | 5.42714 | 98.53398
11.00416 | 584.2832 | 5.427016 | 98.53172
11.0125 | 584.7815 | 5.426888 | 98.5294
11.02083 | 585.28 | 5.426762 | 98.52711
11.02916 | 585.7785 | 5.42664 | 98.5249
11.0375 | 586.2768 | 5.42652 | 98.52272
11.04584 | 586.7743 | 5.426391 | 98.52038
11.05417 | 587.2726 | 5.426264 | 98.51807
11.0625 | 587.7699 | 5.42614 | 98.51582
11.07083 | 588.2671 | 5.426015 | 98.51355
11.07916 | 588.7656 | 5.425884 | 98.51117
11.0875 | 589.2618 | 5.425751 | 98.50876
11.09584 | 589.7592 | 5.42561 | 98.5062
11.10417 | 590.2575 | 5.425457 | 98.50342
11.1125 | 590.754 | 5.42531 | 98.50075
11.12084 | 591.2508 | 5.425174 | 98.49828
11.12916 | 591.7478 | 5.42504 | 98.49585
11.1375 | 592.2462 | 5.424898 | 98.49327
11.14583 | 592.743 | 5.424752 | 98.49062
11.15416 | 593.2395 | 5.42461 | 98.48804
11.1625 | 593.7362 | 5.424474 | 98.48557
11.17084 | 594.234 | 5.424335 | 98.48305
11.17917 | 594.7313 | 5.424189 | 98.4804
11.1875 | 595.229 | 5.424043 | 98.47775
11.19583 | 595.7257 | 5.4239 | 98.47515
11.20416 | 596.2248 | 5.42375 | 98.47243
11.2125 | 596.7215 | 5.423603 | 98.46976
11.22084 | 597.2184 | 5.423456 | 98.46709
11.22917 | 597.7146 | 5.423306 | 98.46437
11.2375 | 598.2126 | 5.423164 | 98.46179
11.24584 | 598.7108 | 5.42303 | 98.45935
11.25416 | 599.209 | 5.422888 | 98.45678
11.2625 | 599.7074 | 5.422741 | 98.45411
11.27083 | 600.2066 | 5.422596 | 98.45148
11.27916 | 600.704 | 5.422449 | 98.44881
11.2875 | 601.1996 | 5.422298 | 98.44606
11.29584 | 601.6994 | 5.422144 | 98.44327
11.30417 | 602.1985 | 5.421993 | 98.44053
11.3125 | 602.6959 | 5.421843 | 98.4378
11.32083 | 603.1943 | 5.421698 | 98.43517
11.32916 | 603.6924 | 5.421552 | 98.43252
11.3375 | 604.1906 | 5.421399 | 98.42974
11.34584 | 604.6889 | 5.421236 | 98.42678
11.35417 | 605.1868 | 5.421081 | 98.42397
11.3625 | 605.6854 | 5.420938 | 98.42137
11.37084 | 606.183 | 5.420796 | 98.41879
11.37916 | 606.6801 | 5.420656 | 98.41625
11.3875 | 607.1786 | 5.420515 | 98.41369
11.39583 | 607.6757 | 5.420372 | 98.4111
11.40416 | 608.1734 | 5.420222 | 98.40837
11.4125 | 608.6713 | 5.420056 | 98.40536
11.42084 | 609.1692 | 5.419882 | 98.4022
11.42917 | 609.6662 | 5.419713 | 98.39913
11.4375 | 610.1634 | 5.419543 | 98.39605
11.44583 | 610.6617 | 5.419374 | 98.39298
11.45416 | 611.1594 | 5.419212 | 98.39004
11.4625 | 611.658 | 5.419048 | 98.38706
11.47084 | 612.1557 | 5.418884 | 98.38408
11.47917 | 612.6528 | 5.418713 | 98.38098
11.4875 | 613.1512 | 5.41854 | 98.37784
11.49584 | 613.6489 | 5.418364 | 98.37464
11.50416 | 614.1459 | 5.418182 | 98.37134
11.5125 | 614.645 | 5.418003 | 98.36809
11.52083 | 615.1425 | 5.417831 | 98.36496
11.52916 | 615.6404 | 5.417662 | 98.36189
11.5375 | 616.1391 | 5.417496 | 98.35888
11.54584 | 616.6368 | 5.417336 | 98.35598
11.55417 | 617.134 | 5.417179 | 98.35313
11.5625 | 617.6326 | 5.41702 | 98.35024
11.57083 | 618.129 | 5.416853 | 98.34721
11.57916 | 618.6262 | 5.416682 | 98.3441
11.5875 | 619.1274 | 5.41651 | 98.34098
11.59584 | 619.6261 | 5.416334 | 98.33778
11.60417 | 620.123 | 5.416162 | 98.33466
11.6125 | 620.6224 | 5.415991 | 98.33156
11.62084 | 621.1206 | 5.415815 | 98.32836
11.62916 | 621.6179 | 5.41563 | 98.325
11.6375 | 622.1152 | 5.415449 | 98.32172
11.64583 | 622.6144 | 5.41528 | 98.31865
11.65416 | 623.1127 | 5.415121 | 98.31576
11.6625 | 623.611 | 5.414961 | 98.31286
11.67084 | 624.1093 | 5.4148 | 98.30993
11.67917 | 624.6072 | 5.414634 | 98.30692
11.6875 | 625.1048 | 5.414463 | 98.30381
11.69583 | 625.6033 | 5.414291 | 98.30069
11.70416 | 626.1012 | 5.414114 | 98.29748
11.7125 | 626.5996 | 5.413938 | 98.29428
11.72084 | 627.0971 | 5.41376 | 98.29105
11.72917 | 627.5952 | 5.413584 | 98.28786
11.7375 | 628.0916 | 5.413406 | 98.28462
11.74584 | 628.589 | 5.413236 | 98.28154
11.75416 | 629.0876 | 5.413071 | 98.27854
11.7625 | 629.585 | 5.41291 | 98.27562
11.77083 | 630.0824 | 5.412737 | 98.27248
11.77916 | 630.5798 | 5.412558 | 98.26923
11.7875 | 631.078 | 5.412373 | 98.26587
11.79584 | 631.5742 | 5.412186 | 98.26247
11.80417 | 632.0718 | 5.412002 | 98.25913
11.8125 | 632.5694 | 5.411828 | 98.25597
11.82083 | 633.0664 | 5.411665 | 98.25301
11.82916 | 633.5648 | 5.41151 | 98.2502
11.8375 | 634.0628 | 5.411358 | 98.24744
11.84584 | 634.5604 | 5.41122 | 98.24493
11.85417 | 635.0578 | 5.411089 | 98.24256
11.8625 | 635.5551 | 5.410958 | 98.24018
11.87084 | 636.0533 | 5.410832 | 98.23789
11.87916 | 636.5504 | 5.41071 | 98.23568
11.8875 | 637.048 | 5.410584 | 98.23339
11.89583 | 637.5451 | 5.410457 | 98.23108
11.90416 | 638.0434 | 5.410328 | 98.22874
11.9125 | 638.539 | 5.410194 | 98.22631
11.92084 | 639.037 | 5.410059 | 98.22386
11.92917 | 639.5352 | 5.409924 | 98.22141
11.9375 | 640.0328 | 5.40979 | 98.21897
11.94583 | 640.5292 | 5.40966 | 98.21661
11.95416 | 641.0266 | 5.409528 | 98.21422
11.9625 | 641.5266 | 5.409399 | 98.21187
11.97084 | 642.0234 | 5.409268 | 98.20949
11.97917 | 642.5219 | 5.409138 | 98.20713
11.9875 | 643.02 | 5.409012 | 98.20485
11.99584 | 643.5163 | 5.408901 | 98.20283
12.00416 | 644.015 | 5.408793 | 98.20087
12.0125 | 644.5144 | 5.408682 | 98.19886
12.02083 | 645.0116 | 5.408572 | 98.19686
12.02916 | 645.5101 | 5.408466 | 98.19493
12.0375 | 646.0072 | 5.408361 | 98.19303
12.04584 | 646.5048 | 5.408262 | 98.19123
12.05417 | 647.0037 | 5.408165 | 98.18947
12.0625 | 647.4997 | 5.408057 | 98.18751
12.07083 | 647.9974 | 5.40795 | 98.18557
12.07916 | 648.4955 | 5.407844 | 98.18364
12.0875 | 648.9928 | 5.407744 | 98.18183
12.09584 | 649.4899 | 5.407647 | 98.18006
12.10417 | 649.9872 | 5.407546 | 98.17823
12.1125 | 650.4848 | 5.407447 | 98.17643
12.12084 | 650.9812 | 5.407358 | 98.17482
12.12916 | 651.4789 | 5.407269 | 98.1732
12.1375 | 651.9765 | 5.407182 | 98.17162
12.14583 | 652.4736 | 5.407093 | 98.17001
12.15416 | 652.9717 | 5.407011 | 98.16852
12.1625 | 653.4693 | 5.406932 | 98.16708
12.17084 | 653.9678 | 5.406856 | 98.1657
12.17917 | 654.4652 | 5.406787 | 98.16445
12.1875 | 654.9617 | 5.406718 | 98.1632
12.19583 | 655.46 | 5.406645 | 98.16187
12.20416 | 655.9579 | 5.406566 | 98.16044
12.2125 | 656.4556 | 5.406484 | 98.15895
12.22084 | 656.9543 | 5.406402 | 98.15746
12.22917 | 657.4521 | 5.406328 | 98.15612
12.2375 | 657.9486 | 5.406256 | 98.15481
12.24584 | 658.4454 | 5.406182 | 98.15347
12.25416 | 658.9429 | 5.406109 | 98.15214
12.2625 | 659.4409 | 5.406034 | 98.15078
12.27083 | 659.9384 | 5.405957 | 98.14938
12.27916 | 660.4351 | 5.405888 | 98.14813
12.2875 | 660.932 | 5.40582 | 98.14689
12.29584 | 661.4299 | 5.405753 | 98.14568
12.30417 | 661.9274 | 5.405694 | 98.14461
12.3125 | 662.4239 | 5.405639 | 98.14361
12.32083 | 662.9226 | 5.40559 | 98.14272
12.32916 | 663.4208 | 5.405551 | 98.14201
12.3375 | 663.919 | 5.405506 | 98.14119
12.34584 | 664.417 | 5.40546 | 98.14036
12.35417 | 664.9142 | 5.405383 | 98.13896
12.3625 | 665.412 | 5.405299 | 98.13743
12.37084 | 665.9093 | 5.405229 | 98.13616
12.37916 | 666.4063 | 5.405178 | 98.13524
12.3875 | 666.9047 | 5.405144 | 98.13462
12.39583 | 667.4009 | 5.405096 | 98.13375
12.40416 | 667.8979 | 5.405041 | 98.13275
12.4125 | 668.3945 | 5.404986 | 98.13175
12.42084 | 668.893 | 5.40493 | 98.13074
12.42917 | 669.3911 | 5.404872 | 98.12968
12.4375 | 669.8892 | 5.404812 | 98.12859
12.44583 | 670.387 | 5.404757 | 98.12759
12.45416 | 670.8847 | 5.404708 | 98.1267
12.4625 | 671.382 | 5.40465 | 98.12565
12.47084 | 671.8791 | 5.404587 | 98.12451
12.47917 | 672.3768 | 5.404521 | 98.12331
12.4875 | 672.8752 | 5.40445 | 98.12202
12.49584 | 673.3738 | 5.404387 | 98.12088
12.50416 | 673.8713 | 5.404331 | 98.11986
12.5125 | 674.3681 | 5.404281 | 98.11895
12.52083 | 674.8664 | 5.40423 | 98.11803
12.52916 | 675.3637 | 5.404176 | 98.11705
12.5375 | 675.8613 | 5.404126 | 98.11614
12.54584 | 676.3588 | 5.404076 | 98.11523
12.55417 | 676.8559 | 5.404024 | 98.11429
12.5625 | 677.354 | 5.403972 | 98.11334
12.57083 | 677.8512 | 5.403916 | 98.11233
12.57916 | 678.3482 | 5.403852 | 98.11116
12.5875 | 678.8452 | 5.403793 | 98.11009
12.59584 | 679.3424 | 5.403741 | 98.10915
12.60417 | 679.8401 | 5.403694 | 98.10829
12.6125 | 680.3372 | 5.403647 | 98.10744
12.62084 | 680.8332 | 5.40361 | 98.10677
12.62916 | 681.3295 | 5.403575 | 98.10613
12.6375 | 681.8276 | 5.403539 | 98.10548
12.64583 | 682.3259 | 5.403496 | 98.1047
12.65416 | 682.822 | 5.403458 | 98.10401
12.6625 | 683.3198 | 5.403418 | 98.10328
12.67084 | 683.8178 | 5.403382 | 98.10263
12.67917 | 684.3138 | 5.403348 | 98.10201
12.6875 | 684.8106 | 5.40331 | 98.10132
12.69583 | 685.3088 | 5.403274 | 98.10067
12.70416 | 685.8054 | 5.403244 | 98.10012
12.7125 | 686.304 | 5.403214 | 98.09958
12.72084 | 686.7996 | 5.403193 | 98.0992
12.72917 | 687.2959 | 5.40317 | 98.09878
12.7375 | 687.7939 | 5.403137 | 98.09818
12.74584 | 688.29 | 5.403097 | 98.09746
12.75416 | 688.7859 | 5.403055 | 98.09669
12.7625 | 689.2825 | 5.403008 | 98.09584
12.77083 | 689.7799 | 5.402954 | 98.09486
12.77916 | 690.2776 | 5.402891 | 98.09372
12.7875 | 690.775 | 5.402836 | 98.09272
12.79584 | 691.2725 | 5.402786 | 98.09181
12.80417 | 691.7708 | 5.402735 | 98.09088
12.8125 | 692.2674 | 5.402687 | 98.09001
12.82083 | 692.764 | 5.402639 | 98.08914
12.82916 | 693.2622 | 5.402585 | 98.08816
12.8375 | 693.7585 | 5.402524 | 98.08705
12.84584 | 694.2556 | 5.402462 | 98.08593
12.85417 | 694.7529 | 5.402402 | 98.08484
12.8625 | 695.2493 | 5.402348 | 98.08386
12.87083 | 695.7468 | 5.402313 | 98.08322
12.87917 | 696.2432 | 5.40228 | 98.08262
12.8875 | 696.7412 | 5.402232 | 98.08175
12.89583 | 697.2375 | 5.402179 | 98.08079
12.90416 | 697.7355 | 5.402127 | 98.07984
12.9125 | 698.2332 | 5.402084 | 98.07906
12.92084 | 698.7308 | 5.402038 | 98.07823
12.92917 | 699.2282 | 5.401993 | 98.07741
12.9375 | 699.7247 | 5.401952 | 98.07667
12.94583 | 700.2212 | 5.401903 | 98.07578
12.95416 | 700.7202 | 5.401855 | 98.07491
12.9625 | 701.2171 | 5.401813 | 98.07414
12.97084 | 701.715 | 5.401778 | 98.07351
12.97917 | 702.2128 | 5.40175 | 98.073
12.9875 | 702.7101 | 5.401729 | 98.07262
12.99583 | 703.2082 | 5.401709 | 98.07226
13.00417 | 703.7056 | 5.401682 | 98.07177
13.0125 | 704.2028 | 5.401656 | 98.07129
13.02083 | 704.7 | 5.401626 | 98.07075
13.02916 | 705.1985 | 5.401594 | 98.07017
13.0375 | 705.696 | 5.401562 | 98.06959
13.04584 | 706.1928 | 5.401531 | 98.06902
13.05417 | 706.6907 | 5.4015 | 98.06846
13.0625 | 707.1866 | 5.40147 | 98.06792
13.07083 | 707.6835 | 5.401438 | 98.06734
13.07916 | 708.1809 | 5.401404 | 98.06672
13.0875 | 708.6768 | 5.401372 | 98.06614
13.09584 | 709.175 | 5.401338 | 98.06552
13.10417 | 709.6701 | 5.4013 | 98.06483
13.1125 | 710.168 | 5.401264 | 98.06418
13.12083 | 710.6644 | 5.401222 | 98.06341
13.12917 | 711.1611 | 5.401188 | 98.0628
13.1375 | 711.6585 | 5.401163 | 98.06234
13.14583 | 712.1555 | 5.40114 | 98.06192
13.15416 | 712.6532 | 5.401109 | 98.06136
13.1625 | 713.1505 | 5.401074 | 98.06073
13.17084 | 713.6476 | 5.401045 | 98.0602
13.17917 | 714.1451 | 5.40103 | 98.05993
13.1875 | 714.6421 | 5.401018 | 98.05971
13.19583 | 715.1374 | 5.401016 | 98.05967
13.20416 | 715.6348 | 5.401015 | 98.05966
13.2125 | 716.1321 | 5.401005 | 98.05947
13.22084 | 716.6288 | 5.400988 | 98.05916
13.22917 | 717.126 | 5.400968 | 98.0588
13.2375 | 717.6235 | 5.400942 | 98.05833
13.24583 | 718.1168 | 5.400911 | 98.05777
13.25417 | 718.615 | 5.400877 | 98.05715
13.2625 | 719.1124 | 5.400854 | 98.05673
13.27083 | 719.6106 | 5.400838 | 98.05644
13.27916 | 720.1068 | 5.400824 | 98.05619
13.2875 | 720.6028 | 5.400807 | 98.05588
13.29584 | 721.0984 | 5.400776 | 98.05532
13.30417 | 721.5968 | 5.400735 | 98.05457
13.3125 | 722.0952 | 5.400693 | 98.05381
13.32083 | 722.5912 | 5.400646 | 98.05296
13.32916 | 723.0878 | 5.400595 | 98.05203
13.3375 | 723.5839 | 5.400549 | 98.05119
13.34584 | 724.08 | 5.400498 | 98.05027
13.35417 | 724.5774 | 5.400449 | 98.04938
13.3625 | 725.0748 | 5.400398 | 98.04845
13.37083 | 725.5716 | 5.400346 | 98.04751
13.37917 | 726.0701 | 5.400307 | 98.0468
13.3875 | 726.5675 | 5.40027 | 98.04613
13.39583 | 727.0656 | 5.400234 | 98.04548
13.40416 | 727.5626 | 5.4002 | 98.04486
13.4125 | 728.059 | 5.400164 | 98.0442
13.42084 | 728.5566 | 5.40012 | 98.04341
13.42917 | 729.0532 | 5.400068 | 98.04246
13.4375 | 729.5503 | 5.400019 | 98.04157
13.44583 | 730.047 | 5.399976 | 98.04079
13.45416 | 730.5444 | 5.399932 | 98.03999
13.4625 | 731.0419 | 5.399892 | 98.03927
13.47084 | 731.5384 | 5.399849 | 98.03849
13.47917 | 732.0344 | 5.399792 | 98.03745
13.4875 | 732.5326 | 5.39973 | 98.03633
13.49583 | 733.0284 | 5.39968 | 98.03542
13.50417 | 733.525 | 5.399644 | 98.03476
13.5125 | 734.0237 | 5.399606 | 98.03407
13.52083 | 734.5202 | 5.39957 | 98.03342
13.52916 | 735.016 | 5.399536 | 98.0328
13.5375 | 735.5134 | 5.399507 | 98.03228
13.54584 | 736.01 | 5.399484 | 98.03186
13.55417 | 736.5068 | 5.399472 | 98.03164
13.5625 | 737.0042 | 5.399457 | 98.03137
13.57083 | 737.5005 | 5.399438 | 98.03102
13.57916 | 737.9961 | 5.399407 | 98.03046
13.5875 | 738.4939 | 5.399372 | 98.02983
13.59584 | 738.991 | 5.399344 | 98.02932
13.60417 | 739.4891 | 5.399318 | 98.02884
13.6125 | 739.9845 | 5.399296 | 98.02845
13.62083 | 740.4816 | 5.399271 | 98.02799
13.62917 | 740.9786 | 5.399242 | 98.02746
13.6375 | 741.4764 | 5.399204 | 98.02678
13.64583 | 741.9753 | 5.39917 | 98.02616
13.65416 | 742.4711 | 5.399134 | 98.0255
13.6625 | 742.9678 | 5.399102 | 98.02492
13.67084 | 743.4648 | 5.399072 | 98.02438
13.67917 | 743.9616 | 5.399042 | 98.02383
13.6875 | 744.4575 | 5.399016 | 98.02336
13.69583 | 744.9551 | 5.398996 | 98.023
13.70416 | 745.4524 | 5.398984 | 98.02278
13.7125 | 745.9491 | 5.398966 | 98.02245
13.72084 | 746.4447 | 5.398946 | 98.02209
13.72917 | 746.9413 | 5.398914 | 98.02151
13.7375 | 747.4394 | 5.39887 | 98.02071
13.74583 | 747.9368 | 5.398822 | 98.01984
13.75417 | 748.4324 | 5.39878 | 98.01908
13.7625 | 748.9268 | 5.398746 | 98.01846
13.77083 | 749.4224 | 5.39871 | 98.01781
13.77916 | 749.9189 | 5.398676 | 98.01719
13.7875 | 750.4132 | 5.398643 | 98.01659
13.79584 | 750.9107 | 5.398608 | 98.01595
13.80417 | 751.4081 | 5.398567 | 98.01521
13.8125 | 751.9048 | 5.398518 | 98.01432
13.82083 | 752.401 | 5.398465 | 98.01336
13.82916 | 752.8976 | 5.398407 | 98.0123
13.8375 | 753.3943 | 5.398345 | 98.01118
13.84584 | 753.8911 | 5.398293 | 98.01024
13.85417 | 754.3872 | 5.398252 | 98.00949
13.8625 | 754.8832 | 5.398218 | 98.00887
13.87083 | 755.3789 | 5.398188 | 98.00833
13.87917 | 755.8743 | 5.398161 | 98.00784
13.8875 | 756.3725 | 5.398137 | 98.0074
13.89583 | 756.8694 | 5.398116 | 98.00702
13.90416 | 757.3657 | 5.398082 | 98.0064
13.9125 | 757.8632 | 5.398041 | 98.00566
13.92084 | 758.3594 | 5.398004 | 98.00499
13.92917 | 758.858 | 5.397959 | 98.00417
13.9375 | 759.3555 | 5.39791 | 98.00328
13.94583 | 759.8538 | 5.397874 | 98.00263
13.95416 | 760.3514 | 5.397842 | 98.00205
13.9625 | 760.8486 | 5.397808 | 98.00143
13.97084 | 761.3472 | 5.397773 | 98.00079
13.97917 | 761.8437 | 5.39774 | 98.00019
13.9875 | 762.3407 | 5.397707 | 97.9996
13.99583 | 762.8382 | 5.39768 | 97.99911
14.00417 | 763.3343 | 5.397656 | 97.99867
14.0125 | 763.8301 | 5.397621 | 97.99803
14.02083 | 764.3264 | 5.39758 | 97.99729
14.02916 | 764.8228 | 5.397543 | 97.99662
14.0375 | 765.3193 | 5.39751 | 97.99602
14.04584 | 765.8138 | 5.397482 | 97.99551
14.05417 | 766.3116 | 5.397442 | 97.99478
14.0625 | 766.8088 | 5.397402 | 97.99406
14.07083 | 767.3042 | 5.397368 | 97.99344
14.07916 | 767.8016 | 5.39733 | 97.99275
14.0875 | 768.2974 | 5.397288 | 97.99199
14.09584 | 768.7922 | 5.39724 | 97.99112
14.10417 | 769.2876 | 5.397192 | 97.99025
14.1125 | 769.7834 | 5.397146 | 97.98941
14.12083 | 770.279 | 5.3971 | 97.98858
14.12917 | 770.7764 | 5.397057 | 97.98779
14.1375 | 771.2726 | 5.397009 | 97.98692
14.14583 | 771.7678 | 5.396962 | 97.98607
14.15416 | 772.2634 | 5.396922 | 97.98534
14.1625 | 772.7609 | 5.396882 | 97.98462
14.17084 | 773.2578 | 5.396843 | 97.98391
14.17917 | 773.7538 | 5.3968 | 97.98313
14.1875 | 774.2497 | 5.396759 | 97.98238
14.19583 | 774.7476 | 5.396719 | 97.98166
14.20416 | 775.244 | 5.39668 | 97.98095
14.2125 | 775.7407 | 5.396644 | 97.9803
14.22084 | 776.2369 | 5.396613 | 97.97973
14.22917 | 776.7343 | 5.396575 | 97.97904
14.2375 | 777.2318 | 5.396533 | 97.97828
14.24583 | 777.7292 | 5.396491 | 97.97752
14.25417 | 778.2259 | 5.396451 | 97.97679
14.2625 | 778.7228 | 5.39641 | 97.97605
14.27083 | 779.2195 | 5.396362 | 97.97518
14.27916 | 779.716 | 5.396312 | 97.97427
14.2875 | 780.2137 | 5.396269 | 97.97349
14.29584 | 780.711 | 5.396236 | 97.97289
14.30417 | 781.2068 | 5.396206 | 97.97234
14.3125 | 781.704 | 5.396172 | 97.97173
14.32083 | 782.1999 | 5.396132 | 97.971
14.32916 | 782.6958 | 5.396097 | 97.97037
14.3375 | 783.1919 | 5.396058 | 97.96966
14.34584 | 783.6881 | 5.396011 | 97.9688
14.35417 | 784.1842 | 5.395964 | 97.96795
14.3625 | 784.6812 | 5.395922 | 97.96719
14.37083 | 785.1774 | 5.395879 | 97.96641
14.37917 | 785.674 | 5.395842 | 97.96574
14.3875 | 786.1697 | 5.39581 | 97.96515
14.39583 | 786.6658 | 5.395776 | 97.96454
14.40416 | 787.1632 | 5.395746 | 97.96399
14.4125 | 787.6591 | 5.395718 | 97.96348
14.42084 | 788.1556 | 5.395694 | 97.96305
14.42917 | 788.6506 | 5.39566 | 97.96243
14.4375 | 789.147 | 5.395626 | 97.96181
14.44583 | 789.6425 | 5.395603 | 97.9614
14.45416 | 790.1382 | 5.395584 | 97.96105
14.4625 | 790.6359 | 5.39555 | 97.96043
14.47084 | 791.1316 | 5.395508 | 97.95967
14.47917 | 791.6282 | 5.395469 | 97.95896
14.4875 | 792.1253 | 5.395428 | 97.95822
14.49583 | 792.6216 | 5.39539 | 97.95753
14.50417 | 793.118 | 5.395336 | 97.95655
14.5125 | 793.6141 | 5.39528 | 97.95553
14.52083 | 794.11 | 5.395235 | 97.95471
14.52916 | 794.6064 | 5.395198 | 97.95404
14.5375 | 795.1024 | 5.39516 | 97.95335
14.54584 | 795.5991 | 5.39512 | 97.95263
14.55417 | 796.095 | 5.395084 | 97.95197
14.5625 | 796.5919 | 5.395055 | 97.95145
14.57083 | 797.0888 | 5.395027 | 97.95094
14.57916 | 797.584 | 5.395 | 97.95045
14.5875 | 798.0799 | 5.39497 | 97.9499
14.59584 | 798.575 | 5.394934 | 97.94925
14.60417 | 799.0718 | 5.394902 | 97.94867
14.6125 | 799.5681 | 5.394868 | 97.94805
14.62083 | 800.0645 | 5.39482 | 97.94718
14.62917 | 800.5599 | 5.394776 | 97.94638
14.6375 | 801.0564 | 5.394737 | 97.94567
14.64583 | 801.5515 | 5.394711 | 97.9452
14.65416 | 802.047 | 5.394683 | 97.94469
14.6625 | 802.5445 | 5.394657 | 97.94422
14.67084 | 803.0416 | 5.394624 | 97.94362
14.67917 | 803.5376 | 5.394592 | 97.94304
14.6875 | 804.0338 | 5.39456 | 97.94246
14.69583 | 804.5303 | 5.39452 | 97.94173
14.70416 | 805.0268 | 5.394467 | 97.94077
14.7125 | 805.5234 | 5.39441 | 97.93974
14.72084 | 806.0211 | 5.394366 | 97.93894
14.72917 | 806.5166 | 5.394326 | 97.93821
14.7375 | 807.0134 | 5.394297 | 97.93768
14.74583 | 807.5092 | 5.394268 | 97.93716
14.75417 | 808.0038 | 5.39423 | 97.93647
14.7625 | 808.5006 | 5.394195 | 97.93583
14.77083 | 808.9956 | 5.39416 | 97.9352
14.77916 | 809.4922 | 5.394119 | 97.93445
14.7875 | 809.9882 | 5.394068 | 97.93353
14.79584 | 810.4845 | 5.39403 | 97.93284
14.80417 | 810.9805 | 5.393994 | 97.93218
14.8125 | 811.4751 | 5.393956 | 97.93149
14.82083 | 811.972 | 5.393918 | 97.9308
14.82916 | 812.4684 | 5.393876 | 97.93004
14.8375 | 812.9634 | 5.393834 | 97.92928
14.84584 | 813.4594 | 5.393795 | 97.92857
14.85417 | 813.9555 | 5.393754 | 97.92783
14.8625 | 814.4514 | 5.393707 | 97.92697
14.87083 | 814.9484 | 5.393664 | 97.92619
14.87917 | 815.4431 | 5.393618 | 97.92536
14.8875 | 815.9388 | 5.393574 | 97.92456
14.89583 | 816.4353 | 5.393539 | 97.92392
14.90416 | 816.9311 | 5.393502 | 97.92325
14.9125 | 817.4272 | 5.393461 | 97.92251
14.92084 | 817.9215 | 5.393424 | 97.92183
14.92917 | 818.4188 | 5.393394 | 97.92129
14.9375 | 818.9145 | 5.393366 | 97.92078
14.94583 | 819.41 | 5.393331 | 97.92015
14.95416 | 819.907 | 5.393296 | 97.91951
14.9625 | 820.4028 | 5.393258 | 97.91882
14.97084 | 820.8986 | 5.393222 | 97.91817
14.97917 | 821.395 | 5.393194 | 97.91766
14.9875 | 821.8916 | 5.39315 | 97.91686
14.99583 | 822.3856 | 5.393106 | 97.91606
15.00417 | 822.88 | 5.393078 | 97.91555
15.0125 | 823.3776 | 5.393052 | 97.91508
15.02083 | 823.8749 | 5.393028 | 97.91464
15.02916 | 824.3695 | 5.392999 | 97.91412
15.0375 | 824.8658 | 5.392978 | 97.91374
15.04584 | 825.3619 | 5.392963 | 97.91346
15.05417 | 825.8571 | 5.39295 | 97.91323
15.0625 | 826.354 | 5.392932 | 97.9129
15.07083 | 826.8489 | 5.392896 | 97.91225
15.07916 | 827.3444 | 5.392842 | 97.91127
15.0875 | 827.8406 | 5.392797 | 97.91045
15.09584 | 828.336 | 5.392763 | 97.90983
15.10417 | 828.8345 | 5.392729 | 97.90922
15.1125 | 829.3299 | 5.392707 | 97.90882
15.12083 | 829.8234 | 5.39269 | 97.90851
15.12917 | 830.3184 | 5.392678 | 97.90829
15.1375 | 830.8149 | 5.392656 | 97.90789
15.14583 | 831.3113 | 5.392626 | 97.90735
15.15416 | 831.8072 | 5.39259 | 97.90669
15.1625 | 832.3024 | 5.392555 | 97.90606
15.17084 | 832.7976 | 5.392526 | 97.90553
15.17917 | 833.2938 | 5.39249 | 97.90488
15.1875 | 833.7894 | 5.392452 | 97.90419
15.19583 | 834.2855 | 5.392412 | 97.90346
15.20416 | 834.7818 | 5.39237 | 97.9027
15.2125 | 835.2778 | 5.392318 | 97.90175
15.22084 | 835.7738 | 5.392274 | 97.90096
15.22917 | 836.2706 | 5.392232 | 97.90019
15.2375 | 836.767 | 5.392194 | 97.8995
15.24583 | 837.2634 | 5.392158 | 97.89885
15.25417 | 837.7606 | 5.392118 | 97.89812
15.2625 | 838.2564 | 5.392081 | 97.89745
15.27083 | 838.7525 | 5.392046 | 97.89682
15.27916 | 839.2481 | 5.391994 | 97.89587
15.2875 | 839.7444 | 5.391933 | 97.89476
15.29584 | 840.2413 | 5.39188 | 97.8938
15.30417 | 840.7376 | 5.391844 | 97.89315
15.3125 | 841.2328 | 5.391812 | 97.89257
15.32083 | 841.7282 | 5.391782 | 97.89202
15.32916 | 842.2238 | 5.391755 | 97.89153
15.3375 | 842.7187 | 5.391724 | 97.89097
15.34584 | 843.2152 | 5.391682 | 97.89021
15.35417 | 843.7116 | 5.391636 | 97.88937
15.3625 | 844.2066 | 5.391594 | 97.88861
15.37083 | 844.7018 | 5.391563 | 97.88805
15.37917 | 845.1981 | 5.391535 | 97.88754
15.3875 | 845.6925 | 5.391508 | 97.88705
15.39583 | 846.1878 | 5.391474 | 97.88643
15.40416 | 846.6834 | 5.39143 | 97.88563
15.4125 | 847.1788 | 5.39138 | 97.88472
15.42084 | 847.6744 | 5.39133 | 97.88382
15.42917 | 848.1708 | 5.39128 | 97.88291
15.4375 | 848.6662 | 5.391223 | 97.88187
15.44583 | 849.1613 | 5.39116 | 97.88073
15.45416 | 849.6569 | 5.39109 | 97.87946
15.4625 | 850.1522 | 5.39102 | 97.87819
15.47084 | 850.6491 | 5.390945 | 97.87683
15.47917 | 851.1439 | 5.390868 | 97.87543
15.4875 | 851.6394 | 5.390793 | 97.87407
15.49583 | 852.1356 | 5.390723 | 97.8728
15.50417 | 852.6319 | 5.390664 | 97.87172
15.5125 | 853.1282 | 5.39061 | 97.87074
15.52083 | 853.6232 | 5.39056 | 97.86984
15.52916 | 854.1182 | 5.390516 | 97.86904
15.5375 | 854.6148 | 5.390478 | 97.86835
15.54584 | 855.1109 | 5.390438 | 97.86762
15.55417 | 855.6056 | 5.3904 | 97.86693
15.5625 | 856.1019 | 5.390368 | 97.86635
15.57083 | 856.5959 | 5.390334 | 97.86573
15.57916 | 857.0878 | 5.390305 | 97.86521
15.5875 | 857.5839 | 5.390282 | 97.86479
15.59584 | 858.0821 | 5.390252 | 97.86424
15.60417 | 858.5789 | 5.39022 | 97.86366
15.6125 | 859.0741 | 5.390198 | 97.86326
15.62083 | 859.5697 | 5.390178 | 97.8629
15.62917 | 860.0656 | 5.390152 | 97.86243
15.6375 | 860.5614 | 5.390124 | 97.86192
15.64583 | 861.0576 | 5.390097 | 97.86143
15.65416 | 861.5528 | 5.39006 | 97.86076
15.6625 | 862.0476 | 5.390024 | 97.8601
15.67084 | 862.5445 | 5.38999 | 97.85949
15.67917 | 863.0401 | 5.389949 | 97.85874
15.6875 | 863.5347 | 5.389913 | 97.85809
15.69583 | 864.0309 | 5.389884 | 97.85756
15.70416 | 864.527 | 5.389855 | 97.85704
15.7125 | 865.0228 | 5.389831 | 97.8566
15.72084 | 865.5176 | 5.38981 | 97.85622
15.72917 | 866.0131 | 5.389794 | 97.85593
15.7375 | 866.5089 | 5.389778 | 97.85564
15.74583 | 867.0036 | 5.389759 | 97.85529
15.75417 | 867.4981 | 5.389729 | 97.85475
15.7625 | 867.9934 | 5.3897 | 97.85422
15.77083 | 868.4887 | 5.389682 | 97.8539
15.77916 | 868.9839 | 5.389664 | 97.85357
15.7875 | 869.4796 | 5.389641 | 97.85315
15.79584 | 869.975 | 5.38961 | 97.85259
15.80417 | 870.4709 | 5.389584 | 97.85212
15.8125 | 870.9657 | 5.389568 | 97.85183
15.82083 | 871.46 | 5.389556 | 97.85161
15.82916 | 871.9562 | 5.389557 | 97.85163
15.8375 | 872.452 | 5.389558 | 97.85164
15.84584 | 872.947 | 5.389533 | 97.85119
15.85417 | 873.4426 | 5.389488 | 97.85037
15.8625 | 873.9372 | 5.389434 | 97.84939
15.87083 | 874.4324 | 5.38938 | 97.84841
15.87917 | 874.9292 | 5.389328 | 97.84747
15.8875 | 875.4244 | 5.389272 | 97.84645
15.89583 | 875.9187 | 5.389217 | 97.84545
15.90416 | 876.4142 | 5.38916 | 97.84442
15.9125 | 876.9101 | 5.389098 | 97.84329
15.92084 | 877.4062 | 5.389045 | 97.84233
15.92917 | 877.9028 | 5.389007 | 97.84164
15.9375 | 878.3972 | 5.388972 | 97.84101
15.94583 | 878.892 | 5.38893 | 97.84024
15.95416 | 879.3879 | 5.388884 | 97.83941
15.9625 | 879.8842 | 5.38884 | 97.83861
15.97084 | 880.3795 | 5.388798 | 97.83785
15.97917 | 880.8758 | 5.388746 | 97.8369
15.9875 | 881.3702 | 5.388699 | 97.83605
15.99583 | 881.8651 | 5.38865 | 97.83516
16.00417 | 882.3606 | 5.3886 | 97.83425
16.0125 | 882.8551 | 5.388544 | 97.83323
16.02084 | 883.3507 | 5.388486 | 97.83218
16.02917 | 883.847 | 5.388429 | 97.83115
16.0375 | 884.3422 | 5.388374 | 97.83015
16.04584 | 884.8362 | 5.388326 | 97.82928
16.05417 | 885.3316 | 5.388285 | 97.82853
16.0625 | 885.8255 | 5.388248 | 97.82786
16.07083 | 886.3208 | 5.388213 | 97.82722
16.07916 | 886.8163 | 5.38817 | 97.82644
16.0875 | 887.311 | 5.388128 | 97.82568
16.09583 | 887.8066 | 5.388093 | 97.82505
16.10416 | 888.3016 | 5.388056 | 97.82437
16.1125 | 888.7961 | 5.388009 | 97.82352
16.12083 | 889.2918 | 5.387961 | 97.82265
16.12917 | 889.7872 | 5.387916 | 97.82183
16.1375 | 890.2821 | 5.387875 | 97.82109
16.14584 | 890.7778 | 5.387832 | 97.82031
16.15417 | 891.2728 | 5.387783 | 97.81942
16.1625 | 891.7688 | 5.387731 | 97.81847
16.17084 | 892.2638 | 5.387678 | 97.81751
16.17917 | 892.7594 | 5.387622 | 97.81649
16.1875 | 893.2546 | 5.387564 | 97.81544
16.19583 | 893.7486 | 5.387512 | 97.8145
16.20416 | 894.2449 | 5.387461 | 97.81357
16.2125 | 894.7401 | 5.387413 | 97.8127
16.22083 | 895.2355 | 5.387368 | 97.81188
16.22916 | 895.7299 | 5.387324 | 97.81108
16.2375 | 896.2259 | 5.387283 | 97.81034
16.24583 | 896.7219 | 5.387244 | 97.80963
16.25417 | 897.2163 | 5.387204 | 97.80891
16.2625 | 897.7129 | 5.387164 | 97.80818
16.27084 | 898.2076 | 5.387123 | 97.80744
16.27917 | 898.7034 | 5.387081 | 97.80667
16.2875 | 899.1988 | 5.387037 | 97.80587
16.29584 | 899.6938 | 5.38699 | 97.80502
16.30417 | 900.1887 | 5.386944 | 97.80419
16.3125 | 900.6848 | 5.386902 | 97.80342
16.32083 | 901.1795 | 5.386864 | 97.80273
16.32916 | 901.6741 | 5.386826 | 97.80204
16.3375 | 902.1688 | 5.386785 | 97.8013
16.34583 | 902.6641 | 5.386748 | 97.80063
16.35416 | 903.1603 | 5.386715 | 97.80003
16.3625 | 903.6547 | 5.38668 | 97.79939
16.37083 | 904.1484 | 5.38663 | 97.79848
16.37917 | 904.6438 | 5.386582 | 97.79761
16.3875 | 905.1387 | 5.386543 | 97.7969
16.39584 | 905.6328 | 5.386511 | 97.79632
16.40417 | 906.1275 | 5.386481 | 97.79578
16.4125 | 906.6228 | 5.386442 | 97.79507
16.42084 | 907.1171 | 5.386394 | 97.7942
16.42917 | 907.6126 | 5.386338 | 97.79318
16.4375 | 908.1072 | 5.386291 | 97.79233
16.44583 | 908.6016 | 5.38625 | 97.79159
16.45416 | 909.0969 | 5.386196 | 97.7906
16.4625 | 909.591 | 5.386143 | 97.78964
16.47083 | 910.0856 | 5.386094 | 97.78875
16.47916 | 910.5809 | 5.386052 | 97.78799
16.4875 | 911.0758 | 5.386013 | 97.78728
16.49583 | 911.5714 | 5.385962 | 97.78636
16.50417 | 912.0662 | 5.385904 | 97.7853
16.5125 | 912.5614 | 5.385852 | 97.78436
16.52084 | 913.0561 | 5.385808 | 97.78356
16.52917 | 913.5515 | 5.385772 | 97.78291
16.5375 | 914.0472 | 5.38574 | 97.78233
16.54584 | 914.5425 | 5.385705 | 97.78169
16.55417 | 915.0372 | 5.38567 | 97.78105
16.5625 | 915.5316 | 5.385639 | 97.78049
16.57083 | 916.027 | 5.385606 | 97.77989
16.57916 | 916.522 | 5.385566 | 97.77917
16.5875 | 917.0164 | 5.38553 | 97.77851
16.59583 | 917.5113 | 5.385491 | 97.7778
16.60416 | 918.0054 | 5.385454 | 97.77713
16.6125 | 918.5014 | 5.385424 | 97.77659
16.62083 | 918.9945 | 5.385395 | 97.77606
16.62917 | 919.4899 | 5.385359 | 97.77541
16.6375 | 919.9856 | 5.385312 | 97.77455
16.64584 | 920.4789 | 5.385266 | 97.77372
16.65417 | 920.9728 | 5.385227 | 97.77301
16.6625 | 921.467 | 5.38519 | 97.77234
16.67084 | 921.9632 | 5.38515 | 97.77161
16.67917 | 922.4578 | 5.38511 | 97.77089
16.6875 | 922.9528 | 5.38506 | 97.76998
16.69583 | 923.4468 | 5.385004 | 97.76896
16.70416 | 923.9413 | 5.384946 | 97.76791
16.7125 | 924.4368 | 5.384887 | 97.76684
16.72083 | 924.9314 | 5.384829 | 97.76579
16.72916 | 925.4269 | 5.384776 | 97.76482
16.7375 | 925.9211 | 5.384724 | 97.76388
16.74583 | 926.4156 | 5.384668 | 97.76286
16.75417 | 926.9102 | 5.384602 | 97.76166
16.7625 | 927.4058 | 5.384539 | 97.76052
16.77084 | 927.9006 | 5.384468 | 97.75923
16.77917 | 928.3953 | 5.384395 | 97.75791
16.7875 | 928.8899 | 5.384343 | 97.75696
16.79584 | 929.3839 | 5.3843 | 97.75618
16.80417 | 929.8795 | 5.384257 | 97.7554
16.8125 | 930.3745 | 5.384207 | 97.75449
16.82083 | 930.8687 | 5.384144 | 97.75335
16.82916 | 931.3634 | 5.384082 | 97.75222
16.8375 | 931.8582 | 5.384028 | 97.75124
16.84583 | 932.3539 | 5.383987 | 97.7505
16.85416 | 932.8482 | 5.383948 | 97.74979
16.8625 | 933.3429 | 5.38391 | 97.7491
16.87083 | 933.837 | 5.383871 | 97.74839
16.87917 | 934.3319 | 5.383831 | 97.74767
16.8875 | 934.8285 | 5.383796 | 97.74703
16.89584 | 935.3228 | 5.383765 | 97.74647
16.90417 | 935.817 | 5.383726 | 97.74576
16.9125 | 936.3128 | 5.383682 | 97.74496
16.92084 | 936.8074 | 5.383643 | 97.74425
16.92917 | 937.3022 | 5.383606 | 97.74358
16.9375 | 937.7964 | 5.383574 | 97.743
16.94583 | 938.2913 | 5.383538 | 97.74235
16.95416 | 938.786 | 5.383507 | 97.74178
16.9625 | 939.2806 | 5.383474 | 97.74118
16.97083 | 939.7749 | 5.383442 | 97.7406
16.97916 | 940.2703 | 5.383406 | 97.73995
16.9875 | 940.7644 | 5.383361 | 97.73913
16.99583 | 941.2588 | 5.383318 | 97.73835
17.00417 | 941.7532 | 5.383274 | 97.73755
17.0125 | 942.2481 | 5.383218 | 97.73654
17.02084 | 942.7422 | 5.383163 | 97.73554
17.02917 | 943.2366 | 5.383103 | 97.73445
17.0375 | 943.7306 | 5.383041 | 97.73332
17.04584 | 944.2238 | 5.382972 | 97.73207
17.05417 | 944.716 | 5.382906 | 97.73087
17.0625 | 945.2082 | 5.382847 | 97.7298
17.07083 | 945.7 | 5.382786 | 97.72869
17.07916 | 946.1906 | 5.382734 | 97.72775
17.0875 | 946.6811 | 5.382684 | 97.72684
17.09583 | 947.1719 | 5.382632 | 97.7259
17.10416 | 947.661 | 5.38259 | 97.72513
17.1125 | 948.1496 | 5.382548 | 97.72437
17.12083 | 948.6378 | 5.3825 | 97.7235
17.12917 | 949.1266 | 5.38245 | 97.72259
17.1375 | 949.615 | 5.382395 | 97.72159
17.14584 | 950.1032 | 5.382341 | 97.72061
-4 | 1 | 0 | 0
17.15417 | 950.5725 | 5.382289 | 97.71967
17.1625 | 950.8378 | 5.382261 | 97.71916
17.17084 | 950.7836 | 5.38226 | 97.71914
17.17917 | 950.3949 | 5.382276 | 97.71943
17.1875 | 949.7342 | 5.3823 | 97.71987
17.19583 | 948.9044 | 5.382304 | 97.71994
-4 | 0 | 0 | 0
17.20416 | 948.0084 | 5.382295 | 97.71978
17.2125 | 947.1264 | 5.382281 | 97.71952
17.22083 | 946.3142 | 5.382261 | 97.71916
17.22916 | 945.5982 | 5.38224 | 97.71878
17.2375 | 944.9878 | 5.382215 | 97.71833
17.24583 | 944.4765 | 5.382183 | 97.71775
17.25417 | 944.052 | 5.38215 | 97.71715
17.2625 | 943.7 | 5.3821 | 97.71624
17.27084 | 943.4051 | 5.382039 | 97.71513
17.27917 | 943.1578 | 5.381988 | 97.71421
17.2875 | 942.9447 | 5.38195 | 97.71352
17.29584 | 942.7621 | 5.381916 | 97.7129
17.30417 | 942.6012 | 5.381889 | 97.71241
17.3125 | 942.4613 | 5.381861 | 97.7119
17.32083 | 942.339 | 5.380987 | 97.69603
17.32916 | 942.2312 | 5.366894 | 97.44016
17.3375 | 942.1371 | 5.35196 | 97.16902
17.34583 | 942.0535 | 5.347856 | 97.09451
17.35416 | 941.9804 | 5.346665 | 97.07289
17.3625 | 941.9184 | 5.34625 | 97.06535
17.37083 | 941.868 | 5.346024 | 97.06125
17.37917 | 941.828 | 5.345868 | 97.05842
17.3875 | 941.7991 | 5.345722 | 97.05577
17.39584 | 941.7798 | 5.34559 | 97.05337
17.40417 | 941.7697 | 5.345506 | 97.05185
17.4125 | 941.7697 | 5.345446 | 97.05076
17.42084 | 941.7772 | 5.345376 | 97.04949
17.42917 | 941.7905 | 5.345302 | 97.04814
17.4375 | 941.809 | 5.345227 | 97.04678
17.44583 | 941.8347 | 5.345154 | 97.04545
17.45416 | 941.863 | 5.345074 | 97.044
17.4625 | 941.8938 | 5.344998 | 97.04262
17.47083 | 941.9289 | 5.34493 | 97.04139
17.47916 | 941.9655 | 5.344858 | 97.04008
17.4875 | 942.005 | 5.344787 | 97.03879
17.49583 | 942.0475 | 5.344716 | 97.0375
17.50417 | 942.0899 | 5.344644 | 97.0362
17.5125 | 942.1344 | 5.344572 | 97.03489
17.52084 | 942.1796 | 5.344498 | 97.03354
17.52917 | 942.2251 | 5.344421 | 97.03215
17.5375 | 942.2732 | 5.34435 | 97.03086
17.54584 | 942.3216 | 5.344282 | 97.02962
17.55417 | 942.3692 | 5.344215 | 97.02841
17.5625 | 942.4182 | 5.344156 | 97.02734
17.57083 | 942.4676 | 5.344102 | 97.02636
17.57916 | 942.5168 | 5.344052 | 97.02545
17.5875 | 942.5662 | 5.344 | 97.0245
17.59583 | 942.6149 | 5.343943 | 97.02347
17.60416 | 942.6637 | 5.343886 | 97.02243
17.6125 | 942.7129 | 5.343832 | 97.02145
17.62083 | 942.7628 | 5.343774 | 97.0204
17.62917 | 942.8125 | 5.343716 | 97.01935
17.6375 | 942.8622 | 5.343663 | 97.01838
17.64584 | 942.9106 | 5.343612 | 97.01746
17.65417 | 942.9601 | 5.343568 | 97.01666
17.6625 | 943.0082 | 5.343526 | 97.0159
17.67084 | 943.0569 | 5.343478 | 97.01503
17.67917 | 943.1047 | 5.343428 | 97.01412
17.6875 | 943.1524 | 5.343385 | 97.01334
17.69583 | 943.1996 | 5.343344 | 97.01259
17.70416 | 943.2462 | 5.343305 | 97.01188
17.7125 | 943.2931 | 5.343258 | 97.01103
17.72083 | 943.3399 | 5.343207 | 97.01011
17.72916 | 943.3859 | 5.343151 | 97.00909
17.7375 | 943.4319 | 5.343092 | 97.00802
17.74583 | 943.4778 | 5.34304 | 97.00707
17.75417 | 943.5222 | 5.342984 | 97.00606
17.7625 | 943.5671 | 5.34292 | 97.00489
17.77084 | 943.6121 | 5.342869 | 97.00397
17.77917 | 943.6568 | 5.342824 | 97.00315
17.7875 | 943.7014 | 5.34278 | 97.00235
17.79584 | 943.7453 | 5.342745 | 97.00172
17.80417 | 943.7897 | 5.342709 | 97.00106
17.8125 | 943.8329 | 5.342663 | 97.00023
17.82083 | 943.8762 | 5.34262 | 96.99945
17.82916 | 943.9196 | 5.342586 | 96.99883
17.8375 | 943.9621 | 5.342541 | 96.99801
17.84583 | 944.0048 | 5.342495 | 96.99718
17.85416 | 944.0465 | 5.342454 | 96.99643
17.8625 | 944.0882 | 5.34242 | 96.99582
17.87083 | 944.1296 | 5.342385 | 96.99518
17.87917 | 944.1705 | 5.342347 | 96.99449
17.8875 | 944.2126 | 5.342292 | 96.99349
17.89584 | 944.2528 | 5.342234 | 96.99244
17.90417 | 944.2926 | 5.342182 | 96.9915
17.9125 | 944.3334 | 5.342138 | 96.9907
17.92084 | 944.3728 | 5.342097 | 96.98995
17.92917 | 944.4134 | 5.34206 | 96.98928
17.9375 | 944.4532 | 5.342028 | 96.9887
17.94583 | 944.4918 | 5.342005 | 96.98828
17.95416 | 944.5299 | 5.341974 | 96.98772
17.9625 | 944.5681 | 5.34193 | 96.98692
17.97083 | 944.6066 | 5.341889 | 96.98618
17.97916 | 944.6439 | 5.341851 | 96.98549
17.9875 | 944.6813 | 5.341812 | 96.98478
17.99583 | 944.7191 | 5.34177 | 96.98402
18.00417 | 944.7564 | 5.341728 | 96.98325
18.0125 | 944.7931 | 5.341694 | 96.98264
18.02084 | 944.8301 | 5.341661 | 96.98204
18.02917 | 944.8655 | 5.341627 | 96.98142
18.0375 | 944.9022 | 5.341589 | 96.98073
18.04584 | 944.9382 | 5.341554 | 96.98009
18.05417 | 944.9732 | 5.341528 | 96.97962
18.0625 | 945.008 | 5.34151 | 96.9793
18.07083 | 945.0431 | 5.3415 | 96.97911
18.07916 | 945.0789 | 5.341491 | 96.97895
18.0875 | 945.114 | 5.341479 | 96.97873
18.09583 | 945.1481 | 5.341465 | 96.97848
18.10416 | 945.1816 | 5.341446 | 96.97813
18.1125 | 945.2157 | 5.341424 | 96.97773
18.12083 | 945.2497 | 5.341392 | 96.97715
18.12917 | 945.2831 | 5.341364 | 96.97664
18.1375 | 945.317 | 5.341346 | 96.97632
18.14584 | 945.3497 | 5.341328 | 96.97599
18.15417 | 945.3826 | 5.341314 | 96.97574
18.1625 | 945.4153 | 5.341304 | 96.97556
18.17084 | 945.4486 | 5.341298 | 96.97545
18.17917 | 945.4812 | 5.341291 | 96.97532
18.1875 | 945.5124 | 5.341287 | 96.97525
18.19583 | 945.5444 | 5.341282 | 96.97516
18.20416 | 945.5751 | 5.341274 | 96.97501
18.2125 | 945.6068 | 5.34127 | 96.97494
18.22083 | 945.6371 | 5.341266 | 96.97487
18.22916 | 945.6691 | 5.34127 | 96.97494
18.2375 | 945.6989 | 5.34128 | 96.97512
18.24583 | 945.7291 | 5.34128 | 96.97512
18.25417 | 945.7609 | 5.341269 | 96.97492
18.2625 | 945.7899 | 5.341247 | 96.97452
18.27084 | 945.8204 | 5.341217 | 96.97398
18.27917 | 945.8499 | 5.341172 | 96.97316
18.2875 | 945.879 | 5.34113 | 96.9724
18.29584 | 945.9082 | 5.341106 | 96.97196
-4 | 1 | 0 | 0
18.30417 | 945.9374 | 5.34109 | 96.97167
18.3125 | 945.9675 | 5.341076 | 96.97142
18.32083 | 945.9956 | 5.341066 | 96.97123
18.32916 | 946.0245 | 5.34105 | 96.97094
18.3375 | 946.0526 | 5.34103 | 96.97058
18.34583 | 946.0809 | 5.341004 | 96.97011
18.35416 | 946.1086 | 5.340972 | 96.96953
18.3625 | 946.1378 | 5.340952 | 96.96916
18.37083 | 946.1659 | 5.340942 | 96.96898
18.37917 | 946.1926 | 5.340912 | 96.96844
18.3875 | 946.2206 | 5.340874 | 96.96775
18.39584 | 946.2482 | 5.340834 | 96.96702
18.40417 | 946.2741 | 5.340793 | 96.96628
18.4125 | 946.2997 | 5.340519 | 96.9613
18.42084 | 946.3264 | 5.340028 | 96.95239
18.42917 | 946.3597 | 5.339888 | 96.94985
18.4375 | 946.425 | 5.339707 | 96.94656
18.44583 | 946.5399 | 5.336619 | 96.8905
18.45416 | 946.6541 | 5.320658 | 96.60071
18.4625 | 946.728 | 5.298066 | 96.19054
18.47083 | 946.7522 | 5.28029 | 95.8678
18.47916 | 946.7391 | 5.264824 | 95.587
18.4875 | 946.7035 | 5.250116 | 95.31997
18.49583 | 946.6566 | 5.235854 | 95.06103
18.50417 | 946.6119 | 5.221137 | 94.79383
18.5125 | 946.5741 | 5.206783 | 94.53322
18.52084 | 946.547 | 5.192153 | 94.2676
18.52917 | 946.5332 | 5.177671 | 94.00467
18.5375 | 946.5301 | 5.16335 | 93.74466
18.54584 | 946.5351 | 5.149243 | 93.48854
18.55417 | 946.5484 | 5.135722 | 93.24305
18.5625 | 946.568 | 5.122366 | 93.00056
18.57083 | 946.5902 | 5.10941 | 92.76534
18.57916 | 946.6139 | 5.09713 | 92.54239
18.5875 | 946.6382 | 5.08485 | 92.31943
18.59583 | 946.6616 | 5.072891 | 92.10231
18.60416 | 946.6816 | 5.060592 | 91.87901
18.6125 | 946.697 | 5.048676 | 91.66266
18.62083 | 946.711 | 5.037554 | 91.46074
18.62917 | 946.7204 | 5.026566 | 91.26124
18.6375 | 946.7274 | 5.01566 | 91.06323
18.64584 | 946.7358 | 5.005054 | 90.87067
18.65417 | 946.7444 | 4.994682 | 90.68236
18.6625 | 946.7559 | 4.984266 | 90.49325
18.67084 | 946.7688 | 4.974451 | 90.31505
18.67917 | 946.7845 | 4.964504 | 90.13446
18.6875 | 946.8016 | 4.955032 | 89.96248
18.69583 | 946.8196 | 4.945704 | 89.79313
18.70416 | 946.8382 | 4.9369 | 89.63328
18.7125 | 946.8592 | 4.927974 | 89.47123
18.72083 | 946.8793 | 4.919771 | 89.32229
18.72916 | 946.9001 | 4.911918 | 89.17972
18.7375 | 946.9202 | 4.904332 | 89.04199
18.74583 | 946.9415 | 4.897148 | 88.91156
18.75417 | 946.9616 | 4.890563 | 88.792
18.7625 | 946.9813 | 4.88419 | 88.67629
18.77084 | 947.0012 | 4.878165 | 88.5669
18.77917 | 947.0216 | 4.8727 | 88.46768
18.7875 | 947.0413 | 4.867555 | 88.37427
18.79584 | 947.061 | 4.862877 | 88.28934
18.80417 | 947.0805 | 4.858554 | 88.21085
18.8125 | 947.1012 | 4.854194 | 88.13169
18.82083 | 947.1219 | 4.850512 | 88.06484
18.82916 | 947.1432 | 4.84735 | 88.00743
18.8375 | 947.1647 | 4.844098 | 87.94839
18.84583 | 947.1861 | 4.841064 | 87.89331
18.85416 | 947.2072 | 4.838178 | 87.84091
18.8625 | 947.2288 | 4.835098 | 87.78499
18.87083 | 947.2499 | 4.831806 | 87.72522
18.87917 | 947.2711 | 4.828305 | 87.66166
18.8875 | 947.2925 | 4.824946 | 87.60067
18.89584 | 947.3137 | 4.821539 | 87.53881
18.90417 | 947.3341 | 4.817956 | 87.47376
18.9125 | 947.3561 | 4.814366 | 87.40858
18.92084 | 947.3776 | 4.810752 | 87.34297
18.92917 | 947.3984 | 4.806906 | 87.27314
18.9375 | 947.4203 | 4.8029 | 87.20041
18.94583 | 947.4414 | 4.798812 | 87.12619
18.95416 | 947.463 | 4.794656 | 87.05073
18.9625 | 947.4843 | 4.790619 | 86.97744
18.97083 | 947.5051 | 4.786746 | 86.90712
18.97916 | 947.5266 | 4.782685 | 86.83339
18.9875 | 947.5486 | 4.778539 | 86.75812
18.99583 | 947.5691 | 4.774456 | 86.68399
19.00417 | 947.5891 | 4.770426 | 86.61082
19.0125 | 947.6109 | 4.766202 | 86.53413
19.02084 | 947.6311 | 4.762032 | 86.45842
19.02917 | 947.652 | 4.757776 | 86.38115
19.0375 | 947.6724 | 4.753616 | 86.30562
19.04584 | 947.6925 | 4.74957 | 86.23216
19.05417 | 947.7124 | 4.745668 | 86.16132
19.0625 | 947.7318 | 4.741782 | 86.09076
19.07083 | 947.7511 | 4.737758 | 86.01771
19.07916 | 947.7708 | 4.733891 | 85.9475
19.0875 | 947.7895 | 4.729817 | 85.87353
19.09583 | 947.8093 | 4.725664 | 85.79813
19.10416 | 947.8274 | 4.721425 | 85.72117
19.1125 | 947.8457 | 4.717201 | 85.64448
19.12083 | 947.8649 | 4.713226 | 85.57231
19.12917 | 947.8824 | 4.709248 | 85.50008
19.1375 | 947.9012 | 4.705248 | 85.42746
19.14584 | 947.9179 | 4.701324 | 85.35622
19.15417 | 947.9361 | 4.697453 | 85.28594
19.1625 | 947.9526 | 4.693483 | 85.21386
19.17084 | 947.97 | 4.68934 | 85.13864
19.17917 | 947.9866 | 4.685332 | 85.06587
19.1875 | 948.0024 | 4.681488 | 84.99608
19.19583 | 948.018 | 4.677434 | 84.92248
19.20416 | 948.0341 | 4.673459 | 84.85031
19.2125 | 948.0488 | 4.669449 | 84.7775
19.22083 | 948.0639 | 4.665468 | 84.70522
19.22916 | 948.0794 | 4.661638 | 84.63569
19.2375 | 948.0944 | 4.657914 | 84.56807
19.24583 | 948.1092 | 4.65414 | 84.49955
19.25417 | 948.1236 | 4.6505 | 84.43347
19.2625 | 948.1386 | 4.646766 | 84.36567
19.27084 | 948.1531 | 4.64284 | 84.29439
19.27917 | 948.1676 | 4.6389 | 84.22286
19.2875 | 948.1816 | 4.635218 | 84.15601
19.29584 | 948.1957 | 4.631629 | 84.09085
19.30417 | 948.2095 | 4.628082 | 84.02645
19.3125 | 948.2228 | 4.624486 | 83.96116
19.32083 | 948.2384 | 4.620622 | 83.89101
19.32916 | 948.2519 | 4.616699 | 83.81978
19.3375 | 948.2649 | 4.612958 | 83.75186
19.34583 | 948.2785 | 4.609232 | 83.68422
19.35416 | 948.2911 | 4.605445 | 83.61546
19.3625 | 948.3034 | 4.601738 | 83.54816
19.37083 | 948.3172 | 4.598006 | 83.4804
19.37917 | 948.3295 | 4.594351 | 83.41404
19.3875 | 948.3425 | 4.590661 | 83.34704
19.39584 | 948.3553 | 4.586924 | 83.2792
19.40417 | 948.3686 | 4.583237 | 83.21226
19.4125 | 948.3808 | 4.579694 | 83.14793
19.42084 | 948.3934 | 4.576198 | 83.08446
19.42917 | 948.4061 | 4.5725 | 83.01732
19.4375 | 948.4179 | 4.568828 | 82.95065
19.44583 | 948.4305 | 4.565188 | 82.88456
19.45416 | 948.4428 | 4.561596 | 82.81935
19.4625 | 948.4543 | 4.55816 | 82.75696
19.47083 | 948.4661 | 4.554742 | 82.69491
19.47916 | 948.4778 | 4.551144 | 82.62958
19.4875 | 948.49 | 4.547496 | 82.56335
19.49583 | 948.5019 | 4.544028 | 82.50039
19.50417 | 948.5139 | 4.54052 | 82.43669
19.5125 | 948.5244 | 4.536832 | 82.36974
19.52084 | 948.5362 | 4.533437 | 82.3081
19.52917 | 948.5462 | 4.530235 | 82.24996
19.5375 | 948.558 | 4.52707 | 82.1925
19.54584 | 948.5682 | 4.523887 | 82.13471
19.55417 | 948.5795 | 4.520658 | 82.07608
19.5625 | 948.5891 | 4.517271 | 82.01459
19.57083 | 948.6004 | 4.513856 | 81.95259
19.57916 | 948.6108 | 4.510415 | 81.89012
19.5875 | 948.6218 | 4.5066 | 81.82085
19.59583 | 948.6311 | 4.502831 | 81.75242
19.60416 | 948.6422 | 4.499333 | 81.68891
19.6125 | 948.6531 | 4.49617 | 81.63149
19.62083 | 948.663 | 4.493166 | 81.57695
19.62917 | 948.6738 | 4.49021 | 81.52328
19.6375 | 948.6828 | 4.487174 | 81.46816
19.64584 | 948.6931 | 4.483928 | 81.40922
19.65417 | 948.7036 | 4.480346 | 81.34419
19.6625 | 948.7137 | 4.476852 | 81.28075
19.67084 | 948.7232 | 4.473804 | 81.22541
19.67917 | 948.733 | 4.470907 | 81.17282
19.6875 | 948.7431 | 4.467914 | 81.11848
19.69583 | 948.7524 | 4.464997 | 81.06552
19.70416 | 948.7618 | 4.46213 | 81.01346
19.7125 | 948.7712 | 4.459066 | 80.95783
19.72083 | 948.7799 | 4.455815 | 80.89881
19.72916 | 948.7899 | 4.452713 | 80.84249
19.7375 | 948.7989 | 4.449785 | 80.78933
19.74583 | 948.8071 | 4.44707 | 80.74004
19.75417 | 948.8155 | 4.444182 | 80.6876
19.7625 | 948.8254 | 4.441164 | 80.63281
19.77084 | 948.8341 | 4.438009 | 80.57553
19.77917 | 948.8428 | 4.434982 | 80.52057
19.7875 | 948.8512 | 4.431948 | 80.46549
19.79584 | 948.8591 | 4.428909 | 80.41031
19.80417 | 948.8676 | 4.426048 | 80.35837
19.8125 | 948.8755 | 4.423145 | 80.30566
19.82083 | 948.8832 | 4.420122 | 80.25077
19.82916 | 948.8922 | 4.417266 | 80.19892
19.8375 | 948.9008 | 4.414509 | 80.14887
19.84583 | 948.9084 | 4.411682 | 80.09754
19.85416 | 948.9171 | 4.408792 | 80.04507
19.8625 | 948.925 | 4.405954 | 79.99354
19.87083 | 948.9328 | 4.403137 | 79.9424
19.87917 | 948.9407 | 4.400452 | 79.89365
19.8875 | 948.9484 | 4.397672 | 79.84318
19.89584 | 948.9571 | 4.394956 | 79.79387
19.90417 | 948.9651 | 4.392153 | 79.74298
19.9125 | 948.9724 | 4.389338 | 79.69187
19.92084 | 948.9803 | 4.386691 | 79.64381
19.92917 | 948.9875 | 4.38415 | 79.59768
19.9375 | 948.9939 | 4.381534 | 79.55018
19.94583 | 949.0019 | 4.378829 | 79.50107
19.95416 | 949.0102 | 4.376168 | 79.45276
19.9625 | 949.0171 | 4.373488 | 79.4041
19.97083 | 949.0241 | 4.370946 | 79.35795
19.97916 | 949.0303 | 4.3686 | 79.31535
19.9875 | 949.0376 | 4.366172 | 79.27127
19.99583 | 949.0452 | 4.363434 | 79.22156
20.00417 | 949.0509 | 4.360643 | 79.17089
20.0125 | 949.0587 | 4.357922 | 79.12149
20.02084 | 949.0662 | 4.355264 | 79.07323
20.02917 | 949.0724 | 4.35264 | 79.02559
20.0375 | 949.0795 | 4.350176 | 78.98085
20.04584 | 949.0851 | 4.347724 | 78.93633
20.05417 | 949.0924 | 4.345123 | 78.88911
20.0625 | 949.0985 | 4.342361 | 78.83896
20.07083 | 949.1056 | 4.339732 | 78.79123
20.07916 | 949.1124 | 4.337213 | 78.7455
20.0875 | 949.1191 | 4.334806 | 78.7018
20.09583 | 949.1264 | 4.332514 | 78.66018
20.10416 | 949.1322 | 4.330289 | 78.61979
20.1125 | 949.1394 | 4.328183 | 78.58155
20.12083 | 949.1462 | 4.326096 | 78.54366
20.12917 | 949.1519 | 4.323848 | 78.50285
20.1375 | 949.1581 | 4.321602 | 78.46207
20.14584 | 949.1647 | 4.31935 | 78.42118
20.15417 | 949.1709 | 4.31693 | 78.37724
20.1625 | 949.177 | 4.31437 | 78.33076
20.17084 | 949.1824 | 4.311808 | 78.28425
20.17917 | 949.188 | 4.309363 | 78.23986
20.1875 | 949.1949 | 4.307074 | 78.1983
20.19583 | 949.1999 | 4.304852 | 78.15796
20.20416 | 949.2049 | 4.302742 | 78.11965
20.2125 | 949.2106 | 4.300619 | 78.0811
20.22083 | 949.2165 | 4.298487 | 78.0424
20.22916 | 949.2222 | 4.296318 | 78.00302
20.2375 | 949.2289 | 4.294041 | 77.96168
20.24583 | 949.2355 | 4.291889 | 77.9226
20.25417 | 949.2411 | 4.289897 | 77.88644
20.2625 | 949.2476 | 4.287883 | 77.84987
20.27084 | 949.2536 | 4.28592 | 77.81423
20.27917 | 949.2601 | 4.283972 | 77.77887
20.2875 | 949.2657 | 4.281967 | 77.74246
20.29584 | 949.2725 | 4.279922 | 77.70533
20.30417 | 949.2782 | 4.277874 | 77.66815
20.3125 | 949.2838 | 4.2759 | 77.63231
20.32083 | 949.2891 | 4.273898 | 77.59596
20.32916 | 949.2944 | 4.271716 | 77.55635
20.3375 | 949.2995 | 4.269583 | 77.51762
20.34583 | 949.3051 | 4.267719 | 77.48378
20.35416 | 949.3098 | 4.265924 | 77.45119
20.3625 | 949.315 | 4.263994 | 77.41615
20.37083 | 949.3214 | 4.261754 | 77.37548
20.37917 | 949.3265 | 4.259678 | 77.33779
20.3875 | 949.3316 | 4.257792 | 77.30355
20.39584 | 949.3374 | 4.25597 | 77.27047
20.40417 | 949.3414 | 4.25416 | 77.2376
20.4125 | 949.3468 | 4.252406 | 77.20576
20.42084 | 949.3509 | 4.250672 | 77.17428
20.42917 | 949.3555 | 4.248798 | 77.14025
20.4375 | 949.3594 | 4.246854 | 77.10496
20.44583 | 949.3649 | 4.245019 | 77.07164
20.45416 | 949.3694 | 4.243365 | 77.04161
20.4625 | 949.3732 | 4.241794 | 77.01309
20.47083 | 949.3774 | 4.24016 | 76.98342
20.47916 | 949.3826 | 4.2384 | 76.95147
20.4875 | 949.3869 | 4.236584 | 76.9185
20.49583 | 949.3919 | 4.23484 | 76.88684
20.50417 | 949.3962 | 4.233168 | 76.85648
20.5125 | 949.4007 | 4.231546 | 76.82703
20.52084 | 949.4053 | 4.229925 | 76.7976
20.52917 | 949.4088 | 4.228221 | 76.76666
20.5375 | 949.4113 | 4.226407 | 76.73373
20.54584 | 949.4156 | 4.224522 | 76.6995
20.55417 | 949.4207 | 4.222718 | 76.66675
20.5625 | 949.4246 | 4.220953 | 76.63471
20.57083 | 949.4289 | 4.219234 | 76.6035
20.57916 | 949.433 | 4.217436 | 76.57085
20.5875 | 949.4368 | 4.215816 | 76.54144
20.59583 | 949.4409 | 4.21427 | 76.51337
20.60416 | 949.4456 | 4.212726 | 76.48534
20.6125 | 949.4491 | 4.211184 | 76.45734
20.62083 | 949.4519 | 4.209625 | 76.42904
20.62917 | 949.4562 | 4.208056 | 76.40055
20.6375 | 949.4594 | 4.206562 | 76.37343
20.64584 | 949.4637 | 4.205165 | 76.34806
20.65417 | 949.4672 | 4.203781 | 76.32293
20.6625 | 949.4716 | 4.202314 | 76.2963
20.67084 | 949.4761 | 4.200776 | 76.26838
20.67917 | 949.4799 | 4.199253 | 76.24073
20.6875 | 949.4836 | 4.197806 | 76.21445
20.69583 | 949.4869 | 4.196444 | 76.18973
20.70416 | 949.4902 | 4.195108 | 76.16547
20.7125 | 949.4951 | 4.193702 | 76.13994
20.72083 | 949.4985 | 4.192314 | 76.11474
20.72916 | 949.5024 | 4.191078 | 76.0923
20.7375 | 949.5063 | 4.189838 | 76.06979
20.74583 | 949.5106 | 4.1885 | 76.0455
20.75417 | 949.513 | 4.187194 | 76.02178
20.7625 | 949.5176 | 4.185975 | 75.99965
20.77084 | 949.5215 | 4.184825 | 75.97877
20.77917 | 949.5253 | 4.183666 | 75.95773
20.7875 | 949.5291 | 4.18247 | 75.93602
20.79584 | 949.5328 | 4.181168 | 75.91238
20.80417 | 949.5351 | 4.179753 | 75.88669
20.8125 | 949.5382 | 4.178424 | 75.86256
20.82083 | 949.543 | 4.177055 | 75.8377
20.82916 | 949.5458 | 4.175638 | 75.81198
20.8375 | 949.5496 | 4.174242 | 75.78663
20.84583 | 949.5526 | 4.172882 | 75.76194
20.85416 | 949.5562 | 4.171598 | 75.73863
20.8625 | 949.56 | 4.170368 | 75.7163
20.87083 | 949.5641 | 4.169248 | 75.69596
20.87917 | 949.5662 | 4.168086 | 75.67486
20.8875 | 949.5702 | 4.166781 | 75.65117
20.89584 | 949.5736 | 4.165431 | 75.62666
20.90417 | 949.5769 | 4.1642 | 75.60431
20.9125 | 949.5809 | 4.163094 | 75.58423
20.92084 | 949.5836 | 4.161996 | 75.5643
20.92917 | 949.587 | 4.160848 | 75.54345
20.9375 | 949.5907 | 4.159606 | 75.5209
20.94583 | 949.5931 | 4.158188 | 75.49516
20.95416 | 949.5962 | 4.156928 | 75.47228
20.9625 | 949.5993 | 4.155916 | 75.45391
20.97083 | 949.6028 | 4.154966 | 75.43666
20.97916 | 949.6051 | 4.153994 | 75.41901
20.9875 | 949.6078 | 4.153048 | 75.40184
20.99583 | 949.6105 | 4.152111 | 75.38483
21.00417 | 949.6137 | 4.15112 | 75.36683
21.0125 | 949.6162 | 4.149959 | 75.34575
21.02084 | 949.6188 | 4.148848 | 75.32558
21.02917 | 949.6209 | 4.147832 | 75.30714
21.0375 | 949.6238 | 4.146914 | 75.29047
21.04584 | 949.6265 | 4.145944 | 75.27286
21.05417 | 949.6288 | 4.14482 | 75.25245
21.0625 | 949.6305 | 4.143839 | 75.23464
21.07083 | 949.6342 | 4.142834 | 75.21639
21.07916 | 949.6364 | 4.14172 | 75.19617
21.0875 | 949.6394 | 4.14057 | 75.17529
21.09583 | 949.6418 | 4.139475 | 75.15541
21.10416 | 949.6444 | 4.138421 | 75.13627
21.1125 | 949.6469 | 4.137424 | 75.11817
21.12083 | 949.65 | 4.13646 | 75.10067
21.12917 | 949.6536 | 4.13558 | 75.08469
21.1375 | 949.6553 | 4.134716 | 75.06901
21.14584 | 949.6578 | 4.133876 | 75.05375
21.15417 | 949.6609 | 4.133024 | 75.03829
21.1625 | 949.6629 | 4.13209 | 75.02133
21.17084 | 949.6655 | 4.130947 | 75.00058
21.17917 | 949.6686 | 4.129742 | 74.9787
21.1875 | 949.6715 | 4.128744 | 74.96058
21.19583 | 949.6736 | 4.127838 | 74.94413
21.20416 | 949.6756 | 4.126934 | 74.92772
21.2125 | 949.6774 | 4.12601 | 74.91094
21.22083 | 949.6801 | 4.125035 | 74.89324
21.22916 | 949.6824 | 4.12398 | 74.87409
21.2375 | 949.6848 | 4.122946 | 74.85531
21.24583 | 949.688 | 4.122002 | 74.83817
21.25417 | 949.6907 | 4.121032 | 74.82056
21.2625 | 949.6931 | 4.120052 | 74.80277
21.27084 | 949.6951 | 4.119074 | 74.78501
21.27917 | 949.6981 | 4.118153 | 74.76829
21.2875 | 949.7001 | 4.11718 | 74.75063
21.29584 | 949.703 | 4.116211 | 74.73303
21.30417 | 949.7045 | 4.115305 | 74.71658
21.3125 | 949.7074 | 4.114441 | 74.7009
21.32083 | 949.7093 | 4.113578 | 74.68523
21.32916 | 949.7108 | 4.112713 | 74.66952
21.3375 | 949.7128 | 4.111841 | 74.65369
21.34583 | 949.7157 | 4.110966 | 74.63781
21.35416 | 949.7182 | 4.110086 | 74.62183
21.3625 | 949.7199 | 4.109222 | 74.60614
21.37083 | 949.7222 | 4.108337 | 74.59007
21.37917 | 949.7242 | 4.10746 | 74.57415
21.3875 | 949.7256 | 4.106591 | 74.55837
21.39584 | 949.7278 | 4.105728 | 74.54271
21.40417 | 949.7303 | 4.104864 | 74.52702
21.4125 | 949.7316 | 4.103935 | 74.51015
21.42084 | 949.7347 | 4.102989 | 74.49298
21.42917 | 949.7363 | 4.102081 | 74.47649
21.4375 | 949.7387 | 4.101198 | 74.46046
21.44583 | 949.7413 | 4.10032 | 74.44452
21.45416 | 949.7432 | 4.099441 | 74.42856
21.4625 | 949.7449 | 4.098554 | 74.41246
21.47083 | 949.7478 | 4.097664 | 74.3963
21.47916 | 949.7496 | 4.096774 | 74.38014
21.4875 | 949.7516 | 4.095876 | 74.36383
21.49583 | 949.754 | 4.094969 | 74.34737
21.50417 | 949.7556 | 4.09404 | 74.3305
21.5125 | 949.758 | 4.093049 | 74.31251
21.52084 | 949.7614 | 4.09212 | 74.29564
21.52917 | 949.7634 | 4.091226 | 74.27941
21.5375 | 949.7657 | 4.090339 | 74.26331
21.54584 | 949.7676 | 4.08945 | 74.24717
21.55417 | 949.7694 | 4.088566 | 74.23112
21.5625 | 949.7722 | 4.087692 | 74.21525
21.57083 | 949.7738 | 4.086819 | 74.1994
21.57916 | 949.7765 | 4.085948 | 74.18358
21.5875 | 949.7782 | 4.085076 | 74.16775
21.59583 | 949.7792 | 4.084202 | 74.15188
21.60416 | 949.782 | 4.083332 | 74.13609
21.6125 | 949.7824 | 4.082464 | 74.12033
21.62083 | 949.7843 | 4.081598 | 74.10461
21.62917 | 949.7858 | 4.080738 | 74.08899
21.6375 | 949.786 | 4.079884 | 74.07349
21.64584 | 949.7884 | 4.079031 | 74.058
21.65417 | 949.7901 | 4.078174 | 74.04244
21.6625 | 949.7911 | 4.077313 | 74.02681
21.67084 | 949.7926 | 4.076451 | 74.01116
21.67917 | 949.7941 | 4.07555 | 73.9948
21.6875 | 949.7951 | 4.074687 | 73.97913
21.69583 | 949.7975 | 4.073828 | 73.96354
21.70416 | 949.7991 | 4.072975 | 73.94805
21.7125 | 949.8001 | 4.072119 | 73.93251
21.72083 | 949.8022 | 4.071254 | 73.9168
21.72916 | 949.8036 | 4.070386 | 73.90104
21.7375 | 949.805 | 4.069531 | 73.88552
21.74583 | 949.8056 | 4.06869 | 73.87025
21.75417 | 949.8075 | 4.06785 | 73.855
21.7625 | 949.8088 | 4.067003 | 73.83962
21.77084 | 949.8108 | 4.066143 | 73.82401
21.77917 | 949.812 | 4.065292 | 73.80856
21.7875 | 949.8141 | 4.064447 | 73.79322
21.79584 | 949.8156 | 4.06361 | 73.77802
21.80417 | 949.8171 | 4.062784 | 73.76302
21.8125 | 949.8188 | 4.061962 | 73.7481
21.82083 | 949.8209 | 4.061126 | 73.73292
21.82916 | 949.8222 | 4.060282 | 73.7176
21.8375 | 949.8234 | 4.059448 | 73.70246
21.84583 | 949.8251 | 4.058632 | 73.68764
21.85416 | 949.8265 | 4.05783 | 73.67308
21.8625 | 949.8282 | 4.057016 | 73.6583
21.87083 | 949.8288 | 4.056196 | 73.64341
21.87917 | 949.8303 | 4.055381 | 73.62862
21.8875 | 949.8321 | 4.054575 | 73.61398
21.89584 | 949.8343 | 4.053764 | 73.59926
21.90417 | 949.8355 | 4.052956 | 73.58459
21.9125 | 949.8361 | 4.052153 | 73.57001
21.92084 | 949.8389 | 4.051357 | 73.55556
21.92917 | 949.8408 | 4.050564 | 73.54116
21.9375 | 949.8416 | 4.049763 | 73.52662
21.94583 | 949.843 | 4.048957 | 73.51198
21.95416 | 949.8446 | 4.048146 | 73.49726
21.9625 | 949.8462 | 4.04734 | 73.48263
21.97083 | 949.8488 | 4.046536 | 73.46803
21.97916 | 949.8496 | 4.04573 | 73.4534
21.9875 | 949.8507 | 4.044928 | 73.43883
21.99583 | 949.8514 | 4.044131 | 73.42436
22.00417 | 949.8524 | 4.04333 | 73.40982
22.0125 | 949.8541 | 4.042534 | 73.39537
22.02084 | 949.8547 | 4.041733 | 73.38083
22.02917 | 949.8562 | 4.040939 | 73.36641
22.0375 | 949.857 | 4.040145 | 73.352
22.04584 | 949.8582 | 4.039352 | 73.3376
22.05417 | 949.8591 | 4.038556 | 73.32315
22.0625 | 949.8608 | 4.037762 | 73.30873
22.07083 | 949.8616 | 4.03697 | 73.29435
22.07916 | 949.8631 | 4.036172 | 73.27986
22.0875 | 949.8634 | 4.035388 | 73.26563
22.09583 | 949.8652 | 4.034616 | 73.25161
22.10416 | 949.8664 | 4.033844 | 73.2376
22.1125 | 949.8676 | 4.033063 | 73.22342
22.12083 | 949.8691 | 4.032272 | 73.20905
22.12917 | 949.87 | 4.031488 | 73.19482
22.1375 | 949.8709 | 4.030708 | 73.18066
22.14584 | 949.8722 | 4.029928 | 73.1665
22.15417 | 949.8741 | 4.029156 | 73.15248
22.1625 | 949.8745 | 4.028383 | 73.13845
22.17084 | 949.8761 | 4.027614 | 73.12448
22.17917 | 949.877 | 4.02685 | 73.11061
22.1875 | 949.8781 | 4.026093 | 73.09687
22.19583 | 949.878 | 4.02534 | 73.0832
22.20416 | 949.8789 | 4.024592 | 73.06962
22.2125 | 949.8806 | 4.02385 | 73.05615
22.22083 | 949.8818 | 4.023111 | 73.04273
22.22916 | 949.8822 | 4.022371 | 73.02929
22.2375 | 949.8837 | 4.021628 | 73.0158
22.24583 | 949.8849 | 4.020882 | 73.00226
22.25417 | 949.8852 | 4.020126 | 72.98853
22.2625 | 949.8856 | 4.019367 | 72.97475
22.27084 | 949.8861 | 4.018616 | 72.96112
22.27917 | 949.8868 | 4.017864 | 72.94747
22.2875 | 949.8879 | 4.017112 | 72.93381
22.29584 | 949.8891 | 4.016357 | 72.92011
22.30417 | 949.8902 | 4.01561 | 72.90654
22.3125 | 949.891 | 4.014874 | 72.89318
22.32083 | 949.8907 | 4.014133 | 72.87973
22.32916 | 949.8915 | 4.013382 | 72.86609
22.3375 | 949.8924 | 4.012633 | 72.85249
22.34583 | 949.893 | 4.011885 | 72.83891
22.35416 | 949.8944 | 4.01114 | 72.82539
22.3625 | 949.8949 | 4.010398 | 72.81191
22.37083 | 949.895 | 4.009647 | 72.79828
22.37917 | 949.8953 | 4.008892 | 72.78457
22.3875 | 949.8961 | 4.008144 | 72.77099
22.39584 | 949.8962 | 4.007392 | 72.75734
22.40417 | 949.8969 | 4.00664 | 72.74369
22.4125 | 949.8976 | 4.005889 | 72.73005
22.42084 | 949.8986 | 4.005142 | 72.71649
22.42917 | 949.8986 | 4.004395 | 72.70293
22.4375 | 949.8993 | 4.003652 | 72.68944
22.44583 | 949.9003 | 4.002914 | 72.67604
22.45416 | 949.9012 | 4.002189 | 72.66287
22.4625 | 949.9016 | 4.001456 | 72.64957
22.47083 | 949.9026 | 4.000718 | 72.63617
22.47916 | 949.9032 | 3.999977 | 72.62271
22.4875 | 949.9038 | 3.999241 | 72.60935
22.49583 | 949.9035 | 3.998511 | 72.5961
22.50417 | 949.9047 | 3.997776 | 72.58275
22.5125 | 949.9062 | 3.997038 | 72.56935
22.52084 | 949.9071 | 3.996296 | 72.55588
22.52917 | 949.9068 | 3.995548 | 72.5423
22.5375 | 949.9078 | 3.9948 | 72.52872
22.54584 | 949.908 | 3.994055 | 72.5152
22.55417 | 949.9082 | 3.993329 | 72.50201
22.5625 | 949.9097 | 3.992607 | 72.48891
22.57083 | 949.9103 | 3.991882 | 72.47574
22.57916 | 949.9109 | 3.991148 | 72.46242
22.5875 | 949.9111 | 3.990411 | 72.44904
22.59583 | 949.9108 | 3.98968 | 72.43576
22.60416 | 949.9112 | 3.98894 | 72.42233
22.6125 | 949.9118 | 3.988193 | 72.40877
22.62083 | 949.9132 | 3.987453 | 72.39533
22.62917 | 949.9141 | 3.986724 | 72.38209
22.6375 | 949.9152 | 3.985992 | 72.3688
22.64584 | 949.9152 | 3.985256 | 72.35544
22.65417 | 949.9164 | 3.984524 | 72.34215
22.6625 | 949.9176 | 3.983801 | 72.32903
22.67084 | 949.9181 | 3.98307 | 72.31575
22.67917 | 949.9188 | 3.982326 | 72.30225
22.6875 | 949.9201 | 3.981578 | 72.28867
22.69583 | 949.9201 | 3.980835 | 72.27518
22.70416 | 949.9212 | 3.980087 | 72.2616
22.7125 | 949.9222 | 3.979332 | 72.24789
22.72083 | 949.923 | 3.978577 | 72.23418
22.72916 | 949.9242 | 3.977821 | 72.22045
22.7375 | 949.925 | 3.977068 | 72.20678
22.74583 | 949.9247 | 3.976312 | 72.19306
22.75417 | 949.9264 | 3.975562 | 72.17944
22.7625 | 949.9264 | 3.974817 | 72.16591
22.77084 | 949.9269 | 3.974072 | 72.15239
22.77917 | 949.9284 | 3.973332 | 72.13895
22.7875 | 949.9288 | 3.972586 | 72.12541
22.79584 | 949.929 | 3.971837 | 72.11181
22.80417 | 949.9295 | 3.971094 | 72.09832
22.8125 | 949.9301 | 3.970356 | 72.08492
22.82083 | 949.9304 | 3.969616 | 72.07149
22.82916 | 949.9306 | 3.968872 | 72.05798
22.8375 | 949.9313 | 3.968116 | 72.04425
22.84583 | 949.9316 | 3.967357 | 72.03047
22.85416 | 949.9319 | 3.96661 | 72.01691
22.8625 | 949.9334 | 3.965876 | 72.00358
22.87083 | 949.9335 | 3.96515 | 71.9904
22.87917 | 949.9344 | 3.964424 | 71.97722
22.8875 | 949.9356 | 3.963684 | 71.96379
22.89584 | 949.9361 | 3.962937 | 71.95022
22.90417 | 949.9369 | 3.962173 | 71.93635
22.9125 | 949.9382 | 3.961416 | 71.92261
22.92084 | 949.9387 | 3.960668 | 71.90903
22.92917 | 949.9394 | 3.959918 | 71.89541
22.9375 | 949.9398 | 3.95917 | 71.88183
22.94583 | 949.9405 | 3.958417 | 71.86816
22.95416 | 949.9415 | 3.957687 | 71.85491
22.9625 | 949.9422 | 3.95697 | 71.84189
22.97083 | 949.9415 | 3.956254 | 71.82889
22.97916 | 949.9418 | 3.95556 | 71.81629
22.9875 | 949.942 | 3.954885 | 71.80403
22.99583 | 949.9426 | 3.9542 | 71.7916
23.00417 | 949.9422 | 3.953482 | 71.77856
23.0125 | 949.9431 | 3.952746 | 71.7652
23.02084 | 949.9439 | 3.952 | 71.75165
23.02917 | 949.945 | 3.951259 | 71.7382
23.0375 | 949.9449 | 3.950531 | 71.72498
23.04584 | 949.9451 | 3.94981 | 71.71189
23.05417 | 949.9454 | 3.949079 | 71.69862
23.0625 | 949.9457 | 3.94835 | 71.68538
23.07083 | 949.947 | 3.947627 | 71.67226
23.07916 | 949.9481 | 3.9469 | 71.65906
23.0875 | 949.9484 | 3.946152 | 71.64548
23.09583 | 949.9493 | 3.945388 | 71.63161
23.10416 | 949.9501 | 3.944625 | 71.61775
23.1125 | 949.9496 | 3.943867 | 71.60399
23.12083 | 949.9509 | 3.943098 | 71.59003
23.12917 | 949.9514 | 3.942323 | 71.57596
23.1375 | 949.9512 | 3.941561 | 71.56213
23.14584 | 949.9518 | 3.940806 | 71.54842
23.15417 | 949.9519 | 3.940052 | 71.53473
23.1625 | 949.9526 | 3.93929 | 71.52089
23.17084 | 949.9535 | 3.938529 | 71.50708
23.17917 | 949.9538 | 3.937767 | 71.49324
23.1875 | 949.9543 | 3.937006 | 71.47943
23.19583 | 949.9555 | 3.936234 | 71.46541
23.20416 | 949.9558 | 3.93545 | 71.45118
23.2125 | 949.9555 | 3.934672 | 71.43705
23.22083 | 949.9559 | 3.933894 | 71.42292
23.22916 | 949.9564 | 3.933111 | 71.40871
23.2375 | 949.9564 | 3.932328 | 71.39449
23.24583 | 949.9569 | 3.931555 | 71.38046
23.25417 | 949.9564 | 3.930778 | 71.36635
23.2625 | 949.9566 | 3.930002 | 71.35226
23.27084 | 949.9571 | 3.929212 | 71.33792
23.27917 | 949.9569 | 3.928421 | 71.32356
23.2875 | 949.9585 | 3.927637 | 71.30932
23.29584 | 949.9588 | 3.926866 | 71.29533
23.30417 | 949.9603 | 3.926097 | 71.28136
23.3125 | 949.9609 | 3.925324 | 71.26733
23.32083 | 949.9609 | 3.924544 | 71.25317
23.32916 | 949.9618 | 3.923769 | 71.2391
23.3375 | 949.9616 | 3.923002 | 71.22517
23.34583 | 949.9624 | 3.92223 | 71.21116
23.35416 | 949.9634 | 3.921454 | 71.19707
23.3625 | 949.9632 | 3.92068 | 71.18301
23.37083 | 949.9638 | 3.919902 | 71.16889
23.37917 | 949.9642 | 3.919125 | 71.15478
23.3875 | 949.9644 | 3.918344 | 71.1406
23.39584 | 949.9649 | 3.917566 | 71.12648
23.40417 | 949.9659 | 3.916792 | 71.11242
23.4125 | 949.9669 | 3.91601 | 71.09823
23.42084 | 949.9676 | 3.915222 | 71.08392
23.42917 | 949.9679 | 3.914437 | 71.06967
23.4375 | 949.9687 | 3.913647 | 71.05532
23.44583 | 949.9689 | 3.912859 | 71.04102
23.45416 | 949.9699 | 3.912078 | 71.02684
23.4625 | 949.9694 | 3.911296 | 71.01264
23.47083 | 949.9692 | 3.910515 | 70.99846
23.47916 | 949.9704 | 3.909731 | 70.98423
23.4875 | 949.9699 | 3.908952 | 70.97008
23.49583 | 949.9696 | 3.908174 | 70.95596
23.50417 | 949.9691 | 3.907391 | 70.94174
23.5125 | 949.9695 | 3.906611 | 70.92758
23.52084 | 949.9694 | 3.905835 | 70.91349
23.52917 | 949.9696 | 3.905059 | 70.8994
23.5375 | 949.9689 | 3.904282 | 70.8853
23.54584 | 949.9679 | 3.903511 | 70.8713
23.55417 | 949.9676 | 3.902748 | 70.85744
23.5625 | 949.9681 | 3.901988 | 70.84365
23.57083 | 949.968 | 3.90123 | 70.82988
23.57916 | 949.9678 | 3.900462 | 70.81594
23.5875 | 949.9682 | 3.899685 | 70.80183
23.59583 | 949.9687 | 3.8989 | 70.78758
23.60416 | 949.9691 | 3.898108 | 70.7732
23.6125 | 949.9686 | 3.897321 | 70.75891
23.62083 | 949.9696 | 3.896534 | 70.74462
23.62917 | 949.9701 | 3.895745 | 70.7303
23.6375 | 949.9701 | 3.89495 | 70.71587
23.64584 | 949.9709 | 3.894157 | 70.70147
23.65417 | 949.9718 | 3.89336 | 70.687
23.6625 | 949.9731 | 3.892565 | 70.67256
23.67084 | 949.9731 | 3.89177 | 70.65813
23.67917 | 949.9745 | 3.890976 | 70.64372
23.6875 | 949.9738 | 3.890182 | 70.6293
23.69583 | 949.9751 | 3.889375 | 70.61465
23.70416 | 949.9753 | 3.888567 | 70.59998
23.7125 | 949.9762 | 3.887754 | 70.58522
23.72083 | 949.9769 | 3.886934 | 70.57033
23.72916 | 949.9776 | 3.886102 | 70.55522
23.7375 | 949.9778 | 3.885266 | 70.54005
23.74583 | 949.9788 | 3.88443 | 70.52487
23.75417 | 949.9799 | 3.883602 | 70.50983
23.7625 | 949.9805 | 3.882774 | 70.4948
23.77084 | 949.9808 | 3.881946 | 70.47977
23.77917 | 949.982 | 3.881116 | 70.4647
23.7875 | 949.9816 | 3.880289 | 70.44968
23.79584 | 949.9814 | 3.879461 | 70.43465
23.80417 | 949.9816 | 3.878634 | 70.41964
23.8125 | 949.9812 | 3.877802 | 70.40453
23.82083 | 949.982 | 3.876971 | 70.38944
23.82916 | 949.982 | 3.876149 | 70.37452
23.8375 | 949.9826 | 3.875328 | 70.35961
23.84583 | 949.9829 | 3.874502 | 70.34462
23.85416 | 949.983 | 3.873676 | 70.32962
23.8625 | 949.9839 | 3.872854 | 70.3147
23.87083 | 949.9835 | 3.872035 | 70.29983
23.87917 | 949.9844 | 3.87123 | 70.28521
23.8875 | 949.9824 | 3.870435 | 70.27078
23.89584 | 949.983 | 3.86964 | 70.25634
23.90417 | 949.9832 | 3.868839 | 70.2418
23.9125 | 949.9836 | 3.868021 | 70.22695
23.92084 | 949.9835 | 3.86721 | 70.21222
23.92917 | 949.9838 | 3.866395 | 70.19743
23.9375 | 949.9842 | 3.865576 | 70.18256
23.94583 | 949.9851 | 3.864746 | 70.16749
23.95416 | 949.984 | 3.863915 | 70.1524
23.9625 | 949.9848 | 3.863094 | 70.1375
23.97083 | 949.9848 | 3.86228 | 70.12272
23.97916 | 949.9836 | 3.861468 | 70.10797
23.9875 | 949.985 | 3.860635 | 70.09285
23.99583 | 949.9847 | 3.859756 | 70.07689
24.00417 | 949.9843 | 3.858912 | 70.06157
24.0125 | 949.9853 | 3.858087 | 70.04659
24.02084 | 949.9848 | 3.857266 | 70.03168
24.02917 | 949.9856 | 3.856445 | 70.01678
24.0375 | 949.9862 | 3.855622 | 70.00184
24.04584 | 949.9851 | 3.854798 | 69.98688
24.05417 | 949.9844 | 3.853974 | 69.97191
24.0625 | 949.9855 | 3.853146 | 69.95688
24.07083 | 949.9851 | 3.852316 | 69.94181
24.07916 | 949.9866 | 3.851492 | 69.92685
24.0875 | 949.9872 | 3.850678 | 69.91207
24.09583 | 949.9875 | 3.849861 | 69.89724
24.10416 | 949.9882 | 3.849041 | 69.88235
24.1125 | 949.9884 | 3.848218 | 69.86741
24.12083 | 949.9899 | 3.847394 | 69.85245
24.12917 | 949.9903 | 3.846565 | 69.8374
24.1375 | 949.9908 | 3.84574 | 69.82242
24.14584 | 949.9922 | 3.84492 | 69.80753
24.15417 | 949.9926 | 3.844092 | 69.7925
24.1625 | 949.9934 | 3.843258 | 69.77736
24.17084 | 949.9934 | 3.842416 | 69.76207
24.17917 | 949.9929 | 3.84158 | 69.74689
24.1875 | 949.9932 | 3.840742 | 69.73168
24.19583 | 949.9936 | 3.839914 | 69.71664
24.20416 | 949.9931 | 3.839075 | 69.70141
24.2125 | 949.993 | 3.83823 | 69.68607
24.22083 | 949.9928 | 3.837382 | 69.67067
24.22916 | 949.9928 | 3.836533 | 69.65526
24.2375 | 949.9924 | 3.835681 | 69.63979
24.24583 | 949.9928 | 3.83483 | 69.62434
24.25417 | 949.9931 | 3.833984 | 69.60898
24.2625 | 949.9921 | 3.83314 | 69.59366
24.27084 | 949.9924 | 3.832302 | 69.57844
24.27917 | 949.9936 | 3.831464 | 69.56323
24.2875 | 949.9928 | 3.830621 | 69.54792
24.29584 | 949.9938 | 3.829776 | 69.53258
24.30417 | 949.9945 | 3.828935 | 69.51731
24.3125 | 949.9944 | 3.82809 | 69.50197
24.32083 | 949.9945 | 3.827261 | 69.48692
24.32916 | 949.9957 | 3.82644 | 69.47201
24.3375 | 949.9956 | 3.825606 | 69.45687
24.34583 | 949.9959 | 3.82475 | 69.44133
24.35416 | 949.9952 | 3.823894 | 69.42579
24.3625 | 949.9957 | 3.823051 | 69.41048
24.37083 | 949.9964 | 3.822217 | 69.39534
24.37917 | 949.9962 | 3.82138 | 69.38015
24.3875 | 949.9974 | 3.820534 | 69.36479
24.39584 | 949.9978 | 3.819685 | 69.34937
24.40417 | 949.9972 | 3.818846 | 69.33414
24.4125 | 949.9969 | 3.818013 | 69.31901
24.42084 | 949.9968 | 3.817183 | 69.30395
24.42917 | 949.9976 | 3.816354 | 69.28889
24.4375 | 949.9972 | 3.815527 | 69.27388
24.44583 | 949.9981 | 3.8147 | 69.25886
24.45416 | 949.9989 | 3.813872 | 69.24383
24.4625 | 949.9989 | 3.81305 | 69.22891
24.47083 | 949.9999 | 3.812223 | 69.21389
24.47916 | 949.9999 | 3.811392 | 69.19881
24.4875 | 949.9996 | 3.810554 | 69.18359
24.49583 | 950.0012 | 3.809714 | 69.16834
24.50417 | 950.0009 | 3.808874 | 69.15309
24.5125 | 950.0001 | 3.808025 | 69.13767
24.52084 | 950.0001 | 3.80718 | 69.12233
24.52917 | 949.9999 | 3.806346 | 69.10719
24.5375 | 949.9999 | 3.80551 | 69.09201
24.54584 | 949.9997 | 3.804672 | 69.0768
24.55417 | 949.9995 | 3.803838 | 69.06166
24.5625 | 949.9994 | 3.80299 | 69.04626
24.57083 | 949.9995 | 3.80214 | 69.03083
24.57916 | 949.9996 | 3.801295 | 69.01549
24.5875 | 950.0004 | 3.80046 | 69.00033
24.59583 | 949.9997 | 3.799622 | 68.98511
24.60416 | 949.9995 | 3.798775 | 68.96973
24.6125 | 950.0006 | 3.797926 | 68.95432
24.62083 | 950.0006 | 3.79709 | 68.93914
24.62917 | 950.0007 | 3.79627 | 68.92425
24.6375 | 950.0009 | 3.79545 | 68.90937
24.64584 | 950.0019 | 3.794614 | 68.89419
24.65417 | 950.0019 | 3.79379 | 68.87923
24.6625 | 950.002 | 3.792966 | 68.86427
24.67084 | 950.0016 | 3.792138 | 68.84923
24.67917 | 950.0019 | 3.791304 | 68.83409
24.6875 | 950.0016 | 3.790472 | 68.81899
24.69583 | 950.0015 | 3.789641 | 68.8039
24.70416 | 950.0014 | 3.788811 | 68.78883
24.7125 | 950.0018 | 3.787984 | 68.77381
24.72083 | 950.0007 | 3.787153 | 68.75873
24.72916 | 950.0011 | 3.786325 | 68.74369
24.7375 | 950.0016 | 3.7855 | 68.72872
24.74583 | 950.0024 | 3.784676 | 68.71376
24.75417 | 950.0025 | 3.783844 | 68.69865
24.7625 | 950.0025 | 3.783012 | 68.68354
24.77084 | 950.0028 | 3.782196 | 68.66873
24.77917 | 950.002 | 3.781381 | 68.65393
24.7875 | 950.0022 | 3.780562 | 68.63906
24.79584 | 950.0045 | 3.779746 | 68.62425
24.80417 | 950.0046 | 3.778931 | 68.60945
24.8125 | 950.0046 | 3.77812 | 68.59473
24.82083 | 950.0053 | 3.77731 | 68.58002
24.82916 | 950.0056 | 3.776498 | 68.56528
24.8375 | 950.0069 | 3.775699 | 68.55077
24.84583 | 950.0079 | 3.774904 | 68.53634
24.85416 | 950.008 | 3.774109 | 68.5219
24.8625 | 950.0078 | 3.773306 | 68.50732
24.87083 | 950.0078 | 3.772502 | 68.49273
24.87917 | 950.0079 | 3.771708 | 68.47831
24.8875 | 950.0084 | 3.770932 | 68.46422
24.89584 | 950.0088 | 3.770168 | 68.45035
24.90417 | 950.0089 | 3.769402 | 68.43644
24.9125 | 950.0095 | 3.76863 | 68.42243
24.92084 | 950.0092 | 3.767857 | 68.40839
24.92917 | 950.0089 | 3.767084 | 68.39436
24.9375 | 950.0095 | 3.76632 | 68.38049
24.94583 | 950.0094 | 3.765556 | 68.36662
24.95416 | 950.0082 | 3.76479 | 68.35271
24.9625 | 950.0082 | 3.764027 | 68.33886
24.97083 | 950.0076 | 3.763284 | 68.32537
24.97916 | 950.0066 | 3.762542 | 68.3119
24.9875 | 950.0074 | 3.761796 | 68.29835
24.99583 | 950.0062 | 3.761066 | 68.2851
25.00417 | 950.0062 | 3.760344 | 68.27199
25.0125 | 950.007 | 3.759621 | 68.25886
25.02084 | 950.0061 | 3.758902 | 68.24581
25.02917 | 950.0058 | 3.758191 | 68.2329
25.0375 | 950.0059 | 3.757492 | 68.22021
25.04584 | 950.0051 | 3.756794 | 68.20754
25.05417 | 950.0051 | 3.756095 | 68.19484
25.0625 | 950.005 | 3.755397 | 68.18217
25.07083 | 950.0038 | 3.7547 | 68.16952
25.07916 | 950.0051 | 3.754013 | 68.15704
25.0875 | 950.0058 | 3.753328 | 68.14461
25.09583 | 950.0059 | 3.752643 | 68.13217
25.10416 | 950.0079 | 3.751958 | 68.11973
25.1125 | 950.0075 | 3.751278 | 68.10739
25.12083 | 950.0082 | 3.750598 | 68.09504
25.12917 | 950.0078 | 3.749925 | 68.08282
25.1375 | 950.0075 | 3.749264 | 68.07082
25.14584 | 950.0079 | 3.748598 | 68.05873
25.15417 | 950.0082 | 3.747936 | 68.04671
25.1625 | 950.0082 | 3.747276 | 68.03473
25.17084 | 950.0087 | 3.746617 | 68.02276
25.17917 | 950.0082 | 3.745962 | 68.01087
25.1875 | 950.0084 | 3.745328 | 67.99936
25.19583 | 950.0086 | 3.744694 | 67.98785
25.20416 | 950.0087 | 3.744058 | 67.9763
25.2125 | 950.0078 | 3.743424 | 67.96479
25.22083 | 950.0082 | 3.7428 | 67.95346
25.22916 | 950.008 | 3.742183 | 67.94226
25.2375 | 950.0079 | 3.741562 | 67.93099
25.24583 | 950.0081 | 3.740945 | 67.91978
25.25417 | 950.0076 | 3.74034 | 67.9088
25.2625 | 950.0079 | 3.73975 | 67.89809
25.27084 | 950.0078 | 3.739172 | 67.88759
25.27917 | 950.008 | 3.738595 | 67.87712
25.2875 | 950.0075 | 3.738024 | 67.86675
25.29584 | 950.0078 | 3.737459 | 67.85649
25.30417 | 950.0084 | 3.736904 | 67.84642
25.3125 | 950.0085 | 3.736358 | 67.8365
25.32083 | 950.0093 | 3.735818 | 67.8267
25.32916 | 950.0099 | 3.735281 | 67.81695
25.3375 | 950.0109 | 3.734747 | 67.80726
25.34583 | 950.0116 | 3.734219 | 67.79767
25.35416 | 950.0118 | 3.7337 | 67.78825
25.3625 | 950.0118 | 3.733194 | 67.77906
25.37083 | 950.0128 | 3.732696 | 67.77002
25.37917 | 950.0125 | 3.732212 | 67.76123
25.3875 | 950.0137 | 3.73173 | 67.75248
25.39584 | 950.0134 | 3.731255 | 67.74386
25.40417 | 950.0131 | 3.73079 | 67.73541
25.4125 | 950.0132 | 3.730336 | 67.72717
25.42084 | 950.0138 | 3.729883 | 67.71895
25.42917 | 950.014 | 3.729436 | 67.71083
25.4375 | 950.0142 | 3.728993 | 67.70279
25.44583 | 950.0134 | 3.728562 | 67.69496
25.45416 | 950.0138 | 3.728139 | 67.68728
25.4625 | 950.013 | 3.72772 | 67.67967
25.47083 | 950.0129 | 3.727312 | 67.67227
25.47916 | 950.0126 | 3.726914 | 67.66504
25.4875 | 950.012 | 3.726525 | 67.65798
25.49583 | 950.0125 | 3.726128 | 67.65077
25.50417 | 950.0129 | 3.72573 | 67.64354
25.5125 | 950.0128 | 3.72534 | 67.63646
25.52084 | 950.0136 | 3.724964 | 67.62964
25.52917 | 950.013 | 3.724594 | 67.62292
25.5375 | 950.0125 | 3.724219 | 67.61611
25.54584 | 950.0128 | 3.723853 | 67.60947
25.55417 | 950.0118 | 3.72351 | 67.60324
25.5625 | 950.0125 | 3.72317 | 67.59707
25.57083 | 950.0116 | 3.722837 | 67.59102
25.57916 | 950.0121 | 3.722519 | 67.58525
25.5875 | 950.0131 | 3.7222 | 67.57945
25.59583 | 950.0131 | 3.721888 | 67.57379
25.60416 | 950.0134 | 3.721592 | 67.56842
25.6125 | 950.0138 | 3.721292 | 67.56297
25.62083 | 950.0139 | 3.720991 | 67.5575
25.62917 | 950.0136 | 3.720698 | 67.55218
25.6375 | 950.0149 | 3.720424 | 67.54721
25.64584 | 950.0138 | 3.720148 | 67.5422
25.65417 | 950.0141 | 3.719862 | 67.53701
25.6625 | 950.0155 | 3.719576 | 67.53181
25.67084 | 950.0145 | 3.719306 | 67.52691
25.67916 | 950.0142 | 3.71905 | 67.52226
25.6875 | 950.0155 | 3.718798 | 67.51769
25.69584 | 950.015 | 3.718545 | 67.5131
25.70416 | 950.015 | 3.718297 | 67.50859
25.7125 | 950.015 | 3.718056 | 67.50422
25.72083 | 950.0156 | 3.717813 | 67.49981
25.72916 | 950.0155 | 3.717574 | 67.49547
25.7375 | 950.0157 | 3.717341 | 67.49124
25.74583 | 950.0142 | 3.71712 | 67.48722
25.75417 | 950.0134 | 3.716904 | 67.4833
25.7625 | 950.0124 | 3.716674 | 67.47913
25.77084 | 950.0118 | 3.716431 | 67.47471
25.77917 | 950.0125 | 3.716203 | 67.47057
25.7875 | 950.012 | 3.715981 | 67.46654
25.79584 | 950.0118 | 3.71576 | 67.46253
25.80416 | 950.0124 | 3.71555 | 67.45872
25.8125 | 950.0131 | 3.715347 | 67.45503
25.82084 | 950.0134 | 3.71515 | 67.45146
25.82916 | 950.0138 | 3.714959 | 67.44799
25.8375 | 950.0136 | 3.714766 | 67.44448
25.84583 | 950.0138 | 3.714575 | 67.44102
25.85416 | 950.0136 | 3.714387 | 67.4376
25.8625 | 950.0147 | 3.714194 | 67.4341
25.87083 | 950.0145 | 3.713987 | 67.43034
25.87917 | 950.0148 | 3.713765 | 67.42631
25.8875 | 950.0156 | 3.71355 | 67.42241
25.89584 | 950.0151 | 3.71335 | 67.41878
25.90417 | 950.015 | 3.713162 | 67.41536
25.9125 | 950.0147 | 3.712986 | 67.41217
25.92084 | 950.015 | 3.712822 | 67.40919
25.92916 | 950.0156 | 3.712667 | 67.40638
25.9375 | 950.0157 | 3.71251 | 67.40353
25.94584 | 950.0153 | 3.712341 | 67.40046
25.95416 | 950.015 | 3.712178 | 67.3975
25.9625 | 950.0149 | 3.712018 | 67.39459
25.97083 | 950.015 | 3.711865 | 67.39181
25.97916 | 950.0149 | 3.71172 | 67.38918
25.9875 | 950.0149 | 3.711577 | 67.38659
25.99583 | 950.0149 | 3.711432 | 67.38395
26.00417 | 950.0149 | 3.711296 | 67.38148
26.0125 | 950.0159 | 3.711164 | 67.37909
26.02084 | 950.0157 | 3.71103 | 67.37665
26.02917 | 950.0158 | 3.710894 | 67.37419
26.0375 | 950.015 | 3.710752 | 67.37161
26.04584 | 950.0158 | 3.710605 | 67.36894
26.05416 | 950.0163 | 3.71046 | 67.36631
26.0625 | 950.0156 | 3.710318 | 67.36373
26.07084 | 950.016 | 3.71018 | 67.36122
26.07916 | 950.0162 | 3.71005 | 67.35886
26.0875 | 950.0168 | 3.709918 | 67.35647
26.09583 | 950.0172 | 3.709798 | 67.35429
26.10416 | 950.0174 | 3.709678 | 67.35211
26.1125 | 950.0184 | 3.709559 | 67.34995
26.12083 | 950.0181 | 3.709446 | 67.3479
26.12917 | 950.0186 | 3.709332 | 67.34583
26.1375 | 950.0184 | 3.709214 | 67.34368
26.14584 | 950.0195 | 3.709103 | 67.34167
26.15417 | 950.02 | 3.709001 | 67.33982
26.1625 | 950.0204 | 3.708902 | 67.33802
26.17084 | 950.0206 | 3.708796 | 67.33609
26.17916 | 950.0201 | 3.708692 | 67.33421
26.1875 | 950.0203 | 3.708595 | 67.33245
26.19584 | 950.0203 | 3.708509 | 67.33088
26.20416 | 950.0197 | 3.708418 | 67.32923
26.2125 | 950.0197 | 3.708318 | 67.32742
26.22083 | 950.0206 | 3.708222 | 67.32567
26.22916 | 950.02 | 3.708125 | 67.32391
26.2375 | 950.0207 | 3.708026 | 67.32211
26.24583 | 950.0199 | 3.707926 | 67.3203
26.25417 | 950.0199 | 3.707826 | 67.31848
26.2625 | 950.0195 | 3.707733 | 67.31679
26.27084 | 950.0197 | 3.707642 | 67.31514
26.27917 | 950.0203 | 3.707556 | 67.31358
26.2875 | 950.0201 | 3.707471 | 67.31204
26.29584 | 950.0202 | 3.707384 | 67.31046
26.30416 | 950.0203 | 3.70729 | 67.30875
26.3125 | 950.0199 | 3.707191 | 67.30695
26.32084 | 950.0203 | 3.707094 | 67.30519
26.32916 | 950.0205 | 3.707 | 67.30349
26.3375 | 950.0199 | 3.706912 | 67.30189
26.34583 | 950.0195 | 3.706836 | 67.30051
26.35416 | 950.0207 | 3.706774 | 67.29938
26.3625 | 950.0204 | 3.706704 | 67.29811
26.37083 | 950.0209 | 3.706618 | 67.29655
26.37917 | 950.0209 | 3.706531 | 67.29497
26.3875 | 950.0209 | 3.706455 | 67.29359
26.39584 | 950.0208 | 3.706387 | 67.29236
26.40417 | 950.0206 | 3.706315 | 67.29105
26.4125 | 950.0199 | 3.706235 | 67.2896
26.42084 | 950.0194 | 3.706162 | 67.28827
26.42916 | 950.0194 | 3.706097 | 67.28709
26.4375 | 950.0188 | 3.70603 | 67.28588
26.44584 | 950.0181 | 3.705962 | 67.28464
26.45416 | 950.0176 | 3.705891 | 67.28335
26.4625 | 950.0174 | 3.70582 | 67.28206
26.47083 | 950.0174 | 3.705752 | 67.28083
26.47916 | 950.0174 | 3.705684 | 67.27959
26.4875 | 950.018 | 3.705613 | 67.2783
26.49583 | 950.0176 | 3.70554 | 67.27698
26.50417 | 950.017 | 3.705478 | 67.27585
26.5125 | 950.0172 | 3.705414 | 67.27469
26.52084 | 950.0181 | 3.705352 | 67.27357
26.52917 | 950.0181 | 3.705291 | 67.27246
26.5375 | 950.0174 | 3.705231 | 67.27137
26.54584 | 950.0184 | 3.705177 | 67.27039
26.55416 | 950.0184 | 3.705116 | 67.26928
26.5625 | 950.0184 | 3.70505 | 67.26808
26.57084 | 950.0189 | 3.704992 | 67.26703
26.57916 | 950.0187 | 3.704938 | 67.26605
26.5875 | 950.0187 | 3.704884 | 67.26507
26.59583 | 950.0188 | 3.704838 | 67.26423
26.60416 | 950.0201 | 3.704789 | 67.26334
26.6125 | 950.0199 | 3.70473 | 67.26227
26.62083 | 950.0201 | 3.704675 | 67.26127
26.62917 | 950.0199 | 3.704625 | 67.26037
26.6375 | 950.0197 | 3.704578 | 67.25951
26.64584 | 950.0199 | 3.704531 | 67.25866
26.65417 | 950.0199 | 3.704485 | 67.25783
26.6625 | 950.0204 | 3.704442 | 67.25704
26.67084 | 950.0196 | 3.704396 | 67.25621
26.67916 | 950.0197 | 3.704355 | 67.25546
26.6875 | 950.0201 | 3.70432 | 67.25483
26.69584 | 950.0206 | 3.704278 | 67.25407
26.70416 | 950.0212 | 3.704224 | 67.25309
26.7125 | 950.0207 | 3.704167 | 67.25205
26.72083 | 950.02 | 3.704111 | 67.25103
26.72916 | 950.0204 | 3.70406 | 67.25011
26.7375 | 950.0208 | 3.704013 | 67.24926
26.74583 | 950.0207 | 3.70397 | 67.24847
26.75417 | 950.0212 | 3.70393 | 67.24775
26.7625 | 950.022 | 3.703892 | 67.24706
26.77084 | 950.0224 | 3.703852 | 67.24633
26.77917 | 950.022 | 3.703816 | 67.24568
26.7875 | 950.0219 | 3.703784 | 67.2451
26.79584 | 950.0219 | 3.703747 | 67.24443
26.80416 | 950.0219 | 3.703704 | 67.24365
26.8125 | 950.0205 | 3.703656 | 67.24277
26.82084 | 950.0212 | 3.703617 | 67.24207
26.82916 | 950.0218 | 3.703581 | 67.24141
26.8375 | 950.0215 | 3.703548 | 67.24081
26.84583 | 950.0207 | 3.703512 | 67.24016
26.85416 | 950.0204 | 3.703479 | 67.23956
26.8625 | 950.0206 | 3.703448 | 67.239
26.87083 | 950.0196 | 3.703416 | 67.23842
26.87917 | 950.0189 | 3.703378 | 67.23773
26.8875 | 950.0176 | 3.703344 | 67.23711
26.89584 | 950.0179 | 3.703313 | 67.23655
26.90417 | 950.017 | 3.703285 | 67.23604
26.9125 | 950.017 | 3.703255 | 67.23549
26.92084 | 950.0176 | 3.703226 | 67.23497
26.92916 | 950.0179 | 3.703201 | 67.23451
26.9375 | 950.0176 | 3.703175 | 67.23404
26.94584 | 950.018 | 3.70315 | 67.23359
26.95416 | 950.0179 | 3.703128 | 67.23319
26.9625 | 950.0175 | 3.703107 | 67.23281
26.97083 | 950.0175 | 3.703088 | 67.23246
26.97916 | 950.0176 | 3.703069 | 67.23212
26.9875 | 950.0172 | 3.703055 | 67.23186
26.99583 | 950.0165 | 3.703042 | 67.23163
27.00417 | 950.0174 | 3.703028 | 67.23137
27.0125 | 950.0175 | 3.703009 | 67.23103
27.02084 | 950.0171 | 3.702992 | 67.23072
27.02917 | 950.0172 | 3.702979 | 67.23048
27.0375 | 950.0163 | 3.702964 | 67.23021
27.04584 | 950.0162 | 3.70295 | 67.22996
27.05416 | 950.0168 | 3.702933 | 67.22965
27.0625 | 950.016 | 3.702922 | 67.22945
27.07084 | 950.0166 | 3.702918 | 67.22937
27.07916 | 950.0162 | 3.702917 | 67.22936
27.0875 | 950.0172 | 3.70291 | 67.22923
27.09583 | 950.0159 | 3.702902 | 67.22908
27.10416 | 950.0163 | 3.702893 | 67.22892
27.1125 | 950.0158 | 3.702885 | 67.22878
27.12083 | 950.0162 | 3.702878 | 67.22865
27.12917 | 950.0158 | 3.702859 | 67.2283
27.1375 | 950.016 | 3.702836 | 67.22789
27.14584 | 950.0156 | 3.702824 | 67.22767
27.15417 | 950.0156 | 3.702819 | 67.22758
27.1625 | 950.0161 | 3.702811 | 67.22743
27.17084 | 950.0168 | 3.702799 | 67.22721
27.17916 | 950.0172 | 3.702778 | 67.22683
27.1875 | 950.0176 | 3.702759 | 67.22649
27.19584 | 950.0168 | 3.702748 | 67.22629
27.20416 | 950.0175 | 3.702742 | 67.22618
27.2125 | 950.0178 | 3.702734 | 67.22603
27.22083 | 950.0176 | 3.702717 | 67.22573
27.22916 | 950.0172 | 3.702698 | 67.22538
27.2375 | 950.0174 | 3.702676 | 67.22498
27.24583 | 950.0172 | 3.702658 | 67.22465
27.25417 | 950.0168 | 3.702643 | 67.22438
27.2625 | 950.0181 | 3.702632 | 67.22418
27.27084 | 950.0181 | 3.70263 | 67.22415
27.27917 | 950.018 | 3.70263 | 67.22415
27.2875 | 950.0184 | 3.702633 | 67.2242
27.29584 | 950.0181 | 3.702628 | 67.22411
27.30416 | 950.0181 | 3.702623 | 67.22402
27.3125 | 950.0176 | 3.702626 | 67.22407
27.32084 | 950.0191 | 3.702622 | 67.224
27.32916 | 950.0187 | 3.702625 | 67.22406
27.3375 | 950.0189 | 3.702628 | 67.22411
27.34583 | 950.0176 | 3.702626 | 67.22407
27.35416 | 950.0176 | 3.702632 | 67.22418
27.3625 | 950.0176 | 3.702642 | 67.22436
27.37083 | 950.0172 | 3.70264 | 67.22433
27.37917 | 950.0165 | 3.702642 | 67.22436
27.3875 | 950.017 | 3.702649 | 67.22449
27.39584 | 950.0178 | 3.702656 | 67.22462
27.40417 | 950.0172 | 3.702656 | 67.22462
27.4125 | 950.0164 | 3.702656 | 67.22462
27.42084 | 950.0168 | 3.702656 | 67.22462
27.42916 | 950.0165 | 3.702652 | 67.22455
27.4375 | 950.0164 | 3.702646 | 67.22444
27.44584 | 950.0162 | 3.702646 | 67.22444
27.45416 | 950.016 | 3.702652 | 67.22455
27.4625 | 950.0168 | 3.702654 | 67.22458
27.47083 | 950.0164 | 3.702661 | 67.22471
27.47916 | 950.0162 | 3.702669 | 67.22485
27.4875 | 950.0165 | 3.702681 | 67.22507
27.49583 | 950.0155 | 3.702688 | 67.2252
27.50417 | 950.0158 | 3.702695 | 67.22533
27.5125 | 950.0166 | 3.7027 | 67.22542
27.52084 | 950.0165 | 3.702698 | 67.22538
27.52917 | 950.0168 | 3.702698 | 67.22538
27.5375 | 950.0181 | 3.7027 | 67.22542
27.54584 | 950.0189 | 3.702698 | 67.22538
27.55416 | 950.0199 | 3.70269 | 67.22524
27.5625 | 950.0196 | 3.702675 | 67.22496
27.57084 | 950.0194 | 3.702664 | 67.22476
27.57916 | 950.0188 | 3.702663 | 67.22475
27.5875 | 950.0181 | 3.702664 | 67.22476
27.59583 | 950.0187 | 3.702675 | 67.22496
27.60416 | 950.0169 | 3.702684 | 67.22513
27.6125 | 950.0175 | 3.702699 | 67.2254
27.62083 | 950.0179 | 3.702712 | 67.22563
27.62917 | 950.0181 | 3.702722 | 67.22582
27.6375 | 950.0175 | 3.702728 | 67.22593
27.64584 | 950.0176 | 3.702724 | 67.22585
27.65417 | 950.0171 | 3.702722 | 67.22582
27.6625 | 950.0164 | 3.702722 | 67.22582
27.67084 | 950.0165 | 3.70272 | 67.22578
27.67916 | 950.0171 | 3.702708 | 67.22556
27.6875 | 950.0162 | 3.702702 | 67.22545
27.69584 | 950.0168 | 3.70271 | 67.2256
27.70416 | 950.0172 | 3.702714 | 67.22567
27.7125 | 950.0181 | 3.70271 | 67.2256
27.72083 | 950.0176 | 3.702695 | 67.22533
27.72916 | 950.0179 | 3.702685 | 67.22514
27.7375 | 950.0184 | 3.702686 | 67.22516
27.74583 | 950.0188 | 3.702682 | 67.22509
27.75417 | 950.0191 | 3.70267 | 67.22487
27.7625 | 950.0189 | 3.702656 | 67.22462
27.77084 | 950.0191 | 3.702648 | 67.22447
27.77917 | 950.0194 | 3.702644 | 67.2244
27.7875 | 950.0196 | 3.702649 | 67.22449
27.79584 | 950.0188 | 3.702652 | 67.22455
27.80416 | 950.0209 | 3.702652 | 67.22455
27.8125 | 950.0196 | 3.702652 | 67.22455
27.82084 | 950.0203 | 3.702639 | 67.22431
27.82916 | 950.02 | 3.702637 | 67.22427
27.8375 | 950.0201 | 3.702635 | 67.22424
27.84583 | 950.0212 | 3.702625 | 67.22406
27.85416 | 950.0212 | 3.702606 | 67.22371
27.8625 | 950.0226 | 3.702594 | 67.22349
27.87083 | 950.0222 | 3.702579 | 67.22322
27.87917 | 950.0219 | 3.702565 | 67.22297
27.8875 | 950.0226 | 3.702556 | 67.2228
27.89584 | 950.0225 | 3.702554 | 67.22277
27.90417 | 950.0226 | 3.702556 | 67.2228
27.9125 | 950.0222 | 3.702554 | 67.22277
27.92084 | 950.022 | 3.702548 | 67.22266
27.92916 | 950.022 | 3.70254 | 67.22251
27.9375 | 950.0209 | 3.702522 | 67.22219
27.94584 | 950.0218 | 3.702489 | 67.22159
27.95416 | 950.0215 | 3.702461 | 67.22108
27.9625 | 950.0203 | 3.702447 | 67.22082
27.97083 | 950.0207 | 3.702424 | 67.22041
27.97916 | 950.0204 | 3.702402 | 67.22001
27.9875 | 950.0202 | 3.702383 | 67.21966
27.99583 | 950.0205 | 3.702366 | 67.21935
28.00417 | 950.0195 | 3.70235 | 67.21906
28.0125 | 950.0194 | 3.702336 | 67.21881
28.02084 | 950.0194 | 3.702323 | 67.21857
28.02917 | 950.0199 | 3.702307 | 67.21828
28.0375 | 950.0199 | 3.702287 | 67.21792
28.04584 | 950.0212 | 3.70228 | 67.21779
28.05416 | 950.0204 | 3.702279 | 67.21777
28.0625 | 950.0207 | 3.702278 | 67.21776
28.07084 | 950.0216 | 3.702269 | 67.21759
28.07916 | 950.0218 | 3.702248 | 67.21721
28.0875 | 950.0212 | 3.702234 | 67.21696
28.09583 | 950.0219 | 3.702226 | 67.21681
28.10416 | 950.022 | 3.702213 | 67.21658
28.1125 | 950.022 | 3.702192 | 67.21619
28.12083 | 950.0216 | 3.702176 | 67.2159
28.12917 | 950.0219 | 3.702167 | 67.21574
28.1375 | 950.0212 | 3.70216 | 67.21561
28.14584 | 950.021 | 3.702151 | 67.21545
28.15417 | 950.0204 | 3.702139 | 67.21523
28.1625 | 950.0199 | 3.702126 | 67.215
28.17084 | 950.0196 | 3.702111 | 67.21472
28.17916 | 950.0194 | 3.702097 | 67.21447
28.1875 | 950.0195 | 3.702086 | 67.21427
28.19584 | 950.0192 | 3.702078 | 67.21412
28.20416 | 950.0195 | 3.70207 | 67.21398
28.2125 | 950.0197 | 3.702069 | 67.21396
28.22083 | 950.0204 | 3.702069 | 67.21396
28.22916 | 950.0207 | 3.702075 | 67.21407
28.2375 | 950.0203 | 3.702072 | 67.21402
28.24583 | 950.0203 | 3.702067 | 67.21392
28.25417 | 950.0206 | 3.702058 | 67.21376
28.2625 | 950.02 | 3.702058 | 67.21376
28.27084 | 950.0203 | 3.702059 | 67.21378
28.27917 | 950.0211 | 3.702051 | 67.21363
28.2875 | 950.0206 | 3.702036 | 67.21336
28.29584 | 950.0207 | 3.702023 | 67.21313
28.30416 | 950.0202 | 3.702017 | 67.21302
28.3125 | 950.0197 | 3.702014 | 67.21296
28.32084 | 950.0196 | 3.702007 | 67.21283
28.32916 | 950.0188 | 3.70199 | 67.21253
28.3375 | 950.0191 | 3.701975 | 67.21225
28.34583 | 950.0184 | 3.701962 | 67.21202
28.35416 | 950.0181 | 3.701947 | 67.21175
28.3625 | 950.0176 | 3.701934 | 67.21151
28.37083 | 950.0168 | 3.701932 | 67.21147
28.37917 | 950.0174 | 3.70193 | 67.21144
28.3875 | 950.0171 | 3.701922 | 67.21129
28.39584 | 950.0164 | 3.701916 | 67.21118
28.40417 | 950.017 | 3.701913 | 67.21113
28.4125 | 950.0164 | 3.701915 | 67.21116
28.42084 | 950.0164 | 3.701915 | 67.21116
28.42916 | 950.0168 | 3.701913 | 67.21113
28.4375 | 950.0179 | 3.70191 | 67.21107
28.44584 | 950.0176 | 3.701902 | 67.21093
28.45416 | 950.0188 | 3.701896 | 67.21082
28.4625 | 950.0187 | 3.701888 | 67.21067
28.47083 | 950.0189 | 3.701878 | 67.21049
28.47916 | 950.0194 | 3.701868 | 67.21031
28.4875 | 950.0195 | 3.701866 | 67.21028
28.49583 | 950.0199 | 3.701869 | 67.21033
28.50417 | 950.0201 | 3.701872 | 67.21038
28.5125 | 950.0196 | 3.701869 | 67.21033
28.52084 | 950.0206 | 3.701862 | 67.2102
28.52917 | 950.0201 | 3.701859 | 67.21015
28.5375 | 950.0204 | 3.701869 | 67.21033
28.54584 | 950.0209 | 3.701878 | 67.21049
28.55416 | 950.0209 | 3.70188 | 67.21053
28.5625 | 950.0211 | 3.701878 | 67.21049
28.57084 | 950.0211 | 3.701887 | 67.21066
28.57916 | 950.0209 | 3.701903 | 67.21095
28.5875 | 950.0201 | 3.701919 | 67.21124
28.59583 | 950.0207 | 3.70192 | 67.21126
28.60416 | 950.0212 | 3.70191 | 67.21107
28.6125 | 950.0204 | 3.701906 | 67.211
28.62083 | 950.0199 | 3.701908 | 67.21104
28.62917 | 950.0192 | 3.701904 | 67.21096
28.6375 | 950.0196 | 3.701897 | 67.21084
28.64584 | 950.0209 | 3.701892 | 67.21075
28.65417 | 950.0201 | 3.70189 | 67.21071
28.6625 | 950.0204 | 3.701892 | 67.21075
28.67084 | 950.0209 | 3.701892 | 67.21075
28.67916 | 950.0214 | 3.701884 | 67.2106
28.6875 | 950.0211 | 3.70188 | 67.21053
28.69584 | 950.0209 | 3.701874 | 67.21042
28.70416 | 950.0206 | 3.701851 | 67.21
28.7125 | 950.0203 | 3.70183 | 67.20962
28.72083 | 950.021 | 3.701804 | 67.20915
28.72916 | 950.0216 | 3.701788 | 67.20886
28.7375 | 950.0219 | 3.701774 | 67.2086
28.74583 | 950.022 | 3.701758 | 67.20831
28.75417 | 950.0226 | 3.70174 | 67.20799
28.7625 | 950.0215 | 3.70173 | 67.20781
28.77084 | 950.0212 | 3.701724 | 67.2077
28.77917 | 950.0206 | 3.70172 | 67.20762
28.7875 | 950.0201 | 3.701718 | 67.20759
28.79584 | 950.0197 | 3.701713 | 67.2075
28.80416 | 950.0194 | 3.701695 | 67.20717
28.8125 | 950.0195 | 3.701678 | 67.20686
28.82084 | 950.0187 | 3.701666 | 67.20664
28.82916 | 950.0194 | 3.701666 | 67.20664
28.8375 | 950.0189 | 3.701671 | 67.20673
28.84583 | 950.0178 | 3.701664 | 67.20661
28.85416 | 950.0181 | 3.70165 | 67.20635
28.8625 | 950.0171 | 3.701636 | 67.2061
28.87083 | 950.0181 | 3.701622 | 67.20585
28.87917 | 950.0188 | 3.701608 | 67.20559
28.8875 | 950.0184 | 3.701594 | 67.20534
28.89584 | 950.0184 | 3.701584 | 67.20516
28.90417 | 950.0184 | 3.701575 | 67.20499
28.9125 | 950.0186 | 3.70157 | 67.2049
28.92084 | 950.018 | 3.701568 | 67.20486
28.92916 | 950.0187 | 3.701561 | 67.20474
28.9375 | 950.0184 | 3.701538 | 67.20432
28.94584 | 950.0186 | 3.701508 | 67.20378
28.95416 | 950.0184 | 3.701489 | 67.20343
28.9625 | 950.0188 | 3.701472 | 67.20312
28.97083 | 950.0184 | 3.701452 | 67.20276
28.97916 | 950.0195 | 3.701433 | 67.20241
28.9875 | 950.0199 | 3.70142 | 67.20218
28.99583 | 950.0194 | 3.701413 | 67.20205
29.00417 | 950.0196 | 3.701406 | 67.20192
29.0125 | 950.0194 | 3.701398 | 67.20178
29.02084 | 950.0201 | 3.701391 | 67.20165
29.02917 | 950.0199 | 3.7014 | 67.20181
29.0375 | 950.0197 | 3.70141 | 67.202
29.04584 | 950.0186 | 3.701405 | 67.20191
29.05416 | 950.018 | 3.701398 | 67.20178
29.0625 | 950.0184 | 3.7014 | 67.20181
29.07084 | 950.0188 | 3.701406 | 67.20192
29.07916 | 950.0182 | 3.701399 | 67.2018
29.0875 | 950.0176 | 3.701383 | 67.20151
29.09583 | 950.0174 | 3.701375 | 67.20136
29.10416 | 950.0172 | 3.701368 | 67.20123
29.1125 | 950.018 | 3.701362 | 67.20112
29.12083 | 950.018 | 3.701352 | 67.20094
29.12917 | 950.018 | 3.701343 | 67.20078
29.1375 | 950.0184 | 3.70134 | 67.20073
29.14584 | 950.0184 | 3.701332 | 67.20058
29.15417 | 950.0184 | 3.701322 | 67.2004
29.1625 | 950.0187 | 3.701316 | 67.20029
29.17084 | 950.0184 | 3.701316 | 67.20029
29.17916 | 950.0175 | 3.701319 | 67.20034
29.1875 | 950.0178 | 3.701322 | 67.2004
29.19584 | 950.0174 | 3.70133 | 67.20054
29.20416 | 950.0171 | 3.701341 | 67.20074
29.2125 | 950.0168 | 3.701352 | 67.20094
29.22083 | 950.0168 | 3.70136 | 67.20109
29.22916 | 950.0175 | 3.701366 | 67.2012
29.2375 | 950.0172 | 3.701372 | 67.20131
29.24583 | 950.0179 | 3.701378 | 67.20141
29.25417 | 950.0174 | 3.701384 | 67.20152
29.2625 | 950.0176 | 3.701394 | 67.20171
29.27084 | 950.0172 | 3.701385 | 67.20154
29.27917 | 950.0172 | 3.701372 | 67.20131
29.2875 | 950.0168 | 3.701369 | 67.20125
29.29584 | 950.0171 | 3.701376 | 67.20138
29.30416 | 950.0178 | 3.701388 | 67.2016
29.3125 | 950.0172 | 3.7014 | 67.20181
29.32084 | 950.017 | 3.701424 | 67.20225
29.32916 | 950.0176 | 3.701439 | 67.20252
29.3375 | 950.0178 | 3.701444 | 67.20261
29.34583 | 950.018 | 3.701453 | 67.20278
29.35416 | 950.018 | 3.701456 | 67.20283
29.3625 | 950.0172 | 3.70145 | 67.20272
29.37083 | 950.0186 | 3.701434 | 67.20243
29.37917 | 950.0188 | 3.70142 | 67.20218
29.3875 | 950.0191 | 3.701414 | 67.20207
29.39584 | 950.0191 | 3.70141 | 67.202
29.40417 | 950.0199 | 3.701411 | 67.20201
29.4125 | 950.0194 | 3.70142 | 67.20218
29.42084 | 950.0191 | 3.701427 | 67.2023
29.42916 | 950.0194 | 3.70142 | 67.20218
29.4375 | 950.0191 | 3.701412 | 67.20203
29.44584 | 950.0191 | 3.701414 | 67.20207
29.45416 | 950.0184 | 3.70141 | 67.202
29.4625 | 950.0191 | 3.701405 | 67.20191
29.47083 | 950.0178 | 3.701403 | 67.20187
29.47916 | 950.0186 | 3.701404 | 67.20189
29.4875 | 950.0182 | 3.701401 | 67.20183
29.49583 | 950.0184 | 3.701396 | 67.20174
29.50417 | 950.0191 | 3.701394 | 67.20171
29.5125 | 950.0187 | 3.701392 | 67.20167
29.52084 | 950.0191 | 3.701385 | 67.20154
29.52917 | 950.0188 | 3.701381 | 67.20147
29.5375 | 950.0182 | 3.701381 | 67.20147
29.54584 | 950.0184 | 3.701375 | 67.20136
29.55416 | 950.0172 | 3.701369 | 67.20125
29.5625 | 950.0162 | 3.70137 | 67.20127
29.57084 | 950.0168 | 3.70137 | 67.20127
29.57916 | 950.0164 | 3.70137 | 67.20127
29.5875 | 950.0164 | 3.701375 | 67.20136
29.59583 | 950.0165 | 3.701384 | 67.20152
29.60416 | 950.0162 | 3.701393 | 67.20169
29.6125 | 950.0157 | 3.701394 | 67.20171
29.62083 | 950.0164 | 3.701398 | 67.20178
29.62917 | 950.0162 | 3.701412 | 67.20203
29.6375 | 950.0161 | 3.701418 | 67.20214
29.64584 | 950.0158 | 3.701418 | 67.20214
29.65417 | 950.0152 | 3.701416 | 67.2021
29.6625 | 950.0158 | 3.701404 | 67.20189
29.67084 | 950.0149 | 3.701389 | 67.20161
29.67916 | 950.0149 | 3.70138 | 67.20145
29.6875 | 950.015 | 3.701386 | 67.20156
29.69584 | 950.015 | 3.701391 | 67.20165
29.70416 | 950.0152 | 3.70139 | 67.20163
29.7125 | 950.0156 | 3.701383 | 67.20151
29.72083 | 950.0165 | 3.701376 | 67.20138
29.72916 | 950.0163 | 3.701378 | 67.20141
29.7375 | 950.0168 | 3.701374 | 67.20134
29.74583 | 950.0165 | 3.701367 | 67.20122
29.75417 | 950.0161 | 3.70137 | 67.20127
29.7625 | 950.0157 | 3.701383 | 67.20151
29.77084 | 950.0166 | 3.70139 | 67.20163
29.77917 | 950.0159 | 3.701385 | 67.20154
29.7875 | 950.0164 | 3.70138 | 67.20145
29.79584 | 950.0164 | 3.701386 | 67.20156
29.80416 | 950.0164 | 3.701406 | 67.20192
29.8125 | 950.0168 | 3.701428 | 67.20232
29.82084 | 950.0168 | 3.70144 | 67.20254
29.82916 | 950.0168 | 3.701455 | 67.20281
29.8375 | 950.016 | 3.701467 | 67.20303
29.84583 | 950.0172 | 3.701474 | 67.20316
29.85416 | 950.0162 | 3.701481 | 67.20329
29.8625 | 950.016 | 3.701486 | 67.20338
29.87083 | 950.0158 | 3.701483 | 67.20332
29.87917 | 950.0152 | 3.701468 | 67.20305
29.8875 | 950.0156 | 3.70145 | 67.20272
29.89584 | 950.0156 | 3.701437 | 67.20249
29.90417 | 950.0165 | 3.701439 | 67.20252
29.9125 | 950.0162 | 3.701442 | 67.20258
29.92084 | 950.016 | 3.701434 | 67.20243
29.92916 | 950.017 | 3.70142 | 67.20218
29.9375 | 950.0157 | 3.701406 | 67.20192
29.94584 | 950.0162 | 3.701398 | 67.20178
29.95416 | 950.0158 | 3.701386 | 67.20156
29.9625 | 950.0155 | 3.701369 | 67.20125
29.97083 | 950.0155 | 3.701355 | 67.201
29.97916 | 950.0156 | 3.70134 | 67.20073
29.9875 | 950.0165 | 3.701336 | 67.20065
29.99583 | 950.0164 | 3.701334 | 67.20062
30.00417 | 950.0162 | 3.701326 | 67.20047
30.0125 | 950.0161 | 3.701317 | 67.20031
30.02084 | 950.0161 | 3.701316 | 67.20029
30.02917 | 950.0155 | 3.701319 | 67.20034
30.0375 | 950.0158 | 3.701315 | 67.20027
30.04584 | 950.0159 | 3.701312 | 67.20022
30.05416 | 950.016 | 3.701306 | 67.20011
30.0625 | 950.0156 | 3.701295 | 67.19991
30.07084 | 950.0152 | 3.701277 | 67.19958
30.07916 | 950.0156 | 3.70126 | 67.19927
30.0875 | 950.0159 | 3.701254 | 67.19916
30.09583 | 950.0157 | 3.701248 | 67.19905
30.10416 | 950.0161 | 3.701236 | 67.19884
30.1125 | 950.0156 | 3.70123 | 67.19873
30.12083 | 950.016 | 3.701234 | 67.1988
30.12917 | 950.0164 | 3.701246 | 67.19902
30.1375 | 950.0157 | 3.701254 | 67.19916
30.14584 | 950.0162 | 3.701248 | 67.19905
30.15417 | 950.0168 | 3.701246 | 67.19902
30.1625 | 950.016 | 3.70125 | 67.19909
30.17084 | 950.0172 | 3.701254 | 67.19916
30.17916 | 950.0179 | 3.701255 | 67.19918
30.1875 | 950.0184 | 3.701256 | 67.1992
30.19584 | 950.0181 | 3.701256 | 67.1992
30.20416 | 950.0179 | 3.701251 | 67.19911
30.2125 | 950.0175 | 3.701239 | 67.19889
30.22083 | 950.0178 | 3.70123 | 67.19873
30.22916 | 950.018 | 3.701225 | 67.19864
30.2375 | 950.0175 | 3.701228 | 67.19869
30.24583 | 950.0176 | 3.701235 | 67.19882
30.25417 | 950.0175 | 3.701239 | 67.19889
30.2625 | 950.0181 | 3.701233 | 67.19878
30.27084 | 950.0179 | 3.70123 | 67.19873
30.27917 | 950.0184 | 3.701231 | 67.19875
30.2875 | 950.0176 | 3.701236 | 67.19884
30.29584 | 950.018 | 3.701245 | 67.199
30.30416 | 950.0181 | 3.70126 | 67.19927
30.3125 | 950.0187 | 3.701278 | 67.1996
30.32084 | 950.0181 | 3.701286 | 67.19974
30.32916 | 950.0187 | 3.701283 | 67.19969
30.3375 | 950.0182 | 3.701287 | 67.19976
30.34583 | 950.0179 | 3.701303 | 67.20005
30.35416 | 950.018 | 3.701316 | 67.20029
30.3625 | 950.0184 | 3.701328 | 67.20051
30.37083 | 950.0184 | 3.70134 | 67.20073
30.37917 | 950.0184 | 3.701358 | 67.20105
30.3875 | 950.0181 | 3.701378 | 67.20141
30.39584 | 950.018 | 3.701399 | 67.2018
30.40417 | 950.0176 | 3.701418 | 67.20214
30.4125 | 950.0178 | 3.701426 | 67.20229
30.42084 | 950.0174 | 3.701426 | 67.20229
30.42916 | 950.0174 | 3.701438 | 67.2025
30.4375 | 950.0164 | 3.701458 | 67.20287
30.44584 | 950.0163 | 3.701484 | 67.20334
30.45416 | 950.0171 | 3.7015 | 67.20363
30.4625 | 950.0184 | 3.701508 | 67.20378
30.47083 | 950.0172 | 3.701515 | 67.2039
30.47916 | 950.0168 | 3.701531 | 67.20419
30.4875 | 950.0176 | 3.701544 | 67.20443
30.49583 | 950.018 | 3.70155 | 67.20454
30.50417 | 950.0188 | 3.701552 | 67.20457
30.5125 | 950.0187 | 3.701547 | 67.20448
30.52084 | 950.0181 | 3.701542 | 67.20439
30.52917 | 950.0191 | 3.701544 | 67.20443
30.5375 | 950.0194 | 3.701543 | 67.20441
30.54584 | 950.0194 | 3.701537 | 67.2043
30.55416 | 950.0201 | 3.701534 | 67.20425
30.5625 | 950.0197 | 3.70154 | 67.20436
30.57084 | 950.0194 | 3.701555 | 67.20463
30.57916 | 950.0194 | 3.701566 | 67.20483
30.5875 | 950.0188 | 3.701574 | 67.20497
30.59583 | 950.0194 | 3.70159 | 67.20526
30.60416 | 950.0195 | 3.701606 | 67.20555
30.6125 | 950.0191 | 3.701621 | 67.20583
30.62083 | 950.0189 | 3.701633 | 67.20604
30.62917 | 950.0188 | 3.701642 | 67.20621
30.6375 | 950.0188 | 3.701653 | 67.20641
30.64584 | 950.0188 | 3.70166 | 67.20653
30.65417 | 950.018 | 3.70166 | 67.20653
30.6625 | 950.0175 | 3.701666 | 67.20664
30.67084 | 950.0169 | 3.701672 | 67.20675
30.67916 | 950.0168 | 3.701682 | 67.20693
30.6875 | 950.017 | 3.70169 | 67.20708
30.69584 | 950.0168 | 3.701697 | 67.20721
30.70416 | 950.0169 | 3.701698 | 67.20722
30.7125 | 950.0164 | 3.701696 | 67.20719
30.72083 | 950.0157 | 3.701695 | 67.20717
30.72916 | 950.0144 | 3.701696 | 67.20719
30.7375 | 950.0139 | 3.701688 | 67.20704
30.74583 | 950.0134 | 3.701671 | 67.20673
30.75417 | 950.0144 | 3.70166 | 67.20653
30.7625 | 950.0139 | 3.70165 | 67.20635
30.77084 | 950.0141 | 3.70164 | 67.20617
30.77917 | 950.015 | 3.70163 | 67.20599
30.7875 | 950.0155 | 3.701612 | 67.20566
30.79584 | 950.0157 | 3.701589 | 67.20525
30.80416 | 950.0151 | 3.701563 | 67.20477
30.8125 | 950.0156 | 3.701545 | 67.20445
30.82084 | 950.0152 | 3.701532 | 67.20421
30.82916 | 950.0148 | 3.701526 | 67.2041
30.8375 | 950.0155 | 3.70152 | 67.20399
30.84583 | 950.015 | 3.701511 | 67.20383
30.85416 | 950.0149 | 3.701503 | 67.20368
30.8625 | 950.0148 | 3.701502 | 67.20367
30.87083 | 950.0152 | 3.7015 | 67.20363
30.87917 | 950.015 | 3.701504 | 67.2037
30.8875 | 950.0144 | 3.701505 | 67.20372
30.89584 | 950.0142 | 3.701503 | 67.20368
30.90417 | 950.0145 | 3.7015 | 67.20363
30.9125 | 950.015 | 3.70149 | 67.20345
30.92084 | 950.0152 | 3.701474 | 67.20316
30.92916 | 950.0151 | 3.701451 | 67.20274
30.9375 | 950.0152 | 3.701434 | 67.20243
30.94584 | 950.0156 | 3.701422 | 67.20221
30.95416 | 950.0158 | 3.701402 | 67.20185
30.9625 | 950.0152 | 3.701381 | 67.20147
30.97083 | 950.0163 | 3.701364 | 67.20116
30.97916 | 950.0163 | 3.70136 | 67.20109
30.9875 | 950.0158 | 3.701348 | 67.20087
30.99583 | 950.0159 | 3.701316 | 67.20029
31.00417 | 950.0162 | 3.701292 | 67.19985
31.0125 | 950.0158 | 3.701287 | 67.19976
31.02084 | 950.0153 | 3.701287 | 67.19976
31.02917 | 950.0152 | 3.701285 | 67.19973
31.0375 | 950.0155 | 3.701284 | 67.19971
31.04584 | 950.0158 | 3.701287 | 67.19976
31.05416 | 950.0164 | 3.70129 | 67.19982
31.0625 | 950.017 | 3.70129 | 67.19982
31.07084 | 950.0169 | 3.701292 | 67.19985
31.07916 | 950.0175 | 3.701294 | 67.19989
31.0875 | 950.0176 | 3.701297 | 67.19994
31.09583 | 950.0171 | 3.701298 | 67.19996
31.10416 | 950.0171 | 3.701289 | 67.1998
31.1125 | 950.0172 | 3.70127 | 67.19945
31.12083 | 950.0175 | 3.701262 | 67.19931
31.12917 | 950.0172 | 3.701264 | 67.19935
31.1375 | 950.0176 | 3.701272 | 67.19949
31.14584 | 950.0169 | 3.701281 | 67.19965
31.15417 | 950.0168 | 3.701284 | 67.19971
31.1625 | 950.017 | 3.701279 | 67.19962
31.17084 | 950.0159 | 3.701277 | 67.19958
31.17916 | 950.0158 | 3.701276 | 67.19956
31.1875 | 950.0156 | 3.70127 | 67.19945
31.19584 | 950.0158 | 3.701258 | 67.19924
31.20416 | 950.0161 | 3.701241 | 67.19893
31.2125 | 950.0157 | 3.701227 | 67.19867
31.22083 | 950.0165 | 3.701231 | 67.19875
31.22916 | 950.0156 | 3.701235 | 67.19882
31.2375 | 950.0142 | 3.701224 | 67.19862
31.24583 | 950.0139 | 3.701203 | 67.19824
31.25417 | 950.0139 | 3.701187 | 67.19795
31.2625 | 950.0134 | 3.70118 | 67.19782
31.27084 | 950.0128 | 3.701175 | 67.19773
31.27917 | 950.0131 | 3.701174 | 67.19771
31.2875 | 950.0138 | 3.701176 | 67.19775
31.29584 | 950.0139 | 3.701187 | 67.19795
31.30416 | 950.0149 | 3.7012 | 67.19818
31.3125 | 950.0149 | 3.701211 | 67.19838
31.32084 | 950.015 | 3.701214 | 67.19844
31.32916 | 950.015 | 3.701218 | 67.19851
31.3375 | 950.0144 | 3.701219 | 67.19853
31.34583 | 950.0149 | 3.701219 | 67.19853
31.35416 | 950.016 | 3.701209 | 67.19835
31.3625 | 950.0156 | 3.701195 | 67.19809
31.37083 | 950.0156 | 3.701186 | 67.19793
31.37917 | 950.0158 | 3.701178 | 67.19778
31.3875 | 950.0171 | 3.701173 | 67.19769
31.39584 | 950.0176 | 3.70117 | 67.19764
31.40417 | 950.018 | 3.701167 | 67.19758
31.4125 | 950.017 | 3.701162 | 67.19749
31.42084 | 950.0175 | 3.701165 | 67.19755
31.42916 | 950.0172 | 3.701172 | 67.19767
31.4375 | 950.0172 | 3.701172 | 67.19767
31.44584 | 950.0174 | 3.701168 | 67.1976
31.45416 | 950.0174 | 3.701162 | 67.19749
31.4625 | 950.0166 | 3.701158 | 67.19742
31.47083 | 950.0168 | 3.701152 | 67.19731
31.47916 | 950.0166 | 3.701149 | 67.19726
31.4875 | 950.0156 | 3.701149 | 67.19726
31.49583 | 950.0156 | 3.701146 | 67.1972
31.50417 | 950.0156 | 3.701148 | 67.19724
31.5125 | 950.016 | 3.701144 | 67.19717
31.52084 | 950.0149 | 3.701135 | 67.197
31.52917 | 950.0156 | 3.701132 | 67.19695
31.5375 | 950.0165 | 3.701132 | 67.19695
31.54584 | 950.0155 | 3.70113 | 67.19691
31.55416 | 950.0152 | 3.701137 | 67.19704
31.5625 | 950.0159 | 3.701144 | 67.19717
31.57084 | 950.0151 | 3.701153 | 67.19733
31.57916 | 950.0158 | 3.70116 | 67.19746
31.5875 | 950.0158 | 3.701168 | 67.1976
31.59583 | 950.015 | 3.701179 | 67.1978
31.60416 | 950.0139 | 3.70118 | 67.19782
31.6125 | 950.0131 | 3.70118 | 67.19782
31.62083 | 950.0126 | 3.701178 | 67.19778
31.62917 | 950.0134 | 3.701164 | 67.19753
31.6375 | 950.0138 | 3.70115 | 67.19728
31.64584 | 950.0148 | 3.701144 | 67.19717
31.65417 | 950.0149 | 3.701145 | 67.19718
31.6625 | 950.0156 | 3.70116 | 67.19746
31.67084 | 950.0157 | 3.70118 | 67.19782
31.67916 | 950.0152 | 3.701186 | 67.19793
31.6875 | 950.016 | 3.70119 | 67.198
31.69584 | 950.0159 | 3.701196 | 67.19811
31.70416 | 950.0158 | 3.701203 | 67.19824
31.7125 | 950.0166 | 3.701214 | 67.19844
31.72083 | 950.0157 | 3.701221 | 67.19856
31.72916 | 950.0163 | 3.701231 | 67.19875
31.7375 | 950.0162 | 3.701246 | 67.19902
31.74583 | 950.0172 | 3.701262 | 67.19931
31.75417 | 950.0178 | 3.701276 | 67.19956
31.7625 | 950.0176 | 3.701284 | 67.19971
31.77084 | 950.0175 | 3.701292 | 67.19985
31.77917 | 950.0178 | 3.701312 | 67.20022
31.7875 | 950.0181 | 3.701326 | 67.20047
31.79584 | 950.0184 | 3.701342 | 67.20076
31.80416 | 950.0182 | 3.701366 | 67.2012
31.8125 | 950.0172 | 3.701382 | 67.20149
31.82084 | 950.0168 | 3.701386 | 67.20156
31.82916 | 950.0165 | 3.701391 | 67.20165
31.8375 | 950.0157 | 3.701398 | 67.20178
31.84583 | 950.016 | 3.701396 | 67.20174
31.85416 | 950.0155 | 3.70139 | 67.20163
31.8625 | 950.0148 | 3.701376 | 67.20138
31.87083 | 950.0152 | 3.70136 | 67.20109
31.87917 | 950.0155 | 3.701352 | 67.20094
31.8875 | 950.0151 | 3.701348 | 67.20087
31.89584 | 950.0144 | 3.701343 | 67.20078
31.90417 | 950.0149 | 3.701332 | 67.20058
31.9125 | 950.0138 | 3.701323 | 67.20042
31.92084 | 950.0142 | 3.70131 | 67.20018
31.92916 | 950.0149 | 3.7013 | 67.2
31.9375 | 950.0149 | 3.701295 | 67.19991
31.94584 | 950.015 | 3.701295 | 67.19991
31.95416 | 950.0156 | 3.701296 | 67.19993
31.9625 | 950.0158 | 3.70129 | 67.19982
31.97083 | 950.0155 | 3.701277 | 67.19958
31.97916 | 950.0164 | 3.701262 | 67.19931
31.9875 | 950.0169 | 3.701257 | 67.19922
31.99583 | 950.0172 | 3.701255 | 67.19918
32.00416 | 950.0174 | 3.701247 | 67.19904
32.0125 | 950.0168 | 3.701242 | 67.19895
32.02083 | 950.017 | 3.701236 | 67.19884
32.02917 | 950.017 | 3.701227 | 67.19867
32.0375 | 950.0165 | 3.701218 | 67.19851
32.04584 | 950.0175 | 3.70121 | 67.19836
32.05416 | 950.0172 | 3.70121 | 67.19836
32.0625 | 950.0169 | 3.701214 | 67.19844
32.07084 | 950.0176 | 3.701221 | 67.19856
32.07916 | 950.018 | 3.701225 | 67.19864
32.0875 | 950.0179 | 3.701211 | 67.19838
32.09583 | 950.0179 | 3.701195 | 67.19809
32.10417 | 950.0181 | 3.70118 | 67.19782
32.1125 | 950.0184 | 3.701174 | 67.19771
32.12084 | 950.0184 | 3.701175 | 67.19773
32.12916 | 950.0188 | 3.701181 | 67.19784
32.1375 | 950.0184 | 3.701188 | 67.19797
32.14583 | 950.0176 | 3.7012 | 67.19818
32.15417 | 950.018 | 3.701205 | 67.19827
32.1625 | 950.017 | 3.7012 | 67.19818
32.17084 | 950.017 | 3.701198 | 67.19815
32.17916 | 950.0163 | 3.701204 | 67.19826
32.1875 | 950.0158 | 3.701209 | 67.19835
32.19584 | 950.0157 | 3.701213 | 67.19842
32.20416 | 950.0155 | 3.701212 | 67.1984
32.2125 | 950.0151 | 3.70121 | 67.19836
32.22083 | 950.0155 | 3.701213 | 67.19842
32.22917 | 950.0148 | 3.701217 | 67.19849
32.2375 | 950.0158 | 3.701215 | 67.19846
32.24584 | 950.0156 | 3.701199 | 67.19817
32.25416 | 950.0153 | 3.70119 | 67.198
32.2625 | 950.0144 | 3.701184 | 67.19789
32.27083 | 950.0149 | 3.701185 | 67.19791
32.27917 | 950.0142 | 3.701196 | 67.19811
32.2875 | 950.0139 | 3.701204 | 67.19826
32.29584 | 950.0145 | 3.701205 | 67.19827
32.30416 | 950.0139 | 3.70121 | 67.19836
32.3125 | 950.0142 | 3.701215 | 67.19846
32.32084 | 950.015 | 3.70123 | 67.19873
32.32916 | 950.0147 | 3.701245 | 67.199
32.3375 | 950.0141 | 3.701253 | 67.19915
32.34583 | 950.0149 | 3.701259 | 67.19925
32.35417 | 950.0158 | 3.701255 | 67.19918
32.3625 | 950.0156 | 3.701249 | 67.19907
32.37084 | 950.0149 | 3.701241 | 67.19893
32.37916 | 950.0149 | 3.701235 | 67.19882
32.3875 | 950.0155 | 3.70123 | 67.19873
32.39583 | 950.0141 | 3.701224 | 67.19862
32.40417 | 950.0151 | 3.701227 | 67.19867
32.4125 | 950.0157 | 3.701238 | 67.19887
32.42084 | 950.0157 | 3.701239 | 67.19889
32.42916 | 950.0164 | 3.70123 | 67.19873
32.4375 | 950.0162 | 3.701222 | 67.19858
32.44584 | 950.017 | 3.701225 | 67.19864
32.45416 | 950.0172 | 3.701236 | 67.19884
32.4625 | 950.017 | 3.701254 | 67.19916
32.47083 | 950.0171 | 3.701276 | 67.19956
32.47917 | 950.018 | 3.701302 | 67.20004
32.4875 | 950.0189 | 3.701326 | 67.20047
32.49584 | 950.0188 | 3.70134 | 67.20073
32.50416 | 950.0187 | 3.701344 | 67.2008
32.5125 | 950.018 | 3.70135 | 67.20091
32.52083 | 950.018 | 3.701355 | 67.201
32.52917 | 950.0178 | 3.701361 | 67.20111
32.5375 | 950.0187 | 3.701378 | 67.20141
32.54584 | 950.0188 | 3.7014 | 67.20181
32.55416 | 950.018 | 3.701416 | 67.2021
32.5625 | 950.0191 | 3.701438 | 67.2025
32.57084 | 950.0174 | 3.70146 | 67.2029
32.57916 | 950.0182 | 3.70147 | 67.20309
32.5875 | 950.0172 | 3.701471 | 67.2031
32.59583 | 950.0175 | 3.701467 | 67.20303
32.60417 | 950.0172 | 3.701459 | 67.20289
32.6125 | 950.0168 | 3.701456 | 67.20283
32.62084 | 950.0175 | 3.701459 | 67.20289
32.62916 | 950.0182 | 3.701454 | 67.20279
32.6375 | 950.0178 | 3.701433 | 67.20241
32.64583 | 950.0176 | 3.701401 | 67.20183
32.65417 | 950.0176 | 3.701386 | 67.20156
32.6625 | 950.0176 | 3.701387 | 67.20158
32.67084 | 950.0176 | 3.701387 | 67.20158
32.67916 | 950.0176 | 3.70138 | 67.20145
32.6875 | 950.0181 | 3.701372 | 67.20131
32.69584 | 950.0174 | 3.701364 | 67.20116
32.70416 | 950.0168 | 3.70136 | 67.20109
32.7125 | 950.0168 | 3.701362 | 67.20112
32.72083 | 950.0165 | 3.701369 | 67.20125
32.72917 | 950.0157 | 3.70138 | 67.20145
32.7375 | 950.0168 | 3.701391 | 67.20165
32.74584 | 950.0168 | 3.701403 | 67.20187
32.75416 | 950.0174 | 3.701414 | 67.20207
32.7625 | 950.0176 | 3.701426 | 67.20229
32.77083 | 950.0174 | 3.701438 | 67.2025
32.77917 | 950.0184 | 3.701459 | 67.20289
32.7875 | 950.0184 | 3.701487 | 67.20339
32.79584 | 950.018 | 3.701514 | 67.20388
32.80416 | 950.0181 | 3.701531 | 67.20419
32.8125 | 950.0182 | 3.701534 | 67.20425
32.82084 | 950.0165 | 3.70153 | 67.20417
32.82916 | 950.0184 | 3.701528 | 67.20414
32.8375 | 950.0172 | 3.701531 | 67.20419
32.84583 | 950.0176 | 3.701532 | 67.20421
32.85417 | 950.0178 | 3.701519 | 67.20397
32.8625 | 950.0184 | 3.701494 | 67.20352
32.87084 | 950.0184 | 3.701474 | 67.20316
32.87916 | 950.0175 | 3.701471 | 67.2031
32.8875 | 950.0188 | 3.701478 | 67.20323
32.89583 | 950.0189 | 3.70149 | 67.20345
32.90417 | 950.0186 | 3.701497 | 67.20358
32.9125 | 950.0187 | 3.70149 | 67.20345
32.92084 | 950.0187 | 3.70148 | 67.20327
32.92916 | 950.0197 | 3.701468 | 67.20305
32.9375 | 950.0184 | 3.701452 | 67.20276
32.94584 | 950.0184 | 3.701434 | 67.20243
32.95416 | 950.018 | 3.701416 | 67.2021
32.9625 | 950.0175 | 3.701408 | 67.20196
32.97083 | 950.0178 | 3.701406 | 67.20192
32.97917 | 950.0172 | 3.701394 | 67.20171
32.9875 | 950.0168 | 3.70137 | 67.20127
32.99584 | 950.0168 | 3.701355 | 67.201
33.00416 | 950.0181 | 3.70135 | 67.20091
33.0125 | 950.0175 | 3.701349 | 67.20089
33.02083 | 950.0168 | 3.701345 | 67.20082
33.02917 | 950.0165 | 3.701352 | 67.20094
33.0375 | 950.0152 | 3.701358 | 67.20105
33.04584 | 950.0149 | 3.701356 | 67.20102
33.05416 | 950.0138 | 3.701354 | 67.20098
33.0625 | 950.0132 | 3.701349 | 67.20089
33.07084 | 950.0131 | 3.70134 | 67.20073
33.07916 | 950.0134 | 3.701337 | 67.20067
33.0875 | 950.0134 | 3.701338 | 67.20069
33.09583 | 950.0136 | 3.701338 | 67.20069
33.10417 | 950.013 | 3.70134 | 67.20073
33.1125 | 950.0134 | 3.70134 | 67.20073
33.12084 | 950.0136 | 3.701336 | 67.20065
33.12916 | 950.0132 | 3.701334 | 67.20062
33.1375 | 950.0132 | 3.70133 | 67.20054
33.14583 | 950.0139 | 3.701321 | 67.20038
33.15417 | 950.0129 | 3.70131 | 67.20018
33.1625 | 950.0131 | 3.701302 | 67.20004
33.17084 | 950.0122 | 3.701292 | 67.19985
33.17916 | 950.0116 | 3.701283 | 67.19969
33.1875 | 950.0109 | 3.701276 | 67.19956
33.19584 | 950.0109 | 3.701269 | 67.19944
33.20416 | 950.0109 | 3.701262 | 67.19931
33.2125 | 950.0114 | 3.701258 | 67.19924
33.22083 | 950.0125 | 3.701259 | 67.19925
33.22917 | 950.0128 | 3.70126 | 67.19927
33.2375 | 950.0132 | 3.701257 | 67.19922
33.24584 | 950.0138 | 3.701248 | 67.19905
33.25416 | 950.0136 | 3.701239 | 67.19889
33.2625 | 950.0132 | 3.701233 | 67.19878
33.27083 | 950.0139 | 3.701226 | 67.19866
33.27917 | 950.0139 | 3.70122 | 67.19855
33.2875 | 950.0141 | 3.701218 | 67.19851
33.29584 | 950.0151 | 3.701228 | 67.19869
33.30416 | 950.0149 | 3.70124 | 67.19891
33.3125 | 950.0158 | 3.701236 | 67.19884
33.32084 | 950.0148 | 3.701231 | 67.19875
33.32916 | 950.0139 | 3.701227 | 67.19867
33.3375 | 950.0137 | 3.701216 | 67.19847
33.34583 | 950.0137 | 3.7012 | 67.19818
33.35417 | 950.0145 | 3.701184 | 67.19789
33.3625 | 950.0139 | 3.701173 | 67.19769
33.37084 | 950.0142 | 3.70118 | 67.19782
33.37916 | 950.0149 | 3.701184 | 67.19789
33.3875 | 950.014 | 3.701184 | 67.19789
33.39583 | 950.0142 | 3.70118 | 67.19782
33.40417 | 950.0142 | 3.701176 | 67.19775
33.4125 | 950.0148 | 3.701172 | 67.19767
33.42084 | 950.015 | 3.701172 | 67.19767
33.42916 | 950.0148 | 3.701175 | 67.19773
33.4375 | 950.0141 | 3.70118 | 67.19782
33.44584 | 950.0131 | 3.701178 | 67.19778
33.45416 | 950.0134 | 3.701172 | 67.19767
33.4625 | 950.0132 | 3.701166 | 67.19757
33.47083 | 950.0124 | 3.701166 | 67.19757
33.47917 | 950.0116 | 3.701168 | 67.1976
33.4875 | 950.0118 | 3.701175 | 67.19773
33.49584 | 950.013 | 3.701181 | 67.19784
33.50416 | 950.0129 | 3.701182 | 67.19786
33.5125 | 950.0134 | 3.701176 | 67.19775
33.52083 | 950.0131 | 3.701174 | 67.19771
33.52917 | 950.0136 | 3.701183 | 67.19787
33.5375 | 950.0124 | 3.701192 | 67.19804
33.54584 | 950.0116 | 3.701197 | 67.19813
33.55416 | 950.0109 | 3.701196 | 67.19811
33.5625 | 950.0121 | 3.70119 | 67.198
33.57084 | 950.012 | 3.701175 | 67.19773
33.57916 | 950.0116 | 3.701158 | 67.19742
33.5875 | 950.0111 | 3.701157 | 67.1974
33.59583 | 950.0118 | 3.701167 | 67.19758
33.60417 | 950.0101 | 3.701184 | 67.19789
33.6125 | 950.0099 | 3.70119 | 67.198
33.62084 | 950.0105 | 3.701184 | 67.19789
33.62916 | 950.0095 | 3.701188 | 67.19797
33.6375 | 950.0097 | 3.701202 | 67.19822
33.64583 | 950.0109 | 3.701214 | 67.19844
33.65417 | 950.0098 | 3.701225 | 67.19864
33.6625 | 950.0103 | 3.701233 | 67.19878
33.67084 | 950.0109 | 3.701244 | 67.19898
33.67916 | 950.0106 | 3.701246 | 67.19902
33.6875 | 950.0106 | 3.701236 | 67.19884
33.69584 | 950.0112 | 3.701236 | 67.19884
33.70416 | 950.0106 | 3.701244 | 67.19898
33.7125 | 950.0112 | 3.701245 | 67.199
33.72083 | 950.0108 | 3.701246 | 67.19902
33.72917 | 950.0109 | 3.701252 | 67.19913
33.7375 | 950.0109 | 3.701254 | 67.19916
33.74584 | 950.0112 | 3.701248 | 67.19905
33.75416 | 950.0103 | 3.701244 | 67.19898
33.7625 | 950.0106 | 3.701245 | 67.199
33.77083 | 950.0094 | 3.701245 | 67.199
33.77917 | 950.0092 | 3.701242 | 67.19895
33.7875 | 950.0086 | 3.701239 | 67.19889
33.79584 | 950.0084 | 3.701246 | 67.19902
33.80416 | 950.0085 | 3.70126 | 67.19927
33.8125 | 950.0091 | 3.70127 | 67.19945
33.82084 | 950.0087 | 3.701272 | 67.19949
33.82916 | 950.0086 | 3.701272 | 67.19949
33.8375 | 950.0076 | 3.70128 | 67.19964
33.84583 | 950.0086 | 3.701287 | 67.19976
33.85417 | 950.0085 | 3.70129 | 67.19982
33.8625 | 950.0084 | 3.701294 | 67.19989
33.87084 | 950.0076 | 3.701294 | 67.19989
33.87916 | 950.0078 | 3.701291 | 67.19984
33.8875 | 950.0072 | 3.701302 | 67.20004
33.89583 | 950.0081 | 3.701319 | 67.20034
33.90417 | 950.0075 | 3.701335 | 67.20063
33.9125 | 950.0076 | 3.701342 | 67.20076
33.92084 | 950.0079 | 3.701342 | 67.20076
33.92916 | 950.0072 | 3.701338 | 67.20069
33.9375 | 950.0074 | 3.701332 | 67.20058
33.94584 | 950.0074 | 3.701338 | 67.20069
33.95416 | 950.0078 | 3.70135 | 67.20091
33.9625 | 950.0071 | 3.701364 | 67.20116
33.97083 | 950.0066 | 3.701376 | 67.20138
33.97917 | 950.0069 | 3.701388 | 67.2016
33.9875 | 950.0069 | 3.70141 | 67.202
33.99584 | 950.0063 | 3.701432 | 67.2024
34.00416 | 950.0074 | 3.701453 | 67.20278
34.0125 | 950.0069 | 3.70146 | 67.2029
34.02083 | 950.0079 | 3.70145 | 67.20272
34.02917 | 950.0071 | 3.701439 | 67.20252
34.0375 | 950.0076 | 3.70144 | 67.20254
34.04584 | 950.0071 | 3.70145 | 67.20272
34.05416 | 950.0072 | 3.701459 | 67.20289
34.0625 | 950.0069 | 3.701456 | 67.20283
34.07084 | 950.0072 | 3.701447 | 67.20267
34.07916 | 950.0059 | 3.701443 | 67.2026
34.0875 | 950.0059 | 3.701441 | 67.20256
34.09583 | 950.0066 | 3.701438 | 67.2025
34.10417 | 950.0064 | 3.701443 | 67.2026
34.1125 | 950.0059 | 3.701463 | 67.20296
34.12084 | 950.0066 | 3.701472 | 67.20312
34.12916 | 950.0062 | 3.701466 | 67.20301
34.1375 | 950.0059 | 3.701458 | 67.20287
34.14583 | 950.0055 | 3.701465 | 67.20299
34.15417 | 950.0058 | 3.701484 | 67.20334
34.1625 | 950.0062 | 3.701505 | 67.20372
34.17084 | 950.0059 | 3.701526 | 67.2041
34.17916 | 950.0072 | 3.701548 | 67.2045
34.1875 | 950.0066 | 3.701574 | 67.20497
34.19584 | 950.0056 | 3.701594 | 67.20534
34.20416 | 950.0056 | 3.701611 | 67.20565
34.2125 | 950.005 | 3.701626 | 67.20592
34.22083 | 950.005 | 3.70164 | 67.20617
34.22917 | 950.0051 | 3.70165 | 67.20635
34.2375 | 950.0045 | 3.701666 | 67.20664
34.24584 | 950.0054 | 3.701683 | 67.20695
34.25416 | 950.0051 | 3.701694 | 67.20715
34.2625 | 950.0053 | 3.701694 | 67.20715
34.27083 | 950.0043 | 3.701684 | 67.20697
34.27917 | 950.0038 | 3.701672 | 67.20675
34.2875 | 950.004 | 3.701666 | 67.20664
34.29584 | 950.0039 | 3.701668 | 67.20668
34.30416 | 950.0045 | 3.701676 | 67.20683
34.3125 | 950.0048 | 3.701684 | 67.20697
34.32084 | 950.0051 | 3.701687 | 67.20703
34.32916 | 950.005 | 3.701684 | 67.20697
34.3375 | 950.0051 | 3.701674 | 67.20679
34.34583 | 950.0048 | 3.701664 | 67.20661
34.35417 | 950.0051 | 3.701653 | 67.20641
34.3625 | 950.0051 | 3.70164 | 67.20617
34.37084 | 950.0056 | 3.70163 | 67.20599
34.37916 | 950.0043 | 3.701613 | 67.20568
34.3875 | 950.0059 | 3.701599 | 67.20543
34.39583 | 950.0056 | 3.701592 | 67.2053
34.40417 | 950.0066 | 3.701586 | 67.20519
34.4125 | 950.0063 | 3.701584 | 67.20516
34.42084 | 950.0068 | 3.701584 | 67.20516
34.42916 | 950.0078 | 3.701582 | 67.20512
34.4375 | 950.0058 | 3.701586 | 67.20519
34.44584 | 950.0053 | 3.701594 | 67.20534
34.45416 | 950.0048 | 3.7016 | 67.20545
34.4625 | 950.0054 | 3.701602 | 67.20548
34.47083 | 950.0055 | 3.701605 | 67.20554
34.47917 | 950.0059 | 3.701608 | 67.20559
34.4875 | 950.0055 | 3.701604 | 67.20552
34.49584 | 950.0051 | 3.701594 | 67.20534
34.50416 | 950.0053 | 3.701588 | 67.20523
34.5125 | 950.0062 | 3.701592 | 67.2053
34.52083 | 950.0068 | 3.701592 | 67.2053
34.52917 | 950.0066 | 3.701586 | 67.20519
34.5375 | 950.0079 | 3.701574 | 67.20497
34.54584 | 950.0069 | 3.701556 | 67.20465
34.55416 | 950.0074 | 3.701544 | 67.20443
34.5625 | 950.0074 | 3.70154 | 67.20436
34.57084 | 950.0081 | 3.701547 | 67.20448
34.57916 | 950.0071 | 3.701566 | 67.20483
34.5875 | 950.0081 | 3.701578 | 67.20505
34.59583 | 950.007 | 3.701584 | 67.20516
34.60417 | 950.0069 | 3.701584 | 67.20516
34.6125 | 950.0068 | 3.70159 | 67.20526
34.62084 | 950.008 | 3.701596 | 67.20537
34.62916 | 950.0075 | 3.701597 | 67.20539
34.6375 | 950.0076 | 3.701598 | 67.20541
34.64583 | 950.0084 | 3.701593 | 67.20532
34.65417 | 950.0076 | 3.701586 | 67.20519
34.6625 | 950.0072 | 3.701584 | 67.20516
34.67084 | 950.0076 | 3.701581 | 67.2051
34.67916 | 950.0062 | 3.701576 | 67.20501
34.6875 | 950.0078 | 3.701576 | 67.20501
34.69584 | 950.0084 | 3.701581 | 67.2051
34.70416 | 950.0086 | 3.701594 | 67.20534
34.7125 | 950.0084 | 3.701607 | 67.20557
34.72083 | 950.0093 | 3.701631 | 67.20601
34.72917 | 950.0094 | 3.701656 | 67.20646
34.7375 | 950.0105 | 3.701684 | 67.20697
34.74584 | 950.0097 | 3.701707 | 67.20739
34.75416 | 950.0101 | 3.701724 | 67.2077
34.7625 | 950.0092 | 3.70174 | 67.20799
34.77083 | 950.0092 | 3.701761 | 67.20837
34.77917 | 950.01 | 3.701785 | 67.2088
34.7875 | 950.0091 | 3.701804 | 67.20915
34.79584 | 950.0086 | 3.701818 | 67.2094
34.80416 | 950.008 | 3.701836 | 67.20973
34.8125 | 950.0082 | 3.701851 | 67.21
34.82084 | 950.0081 | 3.70187 | 67.21035
34.82916 | 950.0084 | 3.701888 | 67.21067
34.8375 | 950.0082 | 3.7019 | 67.21089
34.84583 | 950.0086 | 3.701911 | 67.21109
34.85417 | 950.0074 | 3.70193 | 67.21144
34.8625 | 950.0084 | 3.701949 | 67.21178
34.87084 | 950.008 | 3.701958 | 67.21195
34.87916 | 950.01 | 3.701963 | 67.21204
34.8875 | 950.0092 | 3.70196 | 67.21198
34.89583 | 950.0099 | 3.701953 | 67.21185
34.90417 | 950.0098 | 3.701934 | 67.21151
34.9125 | 950.0097 | 3.701914 | 67.21115
34.92084 | 950.0098 | 3.701902 | 67.21093
34.92916 | 950.0099 | 3.70189 | 67.21071
34.9375 | 950.0094 | 3.701869 | 67.21033
34.94584 | 950.0091 | 3.70185 | 67.20998
34.95416 | 950.0092 | 3.701831 | 67.20964
34.9625 | 950.0089 | 3.701826 | 67.20955
34.97083 | 950.0093 | 3.701824 | 67.20951
34.97917 | 950.0094 | 3.70182 | 67.20944
34.9875 | 950.0093 | 3.701816 | 67.20937
34.99584 | 950.0109 | 3.701812 | 67.20929
35.00416 | 950.0109 | 3.701805 | 67.20917
35.0125 | 950.013 | 3.701795 | 67.20899
35.02083 | 950.0124 | 3.701787 | 67.20884
35.02917 | 950.0139 | 3.701781 | 67.20873
35.0375 | 950.0149 | 3.701777 | 67.20866
35.04584 | 950.0142 | 3.701782 | 67.20875
35.05416 | 950.0153 | 3.701796 | 67.209
35.0625 | 950.0155 | 3.701817 | 67.20939
35.07084 | 950.0157 | 3.701835 | 67.20971
35.07916 | 950.0156 | 3.701848 | 67.20995
35.0875 | 950.0153 | 3.701861 | 67.21018
35.09583 | 950.0164 | 3.701873 | 67.2104
35.10417 | 950.017 | 3.701886 | 67.21064
35.1125 | 950.0168 | 3.701899 | 67.21087
35.12084 | 950.0164 | 3.701903 | 67.21095
35.12916 | 950.0166 | 3.701906 | 67.211
35.1375 | 950.0172 | 3.701914 | 67.21115
35.14583 | 950.0176 | 3.701917 | 67.2112
35.15417 | 950.0186 | 3.701922 | 67.21129
35.1625 | 950.0186 | 3.701937 | 67.21156
35.17084 | 950.0184 | 3.701944 | 67.21169
35.17916 | 950.0189 | 3.701948 | 67.21176
35.1875 | 950.0184 | 3.701953 | 67.21185
35.19584 | 950.0194 | 3.701955 | 67.21189
35.20416 | 950.0191 | 3.701955 | 67.21189
35.2125 | 950.0181 | 3.70196 | 67.21198
35.22083 | 950.018 | 3.701964 | 67.21205
35.22917 | 950.0172 | 3.701955 | 67.21189
35.2375 | 950.0176 | 3.701938 | 67.21158
35.24584 | 950.0176 | 3.701917 | 67.2112
35.25416 | 950.0179 | 3.701903 | 67.21095
35.2625 | 950.018 | 3.701895 | 67.2108
35.27083 | 950.0176 | 3.701883 | 67.21058
35.27917 | 950.0176 | 3.701863 | 67.21022
35.2875 | 950.018 | 3.701844 | 67.20988
35.29584 | 950.0176 | 3.701825 | 67.20953
35.30416 | 950.0179 | 3.701807 | 67.2092
35.3125 | 950.0175 | 3.701789 | 67.20888
35.32084 | 950.0174 | 3.70177 | 67.20853
35.32916 | 950.0172 | 3.701756 | 67.20828
35.3375 | 950.0174 | 3.701755 | 67.20826
35.34583 | 950.0172 | 3.70176 | 67.20835
35.35417 | 950.017 | 3.701766 | 67.20846
35.3625 | 950.017 | 3.701774 | 67.2086
35.37084 | 950.0176 | 3.70178 | 67.20871
35.37916 | 950.0178 | 3.701787 | 67.20884
35.3875 | 950.0172 | 3.701796 | 67.209
35.39583 | 950.0181 | 3.701806 | 67.20919
35.40417 | 950.0181 | 3.701809 | 67.20924
35.4125 | 950.0184 | 3.701811 | 67.20928
35.42084 | 950.0176 | 3.701816 | 67.20937
35.42916 | 950.0176 | 3.70182 | 67.20944
35.4375 | 950.0168 | 3.701825 | 67.20953
35.44584 | 950.017 | 3.701828 | 67.20959
35.45416 | 950.0156 | 3.701832 | 67.20966
35.4625 | 950.0162 | 3.701836 | 67.20973
35.47083 | 950.0157 | 3.70184 | 67.2098
35.47917 | 950.0151 | 3.701844 | 67.20988
35.4875 | 950.0152 | 3.701841 | 67.20982
35.49584 | 950.014 | 3.701836 | 67.20973
35.50416 | 950.0144 | 3.701836 | 67.20973
35.5125 | 950.0134 | 3.70185 | 67.20998
35.52083 | 950.0132 | 3.701865 | 67.21026
35.52917 | 950.0138 | 3.701866 | 67.21028
35.5375 | 950.0134 | 3.701865 | 67.21026
35.54584 | 950.0142 | 3.701872 | 67.21038
35.55416 | 950.0148 | 3.70188 | 67.21053
35.5625 | 950.0157 | 3.701885 | 67.21062
35.57084 | 950.0163 | 3.701888 | 67.21067
35.57916 | 950.0165 | 3.70189 | 67.21071
35.5875 | 950.0162 | 3.701898 | 67.21086
35.59583 | 950.0178 | 3.701905 | 67.21098
35.60417 | 950.0172 | 3.70191 | 67.21107
35.6125 | 950.0174 | 3.701921 | 67.21127
35.62084 | 950.0179 | 3.701942 | 67.21165
35.62916 | 950.018 | 3.701959 | 67.21196
35.6375 | 950.0181 | 3.701966 | 67.21209
35.64583 | 950.0186 | 3.701967 | 67.21211
35.65417 | 950.0178 | 3.701965 | 67.21207
35.6625 | 950.0184 | 3.701953 | 67.21185
35.67084 | 950.0174 | 3.701945 | 67.21171
35.67916 | 950.0172 | 3.701938 | 67.21158
35.6875 | 950.0176 | 3.701942 | 67.21165
35.69584 | 950.0175 | 3.701954 | 67.21187
35.70416 | 950.0175 | 3.70197 | 67.21216
35.7125 | 950.0172 | 3.701979 | 67.21233
35.72083 | 950.0168 | 3.701983 | 67.2124
35.72917 | 950.0156 | 3.701986 | 67.21245
35.7375 | 950.0163 | 3.701994 | 67.2126
35.74584 | 950.015 | 3.701998 | 67.21267
35.75416 | 950.0144 | 3.701989 | 67.21251
35.7625 | 950.0144 | 3.70197 | 67.21216
35.77083 | 950.0141 | 3.701958 | 67.21195
35.77917 | 950.0141 | 3.701947 | 67.21175
35.7875 | 950.0132 | 3.701946 | 67.21173
35.79584 | 950.0129 | 3.701948 | 67.21176
35.80416 | 950.0121 | 3.701931 | 67.21146
35.8125 | 950.0118 | 3.701909 | 67.21106
35.82084 | 950.0108 | 3.701909 | 67.21106
35.82916 | 950.0106 | 3.701922 | 67.21129
35.8375 | 950.0106 | 3.701925 | 67.21135
35.84583 | 950.0099 | 3.701918 | 67.21122
35.85417 | 950.0101 | 3.701917 | 67.2112
35.8625 | 950.0095 | 3.701922 | 67.21129
35.87084 | 950.0094 | 3.701936 | 67.21155
35.87916 | 950.0092 | 3.701956 | 67.21191
35.8875 | 950.0095 | 3.70197 | 67.21216
35.89583 | 950.0088 | 3.701986 | 67.21245
35.90417 | 950.0097 | 3.701985 | 67.21244
35.9125 | 950.01 | 3.701963 | 67.21204
35.92084 | 950.0099 | 3.70194 | 67.21162
35.92916 | 950.0105 | 3.70193 | 67.21144
35.9375 | 950.0109 | 3.701926 | 67.21136
35.94584 | 950.0109 | 3.701921 | 67.21127
35.95416 | 950.0109 | 3.701912 | 67.21111
35.9625 | 950.012 | 3.7019 | 67.21089
35.97083 | 950.012 | 3.701892 | 67.21075
35.97917 | 950.0116 | 3.70189 | 67.21071
35.9875 | 950.0118 | 3.701883 | 67.21058
35.99584 | 950.0118 | 3.701866 | 67.21028
36.00416 | 950.0116 | 3.701856 | 67.21009
36.0125 | 950.0122 | 3.701853 | 67.21004
36.02083 | 950.0124 | 3.701857 | 67.21011
36.02917 | 950.0124 | 3.701866 | 67.21028
36.0375 | 950.0122 | 3.701875 | 67.21044
36.04584 | 950.0125 | 3.701884 | 67.2106
36.05416 | 950.0113 | 3.701892 | 67.21075
36.0625 | 950.011 | 3.701894 | 67.21078
36.07084 | 950.0106 | 3.70189 | 67.21071
36.07916 | 950.0102 | 3.70189 | 67.21071
36.0875 | 950.0094 | 3.701888 | 67.21067
36.09583 | 950.0085 | 3.701887 | 67.21066
36.10417 | 950.0092 | 3.701892 | 67.21075
36.1125 | 950.0087 | 3.701902 | 67.21093
36.12084 | 950.0087 | 3.701904 | 67.21096
36.12916 | 950.0084 | 3.70189 | 67.21071
36.1375 | 950.0087 | 3.701872 | 67.21038
36.14583 | 950.0089 | 3.701865 | 67.21026
36.15417 | 950.0093 | 3.701861 | 67.21018
36.1625 | 950.0087 | 3.701848 | 67.20995
36.17084 | 950.0089 | 3.70183 | 67.20962
36.17916 | 950.0081 | 3.701813 | 67.20931
36.1875 | 950.008 | 3.7018 | 67.20908
36.19584 | 950.0074 | 3.701791 | 67.20891
36.20416 | 950.0074 | 3.70179 | 67.2089
36.2125 | 950.0086 | 3.70179 | 67.2089
36.22083 | 950.0074 | 3.70179 | 67.2089
36.22917 | 950.0079 | 3.701791 | 67.20891
36.2375 | 950.0076 | 3.701797 | 67.20902
36.24584 | 950.0081 | 3.701801 | 67.20909
36.25416 | 950.0074 | 3.701804 | 67.20915
36.2625 | 950.0082 | 3.701809 | 67.20924
36.27083 | 950.0074 | 3.701817 | 67.20939
36.27917 | 950.0072 | 3.70182 | 67.20944
36.2875 | 950.0064 | 3.701811 | 67.20928
36.29584 | 950.0066 | 3.701804 | 67.20915
36.30416 | 950.0072 | 3.701812 | 67.20929
36.3125 | 950.0074 | 3.701828 | 67.20959
36.32084 | 950.0076 | 3.701844 | 67.20988
36.32916 | 950.0069 | 3.701862 | 67.2102
36.3375 | 950.0075 | 3.701882 | 67.21057
36.34583 | 950.0068 | 3.701902 | 67.21093
36.35417 | 950.0074 | 3.701907 | 67.21102
36.3625 | 950.0072 | 3.70191 | 67.21107
36.37084 | 950.0072 | 3.701914 | 67.21115
36.37916 | 950.0076 | 3.701906 | 67.211
36.3875 | 950.0082 | 3.701897 | 67.21084
36.39583 | 950.008 | 3.701894 | 67.21078
36.40417 | 950.0084 | 3.701891 | 67.21073
36.4125 | 950.0087 | 3.701884 | 67.2106
36.42084 | 950.0087 | 3.701877 | 67.21047
36.42916 | 950.009 | 3.701882 | 67.21057
36.4375 | 950.009 | 3.701888 | 67.21067
36.44584 | 950.0085 | 3.701892 | 67.21075
36.45416 | 950.0079 | 3.70189 | 67.21071
36.4625 | 950.0087 | 3.701887 | 67.21066
36.47083 | 950.0092 | 3.701894 | 67.21078
36.47917 | 950.0101 | 3.7019 | 67.21089
36.4875 | 950.0112 | 3.701906 | 67.211
36.49584 | 950.0118 | 3.7019 | 67.21089
36.50416 | 950.0113 | 3.701881 | 67.21055
36.5125 | 950.012 | 3.701855 | 67.21008
36.52083 | 950.0114 | 3.70184 | 67.2098
36.52917 | 950.0113 | 3.701834 | 67.20969
36.5375 | 950.0109 | 3.701836 | 67.20973
36.54584 | 950.0113 | 3.70184 | 67.2098
36.55416 | 950.0106 | 3.701842 | 67.20984
36.5625 | 950.0106 | 3.701837 | 67.20975
36.57084 | 950.0109 | 3.701831 | 67.20964
36.57916 | 950.0101 | 3.701834 | 67.20969
36.5875 | 950.011 | 3.701848 | 67.20995
36.59583 | 950.0118 | 3.701852 | 67.21002
36.60417 | 950.0126 | 3.70185 | 67.20998
36.6125 | 950.0121 | 3.701847 | 67.20993
36.62084 | 950.0132 | 3.701858 | 67.21013
36.62916 | 950.0128 | 3.701872 | 67.21038
36.6375 | 950.0125 | 3.701882 | 67.21057
36.64583 | 950.0119 | 3.701888 | 67.21067
36.65417 | 950.0114 | 3.701888 | 67.21067
36.6625 | 950.012 | 3.701888 | 67.21067
36.67084 | 950.0131 | 3.701894 | 67.21078
36.67916 | 950.0138 | 3.701902 | 67.21093
36.6875 | 950.0139 | 3.701905 | 67.21098
36.69584 | 950.0138 | 3.70191 | 67.21107
36.70416 | 950.0142 | 3.701924 | 67.21133
36.7125 | 950.015 | 3.701947 | 67.21175
36.72083 | 950.0145 | 3.701972 | 67.2122
36.72917 | 950.0147 | 3.701989 | 67.21251
36.7375 | 950.0141 | 3.702004 | 67.21278
36.74584 | 950.0156 | 3.702029 | 67.21323
36.75416 | 950.0156 | 3.702048 | 67.21358
36.7625 | 950.0156 | 3.702052 | 67.21365
36.77083 | 950.0156 | 3.702057 | 67.21374
36.77917 | 950.016 | 3.702065 | 67.21389
36.7875 | 950.0157 | 3.702075 | 67.21407
36.79584 | 950.0151 | 3.702083 | 67.21421
36.80416 | 950.0152 | 3.702094 | 67.21441
36.8125 | 950.0153 | 3.702104 | 67.2146
36.82084 | 950.0149 | 3.702112 | 67.21474
36.82916 | 950.0149 | 3.70212 | 67.21489
36.8375 | 950.0152 | 3.70212 | 67.21489
36.84583 | 950.0137 | 3.702118 | 67.21485
36.85417 | 950.0125 | 3.702118 | 67.21485
36.8625 | 950.0142 | 3.702113 | 67.21476
36.87084 | 950.0142 | 3.702112 | 67.21474
36.87916 | 950.0147 | 3.70211 | 67.21471
36.8875 | 950.0142 | 3.702111 | 67.21472
36.89583 | 950.0139 | 3.702106 | 67.21463
36.90417 | 950.0139 | 3.7021 | 67.21452
36.9125 | 950.0134 | 3.702101 | 67.21454
36.92084 | 950.0134 | 3.702107 | 67.21465
36.92916 | 950.0139 | 3.702112 | 67.21474
36.9375 | 950.0129 | 3.702119 | 67.21487
36.94584 | 950.0139 | 3.702128 | 67.21503
36.95416 | 950.014 | 3.70213 | 67.21507
36.9625 | 950.0139 | 3.702121 | 67.2149
36.97083 | 950.0138 | 3.70211 | 67.21471
36.97917 | 950.0139 | 3.702106 | 67.21463
36.9875 | 950.0138 | 3.70211 | 67.21471
36.99584 | 950.0142 | 3.702119 | 67.21487
37.00416 | 950.0149 | 3.702125 | 67.21498
37.0125 | 950.0147 | 3.702125 | 67.21498
37.02083 | 950.0147 | 3.702121 | 67.2149
37.02917 | 950.0149 | 3.702109 | 67.21469
37.0375 | 950.016 | 3.702091 | 67.21436
37.04584 | 950.0168 | 3.70208 | 67.21416
37.05416 | 950.0172 | 3.702066 | 67.21391
37.0625 | 950.0172 | 3.702054 | 67.21369
37.07084 | 950.0176 | 3.702061 | 67.21382
37.07916 | 950.0181 | 3.702082 | 67.2142
37.0875 | 950.0184 | 3.702094 | 67.21441
37.09583 | 950.0184 | 3.702109 | 67.21469
37.10417 | 950.0182 | 3.702122 | 67.21492
37.1125 | 950.0178 | 3.702122 | 67.21492
37.12084 | 950.0186 | 3.702116 | 67.21481
37.12916 | 950.0184 | 3.702103 | 67.21458
37.1375 | 950.0181 | 3.70209 | 67.21434
37.14583 | 950.0188 | 3.702085 | 67.21425
37.15417 | 950.0187 | 3.702086 | 67.21427
37.1625 | 950.0196 | 3.702084 | 67.21423
37.17084 | 950.0197 | 3.702078 | 67.21412
37.17916 | 950.0191 | 3.702065 | 67.21389
37.1875 | 950.0199 | 3.702048 | 67.21358
37.19584 | 950.0199 | 3.702024 | 67.21314
37.20416 | 950.0199 | 3.702011 | 67.21291
37.2125 | 950.0201 | 3.702009 | 67.21287
37.22083 | 950.0202 | 3.702 | 67.21271
37.22917 | 950.0202 | 3.701987 | 67.21247
37.2375 | 950.02 | 3.701972 | 67.2122
37.24584 | 950.0208 | 3.701956 | 67.21191
37.25416 | 950.021 | 3.701948 | 67.21176
37.2625 | 950.0216 | 3.70195 | 67.2118
37.27083 | 950.0215 | 3.701954 | 67.21187
37.27917 | 950.0196 | 3.701958 | 67.21195
37.2875 | 950.0196 | 3.70195 | 67.2118
37.29584 | 950.0194 | 3.70195 | 67.2118
37.30416 | 950.0194 | 3.701954 | 67.21187
37.3125 | 950.0191 | 3.701962 | 67.21202
37.32084 | 950.0188 | 3.70197 | 67.21216
37.32916 | 950.0196 | 3.701974 | 67.21224
37.3375 | 950.0189 | 3.70198 | 67.21234
37.34583 | 950.0189 | 3.701988 | 67.21249
37.35417 | 950.0184 | 3.701997 | 67.21265
37.3625 | 950.0194 | 3.702002 | 67.21274
37.37084 | 950.0186 | 3.702004 | 67.21278
37.37916 | 950.0187 | 3.702005 | 67.2128
37.3875 | 950.0184 | 3.702004 | 67.21278
37.39583 | 950.0189 | 3.702008 | 67.21285
37.40417 | 950.0196 | 3.702008 | 67.21285
37.4125 | 950.0195 | 3.702005 | 67.2128
37.42084 | 950.0187 | 3.701998 | 67.21267
37.42916 | 950.0181 | 3.701981 | 67.21236
37.4375 | 950.0179 | 3.701965 | 67.21207
37.44584 | 950.0171 | 3.701956 | 67.21191
37.45416 | 950.0188 | 3.701946 | 67.21173
37.4625 | 950.0182 | 3.701945 | 67.21171
37.47083 | 950.0191 | 3.701948 | 67.21176
37.47917 | 950.0194 | 3.701946 | 67.21173
37.4875 | 950.0194 | 3.70194 | 67.21162
37.49584 | 950.0181 | 3.701937 | 67.21156
37.50416 | 950.0194 | 3.701935 | 67.21153
37.5125 | 950.0169 | 3.701926 | 67.21136
37.52083 | 950.0157 | 3.701922 | 67.21129
37.52917 | 950.0162 | 3.70192 | 67.21126
37.5375 | 950.0156 | 3.701915 | 67.21116
37.54584 | 950.0139 | 3.701906 | 67.211
37.55416 | 950.0147 | 3.701894 | 67.21078
37.5625 | 950.0141 | 3.701885 | 67.21062
37.57084 | 950.0141 | 3.701878 | 67.21049
37.57916 | 950.0144 | 3.701868 | 67.21031
37.5875 | 950.0139 | 3.701863 | 67.21022
37.59583 | 950.0131 | 3.701868 | 67.21031
37.60417 | 950.0126 | 3.701874 | 67.21042
37.6125 | 950.0129 | 3.701875 | 67.21044
37.62084 | 950.0118 | 3.701872 | 67.21038
37.62916 | 950.0111 | 3.70187 | 67.21035
37.6375 | 950.0108 | 3.701878 | 67.21049
37.64583 | 950.0109 | 3.701898 | 67.21086
37.65417 | 950.0113 | 3.701922 | 67.21129
37.6625 | 950.0109 | 3.701952 | 67.21184
37.67084 | 950.0106 | 3.701968 | 67.21213
37.67916 | 950.0097 | 3.701978 | 67.21231
37.6875 | 950.0091 | 3.70198 | 67.21234
37.69584 | 950.0092 | 3.701984 | 67.21242
37.70416 | 950.0092 | 3.701986 | 67.21245
37.7125 | 950.0095 | 3.701988 | 67.21249
37.72083 | 950.0118 | 3.701994 | 67.2126
37.72917 | 950.0118 | 3.701996 | 67.21264
37.7375 | 950.0121 | 3.702 | 67.21271
37.74584 | 950.0129 | 3.702009 | 67.21287
37.75416 | 950.0141 | 3.702014 | 67.21296
37.7625 | 950.0142 | 3.702026 | 67.21318
37.77083 | 950.0147 | 3.702044 | 67.21351
37.77917 | 950.0149 | 3.702056 | 67.21372
37.7875 | 950.0148 | 3.702066 | 67.21391
37.79584 | 950.0149 | 3.70206 | 67.2138
37.80416 | 950.0148 | 3.702047 | 67.21356
37.8125 | 950.0157 | 3.702034 | 67.21333
37.82084 | 950.0158 | 3.702026 | 67.21318
37.82916 | 950.0158 | 3.702024 | 67.21314
37.8375 | 950.0163 | 3.702019 | 67.21305
37.84583 | 950.0161 | 3.702014 | 67.21296
37.85417 | 950.0163 | 3.702 | 67.21271
37.8625 | 950.0162 | 3.701986 | 67.21245
37.87084 | 950.0162 | 3.701976 | 67.21227
37.87916 | 950.0174 | 3.701969 | 67.21215
37.8875 | 950.0169 | 3.701966 | 67.21209
37.89583 | 950.0171 | 3.701968 | 67.21213
37.90417 | 950.0175 | 3.701981 | 67.21236
37.9125 | 950.0168 | 3.701989 | 67.21251
37.92084 | 950.018 | 3.701994 | 67.2126
37.92916 | 950.018 | 3.70199 | 67.21253
37.9375 | 950.0186 | 3.701996 | 67.21264
37.94584 | 950.0184 | 3.702011 | 67.21291
37.95416 | 950.0191 | 3.702029 | 67.21323
37.9625 | 950.0186 | 3.702044 | 67.21351
37.97083 | 950.0176 | 3.702054 | 67.21369
37.97917 | 950.0172 | 3.702067 | 67.21392
37.9875 | 950.0172 | 3.702086 | 67.21427
37.99584 | 950.0157 | 3.702109 | 67.21469
38.00416 | 950.0156 | 3.702126 | 67.215
38.0125 | 950.0149 | 3.702145 | 67.21534
38.02083 | 950.0148 | 3.702168 | 67.21576
38.02917 | 950.0142 | 3.702198 | 67.2163
38.0375 | 950.0147 | 3.702227 | 67.21683
38.04584 | 950.0139 | 3.70225 | 67.21725
38.05416 | 950.014 | 3.702272 | 67.21765
38.0625 | 950.0138 | 3.70229 | 67.21797
38.07084 | 950.0141 | 3.702304 | 67.21823
38.07916 | 950.0142 | 3.702319 | 67.2185
38.0875 | 950.0136 | 3.702333 | 67.21875
38.09583 | 950.0137 | 3.70234 | 67.21888
38.10417 | 950.0134 | 3.702354 | 67.21914
38.1125 | 950.0129 | 3.702366 | 67.21935
38.12084 | 950.0129 | 3.702365 | 67.21933
38.12916 | 950.0125 | 3.702355 | 67.21915
38.1375 | 950.013 | 3.70235 | 67.21906
38.14583 | 950.0141 | 3.702361 | 67.21926
38.15417 | 950.0134 | 3.702378 | 67.21957
38.1625 | 950.0134 | 3.702392 | 67.21982
38.17084 | 950.0129 | 3.70239 | 67.21979
38.17916 | 950.0124 | 3.702385 | 67.2197
38.1875 | 950.0116 | 3.70238 | 67.21961
38.19584 | 950.0124 | 3.702376 | 67.21953
38.20416 | 950.0116 | 3.702379 | 67.21959
38.2125 | 950.0116 | 3.702383 | 67.21966
38.22083 | 950.0109 | 3.702396 | 67.2199
38.22917 | 950.0118 | 3.70241 | 67.22015
38.2375 | 950.0119 | 3.702416 | 67.22026
38.24584 | 950.012 | 3.702422 | 67.22037
38.25416 | 950.0126 | 3.702428 | 67.22048
38.2625 | 950.0138 | 3.702444 | 67.22077
38.27083 | 950.0141 | 3.70245 | 67.22088
38.27917 | 950.0137 | 3.702456 | 67.22099
38.2875 | 950.0132 | 3.702448 | 67.22084
38.29584 | 950.0141 | 3.702416 | 67.22026
38.30416 | 950.0134 | 3.702395 | 67.21988
38.3125 | 950.0128 | 3.702397 | 67.21992
38.32084 | 950.0128 | 3.702419 | 67.22032
38.32916 | 950.0128 | 3.702434 | 67.22059
38.3375 | 950.0113 | 3.70244 | 67.2207
38.34583 | 950.0119 | 3.702446 | 67.22081
38.35417 | 950.0125 | 3.702463 | 67.22111
38.3625 | 950.0125 | 3.702486 | 67.22153
38.37084 | 950.0131 | 3.70251 | 67.22197
38.37916 | 950.0124 | 3.702532 | 67.22237
38.3875 | 950.0128 | 3.702548 | 67.22266
38.39583 | 950.0129 | 3.702555 | 67.22278
-4 | 0 | 0 | 0
38.40417 | 950.0121 | 3.702569 | 67.22304
38.4125 | 950.0124 | 3.702578 | 67.2232
38.42084 | 950.0124 | 3.702578 | 67.2232
38.42916 | 950.0121 | 3.702574 | 67.22313
38.4375 | 950.0118 | 3.702591 | 67.22344
38.44584 | 950.0113 | 3.70261 | 67.22378
38.45416 | 950.0108 | 3.702626 | 67.22407
38.4625 | 950.0109 | 3.702649 | 67.22449
38.47083 | 950.0101 | 3.702667 | 67.22482
38.47917 | 950.0103 | 3.702678 | 67.22502
38.4875 | 950.0101 | 3.702686 | 67.22516
38.49584 | 950.0103 | 3.70269 | 67.22524
38.50416 | 950.0101 | 3.702725 | 67.22587
38.5125 | 950.0098 | 3.704998 | 67.26714
38.52083 | 950.0111 | 3.709446 | 67.3479
38.52917 | 950.0118 | 3.7098 | 67.35432
38.5375 | 950.0102 | 3.709446 | 67.3479
38.54584 | 950.0074 | 3.709022 | 67.3402
38.55416 | 950.0051 | 3.7087 | 67.33435
38.5625 | 950.0032 | 3.708428 | 67.32941
38.57084 | 950.003 | 3.708168 | 67.32469
38.57916 | 950.004 | 3.707904 | 67.3199
38.5875 | 950.0055 | 3.707643 | 67.31516
38.59583 | 950.009 | 3.707393 | 67.31062
38.60417 | 950.0128 | 3.70715 | 67.30621
38.6125 | 950.0168 | 3.706912 | 67.30189
38.62084 | 950.0212 | 3.706677 | 67.29762
38.62916 | 950.0258 | 3.70645 | 67.2935
38.6375 | 950.0285 | 3.706222 | 67.28936
38.64583 | 950.0321 | 3.705998 | 67.28529
38.65417 | 950.0349 | 3.705782 | 67.28137
38.6625 | 950.0384 | 3.705574 | 67.2776
38.67084 | 950.04 | 3.705378 | 67.27404
38.67916 | 950.0431 | 3.705187 | 67.27057
38.6875 | 950.0438 | 3.705002 | 67.26721
38.69584 | 950.0455 | 3.704803 | 67.2636
38.70416 | 950.0465 | 3.704597 | 67.25986
38.7125 | 950.0476 | 3.704396 | 67.25621
38.72083 | 950.0491 | 3.704196 | 67.25258
38.72917 | 950.0501 | 3.704008 | 67.24916
38.7375 | 950.0512 | 3.703828 | 67.2459
38.74584 | 950.0524 | 3.703654 | 67.24274
38.75416 | 950.0531 | 3.703485 | 67.23967
38.7625 | 950.0539 | 3.70332 | 67.23667
38.77083 | 950.0549 | 3.703158 | 67.23373
38.77917 | 950.0562 | 3.702996 | 67.23079
38.7875 | 950.0562 | 3.70283 | 67.22778
38.79584 | 950.0559 | 3.70267 | 67.22487
38.80416 | 950.0563 | 3.702516 | 67.22208
38.8125 | 950.0574 | 3.702362 | 67.21928
38.82084 | 950.0569 | 3.702207 | 67.21647
38.82916 | 950.0569 | 3.702056 | 67.21372
38.8375 | 950.0566 | 3.70191 | 67.21107
38.84583 | 950.0561 | 3.701764 | 67.20842
38.85417 | 950.0559 | 3.701611 | 67.20565
38.8625 | 950.0553 | 3.701476 | 67.20319
38.87084 | 950.055 | 3.70134 | 67.20073
38.87916 | 950.0554 | 3.701204 | 67.19826
38.8875 | 950.0556 | 3.701083 | 67.19606
38.89583 | 950.0553 | 3.700978 | 67.19415
38.90417 | 950.0548 | 3.700872 | 67.19223
38.9125 | 950.0543 | 3.700756 | 67.19012
38.92084 | 950.0534 | 3.700644 | 67.18809
38.92916 | 950.0531 | 3.700542 | 67.18624
38.9375 | 950.0528 | 3.700458 | 67.18471
38.94584 | 950.0536 | 3.700375 | 67.1832
38.95416 | 950.0531 | 3.700276 | 67.18141
38.9625 | 950.0524 | 3.700164 | 67.17937
38.97083 | 950.0519 | 3.700056 | 67.17741
38.97917 | 950.0509 | 3.699956 | 67.1756
38.9875 | 950.0512 | 3.699863 | 67.17391
38.99584 | 950.0501 | 3.699776 | 67.17233
39.00416 | 950.0508 | 3.699688 | 67.17073
39.0125 | 950.0505 | 3.699593 | 67.16901
39.02083 | 950.0509 | 3.6995 | 67.16732
39.02917 | 950.0511 | 3.699414 | 67.16576
39.0375 | 950.0503 | 3.699322 | 67.16409
39.04584 | 950.0501 | 3.699231 | 67.16243
39.05416 | 950.0501 | 3.699132 | 67.16064
39.0625 | 950.0507 | 3.699025 | 67.15869
39.07084 | 950.0505 | 3.698925 | 67.15688
39.07916 | 950.0516 | 3.69884 | 67.15534
39.0875 | 950.0516 | 3.698767 | 67.15401
39.09583 | 950.0512 | 3.698696 | 67.15272
39.10417 | 950.0516 | 3.698625 | 67.15143
39.1125 | 950.0507 | 3.698554 | 67.15014
39.12084 | 950.0499 | 3.698474 | 67.14869
39.12916 | 950.0497 | 3.698394 | 67.14724
39.1375 | 950.0499 | 3.698299 | 67.14551
39.14583 | 950.0506 | 3.698207 | 67.14384
39.15417 | 950.0495 | 3.698126 | 67.14237
39.1625 | 950.0496 | 3.698063 | 67.14123
39.17084 | 950.0492 | 3.698008 | 67.14023
39.17916 | 950.0488 | 3.697947 | 67.13912
39.1875 | 950.0478 | 3.697872 | 67.13776
39.19584 | 950.0486 | 3.697796 | 67.13638
39.20416 | 950.0475 | 3.697721 | 67.13502
39.2125 | 950.0484 | 3.697648 | 67.13369
39.22083 | 950.0481 | 3.697582 | 67.1325
39.22917 | 950.0468 | 3.697524 | 67.13144
39.2375 | 950.0461 | 3.697472 | 67.1305
39.24584 | 950.0468 | 3.697424 | 67.12963
39.25416 | 950.0453 | 3.69738 | 67.12883
39.2625 | 950.0454 | 3.697331 | 67.12794
39.27083 | 950.0457 | 3.697268 | 67.12679
39.27917 | 950.0453 | 3.6972 | 67.12556
39.2875 | 950.0457 | 3.697138 | 67.12443
39.29584 | 950.0451 | 3.697074 | 67.12327
39.30416 | 950.0438 | 3.697006 | 67.12204
39.3125 | 950.0437 | 3.696928 | 67.12062
39.32084 | 950.0438 | 3.696858 | 67.11935
39.32916 | 950.0437 | 3.696808 | 67.11844
39.3375 | 950.0429 | 3.696766 | 67.11768
39.34583 | 950.0436 | 3.696721 | 67.11686
39.35417 | 950.0431 | 3.696678 | 67.11608
39.3625 | 950.0424 | 3.696648 | 67.11554
39.37084 | 950.0409 | 3.69661 | 67.11485
39.37916 | 950.0394 | 3.69656 | 67.11394
39.3875 | 950.0384 | 3.696511 | 67.11305
39.39583 | 950.0376 | 3.696475 | 67.1124
39.40417 | 950.0379 | 3.696443 | 67.11182
39.4125 | 950.037 | 3.696404 | 67.11111
39.42084 | 950.0366 | 3.696362 | 67.11035
39.42916 | 950.0366 | 3.696325 | 67.10967
39.4375 | 950.0366 | 3.696283 | 67.10891
39.44584 | 950.0356 | 3.696225 | 67.10786
39.45416 | 950.0359 | 3.69616 | 67.10668
39.4625 | 950.0366 | 3.696107 | 67.10572
39.47083 | 950.0356 | 3.69607 | 67.10504
39.47917 | 950.0359 | 3.696033 | 67.10437
39.4875 | 950.0351 | 3.696 | 67.10377
39.49584 | 950.0352 | 3.69597 | 67.10323
-4 | 1 | 0 | 0
39.50416 | 950.0351 | 3.695939 | 67.10267
39.5125 | 950.0351 | 3.695911 | 67.10216
39.52083 | 950.0339 | 3.695884 | 67.10167
39.52917 | 950.0342 | 3.695853 | 67.1011
39.5375 | 950.0334 | 3.695825 | 67.1006
39.54584 | 950.0332 | 3.695789 | 67.09994
39.55416 | 950.0332 | 3.695746 | 67.09916
39.5625 | 950.0331 | 3.695702 | 67.09836
39.57084 | 950.0328 | 3.695666 | 67.09771
39.57916 | 950.0328 | 3.695636 | 67.09716
39.5875 | 950.0326 | 3.695606 | 67.09662
39.59583 | 950.0319 | 3.695565 | 67.09588
39.60417 | 950.0309 | 3.69553 | 67.09524
39.6125 | 950.0312 | 3.695478 | 67.0943
39.62084 | 950.0308 | 3.695361 | 67.09217
39.62916 | 950.0301 | 3.695291 | 67.0909
39.6375 | 950.0295 | 3.695257 | 67.09028
39.64583 | 950.0351 | 3.695257 | 67.09028
39.65417 | 950.0597 | 3.695314 | 67.09132
39.6625 | 950.1082 | 3.69567 | 67.09778
39.67084 | 950.1874 | 3.698314 | 67.14579
39.67916 | 950.3109 | 3.70741 | 67.31093
39.6875 | 950.4768 | 3.721941 | 67.57475
39.69584 | 950.6609 | 3.737072 | 67.84947
39.70416 | 950.8335 | 3.751297 | 68.10773
39.7125 | 950.9782 | 3.764228 | 68.34251
39.72083 | 951.0834 | 3.776536 | 68.56597
39.72917 | 951.1485 | 3.788683 | 68.78651
39.7375 | 951.1775 | 3.80043 | 68.99978
39.74584 | 951.1778 | 3.812534 | 69.21954
39.75416 | 951.1558 | 3.824365 | 69.43434
39.7625 | 951.1186 | 3.835629 | 69.63885
39.77083 | 951.073 | 3.846954 | 69.84446
39.77917 | 951.0231 | 3.858322 | 70.05086
39.7875 | 950.9725 | 3.86962 | 70.25598
39.79584 | 950.922 | 3.880447 | 70.45255
39.80416 | 950.8741 | 3.891411 | 70.65161
39.8125 | 950.8284 | 3.901806 | 70.84034
39.82084 | 950.788 | 3.912194 | 71.02894
39.82916 | 950.7482 | 3.923018 | 71.22546
39.8375 | 950.7132 | 3.93393 | 71.42358
39.84583 | 950.6785 | 3.944313 | 71.61209
39.85417 | 950.6469 | 3.954672 | 71.80017
39.8625 | 950.6166 | 3.96445 | 71.97769
39.87084 | 950.5871 | 3.974705 | 72.16388
39.87916 | 950.5594 | 3.984823 | 72.34758
39.8875 | 950.5338 | 3.994861 | 72.52983
39.89583 | 950.5092 | 4.00446 | 72.70411
39.90417 | 950.4856 | 4.014101 | 72.87915
39.9125 | 950.4626 | 4.023759 | 73.05449
39.92084 | 950.4403 | 4.033247 | 73.22676
39.92916 | 950.4179 | 4.042706 | 73.39849
39.9375 | 950.397 | 4.05166 | 73.56106
39.94584 | 950.3759 | 4.06067 | 73.72464
39.95416 | 950.3554 | 4.069752 | 73.88953
39.9625 | 950.3359 | 4.078988 | 74.05722
39.97083 | 950.3159 | 4.087795 | 74.21712
39.97917 | 950.2972 | 4.096147 | 74.36876
39.9875 | 950.2797 | 4.104926 | 74.52814
39.99584 | 950.2625 | 4.113648 | 74.6865
40.00416 | 950.2462 | 4.122382 | 74.84507
40.0125 | 950.2296 | 4.130658 | 74.99533
40.02083 | 950.2113 | 4.138355 | 75.13507
40.02917 | 950.195 | 4.146482 | 75.28263
40.0375 | 950.1785 | 4.154212 | 75.42297
40.04584 | 950.1629 | 4.16182 | 75.5611
40.05416 | 950.1484 | 4.16923 | 75.69563
40.0625 | 950.135 | 4.176514 | 75.82788
40.07084 | 950.1218 | 4.183921 | 75.96236
40.07916 | 950.1101 | 4.190874 | 76.0886
40.0875 | 950.0993 | 4.197454 | 76.20806
40.09583 | 950.0905 | 4.203675 | 76.32101
40.10417 | 950.0819 | 4.209963 | 76.43517
40.1125 | 950.0742 | 4.216141 | 76.54734
40.12084 | 950.0662 | 4.221826 | 76.65056
40.12916 | 950.0605 | 4.227416 | 76.75205
40.1375 | 950.0561 | 4.232416 | 76.84283
40.14583 | 950.052 | 4.236816 | 76.92271
40.15417 | 950.0465 | 4.241031 | 76.99924
40.1625 | 950.0412 | 4.245201 | 77.07495
40.17084 | 950.0343 | 4.24902 | 77.14428
40.17916 | 950.0278 | 4.252252 | 77.20296
40.1875 | 950.0201 | 4.25522 | 77.25685
40.19584 | 950.0132 | 4.258052 | 77.30827
40.20416 | 950.0061 | 4.260644 | 77.35533
40.2125 | 949.9991 | 4.262888 | 77.39607
40.22083 | 949.9916 | 4.264761 | 77.43007
40.22917 | 949.9847 | 4.266322 | 77.45842
40.2375 | 949.9766 | 4.267717 | 77.48374
40.24584 | 949.9688 | 4.268963 | 77.50636
40.25416 | 949.9614 | 4.270113 | 77.52724
40.2625 | 949.9532 | 4.271192 | 77.54683
40.27083 | 949.9451 | 4.27222 | 77.5655
40.27917 | 949.9371 | 4.273152 | 77.58242
40.2875 | 949.9312 | 4.273963 | 77.59714
40.29584 | 949.9238 | 4.274678 | 77.61013
40.30416 | 949.9174 | 4.27541 | 77.62342
40.3125 | 949.9114 | 4.276162 | 77.63707
40.32084 | 949.9056 | 4.276891 | 77.6503
40.32916 | 949.9012 | 4.277506 | 77.66147
40.3375 | 949.8969 | 4.278087 | 77.67202
40.34583 | 949.8922 | 4.278663 | 77.68248
40.35417 | 949.8878 | 4.279209 | 77.69239
40.3625 | 949.8863 | 4.279708 | 77.70145
40.37084 | 949.8844 | 4.28026 | 77.71147
40.37916 | 949.8829 | 4.28084 | 77.722
40.3875 | 949.8822 | 4.281454 | 77.73315
40.39583 | 949.8816 | 4.282074 | 77.74441
40.40417 | 949.8818 | 4.282676 | 77.75534
40.4125 | 949.8832 | 4.283262 | 77.76597
40.42084 | 949.8848 | 4.283891 | 77.77739
40.42916 | 949.8859 | 4.284542 | 77.78921
40.4375 | 949.8881 | 4.285152 | 77.80029
40.44584 | 949.8892 | 4.285748 | 77.81111
40.45416 | 949.8914 | 4.286362 | 77.82226
40.4625 | 949.8931 | 4.287049 | 77.83473
40.47083 | 949.8959 | 4.287748 | 77.84742
40.47917 | 949.8991 | 4.288446 | 77.86009
40.4875 | 949.9004 | 4.289133 | 77.87257
40.49584 | 949.9019 | 4.28981 | 77.88486
40.50416 | 949.9038 | 4.290484 | 77.8971
40.5125 | 949.9051 | 4.291156 | 77.9093
40.52083 | 949.9063 | 4.29184 | 77.92171
40.52917 | 949.9084 | 4.292539 | 77.93441
40.5375 | 949.9101 | 4.293244 | 77.94721
40.54584 | 949.9118 | 4.293958 | 77.96017
40.55416 | 949.9139 | 4.294682 | 77.97331
40.5625 | 949.9156 | 4.295407 | 77.98648
40.57084 | 949.9162 | 4.296134 | 77.99968
40.57916 | 949.9172 | 4.296863 | 78.01291
40.5875 | 949.9182 | 4.297594 | 78.02618
40.59583 | 949.9188 | 4.298319 | 78.03935
40.60417 | 949.9211 | 4.299039 | 78.05242
40.6125 | 949.923 | 4.299766 | 78.06562
40.62084 | 949.9246 | 4.300512 | 78.07916
40.62916 | 949.9269 | 4.301264 | 78.09281
40.6375 | 949.9274 | 4.302016 | 78.10647
40.64583 | 949.9282 | 4.30278 | 78.12034
40.65417 | 949.9285 | 4.30355 | 78.13432
40.6625 | 949.9294 | 4.304329 | 78.14846
40.67084 | 949.9316 | 4.305127 | 78.16295
40.67916 | 949.932 | 4.305918 | 78.17731
40.6875 | 949.9334 | 4.306686 | 78.19126
40.69584 | 949.9353 | 4.307449 | 78.20511
40.70416 | 949.9359 | 4.308214 | 78.219
40.7125 | 949.9366 | 4.308984 | 78.23298
40.72083 | 949.9375 | 4.309756 | 78.24699
40.72917 | 949.9389 | 4.310525 | 78.26096
40.7375 | 949.94 | 4.311297 | 78.27497
40.74584 | 949.9411 | 4.31207 | 78.28901
40.75416 | 949.9426 | 4.312844 | 78.30306
40.7625 | 949.9434 | 4.313612 | 78.317
40.77083 | 949.9438 | 4.314376 | 78.33087
40.77917 | 949.9449 | 4.315122 | 78.34442
40.7875 | 949.9457 | 4.315854 | 78.35771
40.79584 | 949.9464 | 4.31659 | 78.37107
40.80416 | 949.9475 | 4.317338 | 78.38465
40.8125 | 949.9475 | 4.318083 | 78.39818
40.82084 | 949.9481 | 4.31881 | 78.41138
40.82916 | 949.9491 | 4.319541 | 78.42465
40.8375 | 949.9501 | 4.32028 | 78.43807
40.84583 | 949.9516 | 4.321011 | 78.45134
40.85417 | 949.9522 | 4.321741 | 78.46459
40.8625 | 949.9526 | 4.322468 | 78.47779
40.87084 | 949.9532 | 4.323196 | 78.49101
40.87916 | 949.9549 | 4.323929 | 78.50432
40.8875 | 949.9556 | 4.324656 | 78.51751
40.89583 | 949.9571 | 4.325374 | 78.53055
40.90417 | 949.9578 | 4.326086 | 78.54348
40.9125 | 949.9584 | 4.326785 | 78.55617
40.92084 | 949.9597 | 4.327482 | 78.56882
40.92916 | 949.9599 | 4.328176 | 78.58142
40.9375 | 949.9606 | 4.328873 | 78.59408
40.94584 | 949.9626 | 4.329576 | 78.60684
40.95416 | 949.9637 | 4.33028 | 78.61962
40.9625 | 949.9642 | 4.330972 | 78.63219
40.97083 | 949.9649 | 4.331668 | 78.64482
40.97917 | 949.9658 | 4.332368 | 78.65753
40.9875 | 949.9666 | 4.333061 | 78.67011
40.99584 | 949.9668 | 4.333748 | 78.68259
41.00416 | 949.9671 | 4.33443 | 78.69497
41.0125 | 949.9676 | 4.33511 | 78.70732
41.02083 | 949.9676 | 4.335776 | 78.71941
41.02917 | 949.9699 | 4.336441 | 78.73148
41.0375 | 949.9706 | 4.337106 | 78.74355
41.04584 | 949.9708 | 4.337762 | 78.75546
41.05416 | 949.9725 | 4.338392 | 78.7669
41.0625 | 949.9725 | 4.339016 | 78.77823
41.07084 | 949.9738 | 4.339649 | 78.78972
41.07916 | 949.9762 | 4.340292 | 78.8014
41.0875 | 949.9776 | 4.340934 | 78.81305
41.09583 | 949.9778 | 4.341571 | 78.82462
41.10417 | 949.9774 | 4.342194 | 78.83593
41.1125 | 949.9788 | 4.342813 | 78.84717
41.12084 | 949.9793 | 4.34343 | 78.85837
41.12916 | 949.9799 | 4.344044 | 78.86952
41.1375 | 949.9804 | 4.344661 | 78.88072
41.14583 | 949.9801 | 4.345276 | 78.89189
41.15417 | 949.9799 | 4.345882 | 78.90289
41.1625 | 949.98 | 4.346484 | 78.91382
41.17084 | 949.9793 | 4.347085 | 78.92473
41.17916 | 949.9804 | 4.347684 | 78.93561
41.1875 | 949.9801 | 4.348284 | 78.9465
41.19584 | 949.9789 | 4.348877 | 78.95727
41.20416 | 949.9788 | 4.349476 | 78.96814
41.2125 | 949.9791 | 4.350085 | 78.9792
41.22083 | 949.9793 | 4.350692 | 78.99022
41.22917 | 949.9793 | 4.351287 | 79.00102
41.2375 | 949.9801 | 4.351872 | 79.01164
41.24584 | 949.9803 | 4.352452 | 79.02217
41.25416 | 949.9806 | 4.353027 | 79.03261
41.2625 | 949.9821 | 4.3536 | 79.04302
41.27083 | 949.9825 | 4.354172 | 79.0534
41.27917 | 949.9813 | 4.354742 | 79.06375
41.2875 | 949.9822 | 4.355304 | 79.07395
41.29584 | 949.9826 | 4.35586 | 79.08405
41.30416 | 949.983 | 4.356418 | 79.09418
41.3125 | 949.9825 | 4.356984 | 79.10446
41.32084 | 949.9828 | 4.357558 | 79.11488
41.32916 | 949.9831 | 4.358138 | 79.12541
41.3375 | 949.9822 | 4.358707 | 79.13574
41.34583 | 949.9826 | 4.359262 | 79.14581
41.35417 | 949.9819 | 4.359813 | 79.15582
41.3625 | 949.9812 | 4.360361 | 79.16577
41.37084 | 949.9804 | 4.360912 | 79.17577
41.37916 | 949.9804 | 4.361462 | 79.18576
41.3875 | 949.9809 | 4.362006 | 79.19563
41.39583 | 949.9818 | 4.362543 | 79.20538
41.40417 | 949.9809 | 4.36308 | 79.21513
41.4125 | 949.9811 | 4.363622 | 79.22497
41.42084 | 949.9804 | 4.364163 | 79.2348
41.42916 | 949.9803 | 4.364706 | 79.24465
41.4375 | 949.9804 | 4.365248 | 79.25449
41.44584 | 949.9808 | 4.36578 | 79.26415
41.45416 | 949.9811 | 4.366303 | 79.27365
41.4625 | 949.9806 | 4.366819 | 79.28302
41.47083 | 949.9813 | 4.367331 | 79.29231
41.47917 | 949.9828 | 4.367847 | 79.30168
41.4875 | 949.9835 | 4.36836 | 79.311
41.49584 | 949.9831 | 4.368872 | 79.32029
41.50416 | 949.9832 | 4.369384 | 79.32959
41.5125 | 949.984 | 4.369896 | 79.33888
41.52083 | 949.9844 | 4.370407 | 79.34816
41.52917 | 949.9845 | 4.370903 | 79.35717
41.5375 | 949.984 | 4.371396 | 79.36612
41.54584 | 949.9837 | 4.371893 | 79.37514
41.55416 | 949.984 | 4.3724 | 79.38434
41.5625 | 949.9848 | 4.372904 | 79.3935
41.57084 | 949.9844 | 4.373412 | 79.40272
41.57916 | 949.9842 | 4.373922 | 79.41198
41.5875 | 949.9832 | 4.374425 | 79.42111
41.59583 | 949.9828 | 4.374928 | 79.43024
41.60417 | 949.9828 | 4.37543 | 79.43936
41.6125 | 949.9824 | 4.375928 | 79.4484
41.62084 | 949.9825 | 4.376408 | 79.45711
41.62916 | 949.9826 | 4.376872 | 79.46554
41.6375 | 949.982 | 4.377352 | 79.47425
41.64583 | 949.9818 | 4.377841 | 79.48313
41.65417 | 949.9816 | 4.37833 | 79.49201
41.6625 | 949.982 | 4.378816 | 79.50083
41.67084 | 949.9818 | 4.379308 | 79.50976
41.67916 | 949.9808 | 4.379798 | 79.51866
41.6875 | 949.9809 | 4.380274 | 79.5273
41.69584 | 949.9804 | 4.380744 | 79.53584
41.70416 | 949.9806 | 4.381221 | 79.5445
41.7125 | 949.9808 | 4.381702 | 79.55323
41.72083 | 949.9805 | 4.382182 | 79.56194
41.72917 | 949.9806 | 4.382656 | 79.57055
41.7375 | 949.9805 | 4.383128 | 79.57912
41.74584 | 949.9806 | 4.383588 | 79.58747
41.75416 | 949.9803 | 4.384046 | 79.59579
41.7625 | 949.9803 | 4.384494 | 79.60392
41.77083 | 949.9806 | 4.384949 | 79.61218
41.77917 | 949.9793 | 4.385408 | 79.62052
41.7875 | 949.9795 | 4.385862 | 79.62876
41.79584 | 949.9795 | 4.38631 | 79.63689
41.80416 | 949.9801 | 4.38676 | 79.64506
41.8125 | 949.9799 | 4.387215 | 79.65332
41.82084 | 949.9801 | 4.387666 | 79.66151
41.82916 | 949.9789 | 4.388115 | 79.66966
41.8375 | 949.9795 | 4.388566 | 79.67785
41.84583 | 949.9794 | 4.389008 | 79.68588
41.85417 | 949.9796 | 4.389434 | 79.69361
41.8625 | 949.979 | 4.389854 | 79.70124
41.87084 | 949.9791 | 4.390274 | 79.70886
41.87916 | 949.9793 | 4.390709 | 79.71676
41.8875 | 949.9796 | 4.391152 | 79.7248
41.89583 | 949.9801 | 4.391596 | 79.73286
41.90417 | 949.9789 | 4.392039 | 79.74091
41.9125 | 949.9801 | 4.392484 | 79.74899
41.92084 | 949.9809 | 4.392929 | 79.75706
41.92916 | 949.9805 | 4.393362 | 79.76493
41.9375 | 949.9809 | 4.393785 | 79.77261
41.94584 | 949.9813 | 4.394213 | 79.78038
41.95416 | 949.9813 | 4.394646 | 79.78824
41.9625 | 949.9818 | 4.395088 | 79.79626
41.97083 | 949.9819 | 4.395526 | 79.80422
41.97917 | 949.9822 | 4.395956 | 79.81202
41.9875 | 949.984 | 4.396374 | 79.81961
41.99584 | 949.9831 | 4.396796 | 79.82727
42.00416 | 949.9835 | 4.397214 | 79.83486
42.0125 | 949.9819 | 4.397629 | 79.8424
42.02083 | 949.9822 | 4.39804 | 79.84986
42.02917 | 949.9816 | 4.398453 | 79.85736
42.0375 | 949.9813 | 4.398874 | 79.865
42.04584 | 949.9816 | 4.399295 | 79.87264
42.05416 | 949.9813 | 4.399704 | 79.88007
42.0625 | 949.9813 | 4.400106 | 79.88737
42.07084 | 949.9811 | 4.400516 | 79.89481
42.07916 | 949.9813 | 4.400925 | 79.90224
42.0875 | 949.9822 | 4.401332 | 79.90963
42.09583 | 949.9826 | 4.401739 | 79.91702
42.10417 | 949.9832 | 4.40214 | 79.9243
42.1125 | 949.9835 | 4.40253 | 79.93138
42.12084 | 949.983 | 4.402911 | 79.9383
42.12916 | 949.9836 | 4.403288 | 79.94514
42.1375 | 949.9848 | 4.403674 | 79.95215
42.14583 | 949.9845 | 4.404063 | 79.95921
42.15417 | 949.9849 | 4.40445 | 79.96624
42.1625 | 949.9851 | 4.404844 | 79.97339
42.17084 | 949.9849 | 4.405234 | 79.98047
42.17916 | 949.9842 | 4.405625 | 79.98757
42.1875 | 949.9843 | 4.406019 | 79.99472
42.19584 | 949.9844 | 4.406409 | 80.0018
42.20416 | 949.9851 | 4.406796 | 80.00883
42.2125 | 949.9858 | 4.407175 | 80.01571
42.22083 | 949.9844 | 4.407553 | 80.02257
42.22917 | 949.9835 | 4.407933 | 80.02947
42.2375 | 949.983 | 4.408322 | 80.03654
42.24584 | 949.9829 | 4.40871 | 80.04358
42.25416 | 949.9832 | 4.409093 | 80.05053
42.2625 | 949.983 | 4.40947 | 80.05738
42.27083 | 949.9831 | 4.409844 | 80.06417
42.27917 | 949.9828 | 4.410219 | 80.07098
42.2875 | 949.9835 | 4.410594 | 80.07779
42.29584 | 949.9822 | 4.41097 | 80.08461
42.30416 | 949.9828 | 4.411333 | 80.0912
42.3125 | 949.9816 | 4.4117 | 80.09787
42.32084 | 949.9816 | 4.412066 | 80.10451
42.32916 | 949.9812 | 4.412434 | 80.11119
42.3375 | 949.9812 | 4.41282 | 80.1182
42.34583 | 949.9806 | 4.413214 | 80.12535
42.35417 | 949.9801 | 4.413606 | 80.13247
42.3625 | 949.9806 | 4.413994 | 80.13952
42.37084 | 949.9801 | 4.414375 | 80.14643
42.37916 | 949.9806 | 4.414746 | 80.15317
42.3875 | 949.9803 | 4.415116 | 80.15989
42.39583 | 949.9809 | 4.415484 | 80.16657
42.40417 | 949.9804 | 4.415847 | 80.17316
42.4125 | 949.9812 | 4.416197 | 80.17951
42.42084 | 949.9804 | 4.416538 | 80.1857
42.42916 | 949.9804 | 4.416887 | 80.19204
42.4375 | 949.9806 | 4.417248 | 80.1986
42.44584 | 949.9808 | 4.417613 | 80.20522
42.45416 | 949.9806 | 4.417978 | 80.21185
42.4625 | 949.9814 | 4.418328 | 80.2182
42.47083 | 949.9825 | 4.418665 | 80.22432
42.47917 | 949.9836 | 4.419 | 80.2304
42.4875 | 949.984 | 4.419334 | 80.23647
42.49584 | 949.9851 | 4.419666 | 80.2425
42.50416 | 949.985 | 4.419996 | 80.24849
42.5125 | 949.9849 | 4.420324 | 80.25444
42.52083 | 949.9852 | 4.420654 | 80.26043
42.52917 | 949.9859 | 4.420981 | 80.26637
42.5375 | 949.9866 | 4.421308 | 80.27231
42.54584 | 949.9872 | 4.421633 | 80.27821
42.55416 | 949.9872 | 4.42196 | 80.28415
42.5625 | 949.9881 | 4.42229 | 80.29014
42.57084 | 949.9874 | 4.422622 | 80.29616
42.57916 | 949.9876 | 4.422954 | 80.30219
42.5875 | 949.9874 | 4.42328 | 80.30811
42.59583 | 949.987 | 4.423606 | 80.31403
42.60417 | 949.9871 | 4.423935 | 80.32
42.6125 | 949.9859 | 4.424276 | 80.32619
42.62084 | 949.9864 | 4.424616 | 80.33237
42.62916 | 949.9868 | 4.424956 | 80.33854
42.6375 | 949.9866 | 4.425292 | 80.34464
42.64583 | 949.9858 | 4.42563 | 80.35078
42.65417 | 949.9853 | 4.42597 | 80.35695
42.6625 | 949.9844 | 4.426306 | 80.36305
42.67084 | 949.984 | 4.426637 | 80.36906
42.67916 | 949.9829 | 4.426964 | 80.375
42.6875 | 949.9837 | 4.427288 | 80.38088
42.69584 | 949.9834 | 4.427615 | 80.38682
42.70416 | 949.9835 | 4.427944 | 80.39279
42.7125 | 949.9831 | 4.428269 | 80.39869
42.72083 | 949.9845 | 4.428589 | 80.4045
42.72917 | 949.9837 | 4.428912 | 80.41036
42.7375 | 949.9831 | 4.429243 | 80.41637
42.74584 | 949.9822 | 4.429582 | 80.42253
42.75416 | 949.9816 | 4.429921 | 80.42868
42.7625 | 949.9825 | 4.430254 | 80.43473
42.77083 | 949.9822 | 4.43059 | 80.44083
42.77917 | 949.9832 | 4.430916 | 80.44675
42.7875 | 949.9836 | 4.431238 | 80.45259
42.79584 | 949.9839 | 4.431558 | 80.4584
42.80416 | 949.9838 | 4.431888 | 80.4644
42.8125 | 949.9839 | 4.43222 | 80.47042
42.82084 | 949.9835 | 4.432554 | 80.47649
42.82916 | 949.984 | 4.432889 | 80.48257
42.8375 | 949.9843 | 4.433222 | 80.48862
42.84583 | 949.9851 | 4.43355 | 80.49457
42.85417 | 949.9862 | 4.433875 | 80.50047
42.8625 | 949.9868 | 4.434194 | 80.50626
42.87084 | 949.9866 | 4.434516 | 80.51211
42.87916 | 949.988 | 4.434838 | 80.51796
42.8875 | 949.9882 | 4.435166 | 80.52391
42.89583 | 949.9879 | 4.435494 | 80.52987
42.90417 | 949.9878 | 4.43581 | 80.5356
42.9125 | 949.9884 | 4.436124 | 80.5413
42.92084 | 949.9881 | 4.436447 | 80.54717
42.92916 | 949.9891 | 4.436778 | 80.55318
42.9375 | 949.9887 | 4.437102 | 80.55906
42.94584 | 949.9882 | 4.437424 | 80.56491
42.95416 | 949.9882 | 4.437747 | 80.57077
42.9625 | 949.9884 | 4.43807 | 80.57663
42.97083 | 949.9886 | 4.438398 | 80.58259
42.97917 | 949.9892 | 4.438734 | 80.58869
42.9875 | 949.9897 | 4.43906 | 80.59461
42.99584 | 949.9891 | 4.439378 | 80.60038
43.00416 | 949.9891 | 4.439701 | 80.60625
43.0125 | 949.9884 | 4.44002 | 80.61204
43.02083 | 949.9891 | 4.440338 | 80.61781
43.02917 | 949.9897 | 4.440649 | 80.62346
43.0375 | 949.9889 | 4.440953 | 80.62898
43.04584 | 949.99 | 4.44126 | 80.63455
43.05416 | 949.9901 | 4.44158 | 80.64036
43.0625 | 949.9903 | 4.441891 | 80.64601
43.07084 | 949.9914 | 4.442203 | 80.65167
43.07916 | 949.992 | 4.442516 | 80.65736
43.0875 | 949.9916 | 4.442828 | 80.66302
43.09583 | 949.9922 | 4.443134 | 80.66858
43.10417 | 949.9936 | 4.443432 | 80.67399
43.1125 | 949.9941 | 4.443728 | 80.67936
43.12084 | 949.9944 | 4.44403 | 80.68484
43.12916 | 949.9945 | 4.444326 | 80.69022
43.1375 | 949.9944 | 4.444622 | 80.69559
43.14583 | 949.9945 | 4.444928 | 80.70115
43.15417 | 949.9955 | 4.445226 | 80.70656
43.1625 | 949.9952 | 4.445519 | 80.71188
43.17084 | 949.9954 | 4.44581 | 80.71716
43.17916 | 949.995 | 4.446104 | 80.7225
43.1875 | 949.995 | 4.446406 | 80.72798
43.19584 | 949.996 | 4.44672 | 80.73368
43.20416 | 949.9955 | 4.447038 | 80.73946
43.2125 | 949.9957 | 4.447352 | 80.74516
43.22083 | 949.9969 | 4.447663 | 80.7508
43.22917 | 949.9972 | 4.447979 | 80.75654
43.2375 | 949.9962 | 4.448291 | 80.76221
43.24584 | 949.9962 | 4.44859 | 80.76763
43.25416 | 949.9955 | 4.448888 | 80.77304
43.2625 | 949.995 | 4.449193 | 80.77858
43.27083 | 949.9945 | 4.449507 | 80.78428
43.27917 | 949.9952 | 4.44982 | 80.78997
43.2875 | 949.9944 | 4.450128 | 80.79556
43.29584 | 949.9944 | 4.450432 | 80.80108
43.30416 | 949.9953 | 4.450734 | 80.80656
43.3125 | 949.9957 | 4.451043 | 80.81217
43.32084 | 949.9949 | 4.451356 | 80.81785
43.32916 | 949.9957 | 4.451666 | 80.82348
43.3375 | 949.9956 | 4.451968 | 80.82896
43.34583 | 949.9949 | 4.452261 | 80.83428
43.35417 | 949.995 | 4.452559 | 80.83969
43.3625 | 949.9947 | 4.452858 | 80.84512
43.37084 | 949.9945 | 4.453152 | 80.85046
43.37916 | 949.995 | 4.453438 | 80.85565
43.3875 | 949.9953 | 4.453722 | 80.86081
43.39583 | 949.996 | 4.454019 | 80.8662
43.40417 | 949.9965 | 4.454312 | 80.87152
43.4125 | 949.9968 | 4.454604 | 80.87682
43.42084 | 949.997 | 4.454895 | 80.88211
43.42916 | 949.998 | 4.455183 | 80.88733
43.4375 | 949.997 | 4.45546 | 80.89236
43.44584 | 949.9975 | 4.455736 | 80.89737
43.45416 | 949.9978 | 4.456016 | 80.90246
43.4625 | 949.998 | 4.456293 | 80.90749
43.47083 | 949.9981 | 4.456567 | 80.91246
43.47917 | 949.9981 | 4.456846 | 80.91753
43.4875 | 949.9976 | 4.457121 | 80.92252
43.49584 | 949.998 | 4.457391 | 80.92742
43.50416 | 949.9991 | 4.45766 | 80.93231
43.5125 | 949.9994 | 4.457931 | 80.93723
43.52083 | 949.9989 | 4.458206 | 80.94222
43.52917 | 949.9984 | 4.458477 | 80.94714
43.5375 | 949.9984 | 4.458754 | 80.95217
43.54584 | 949.9999 | 4.459042 | 80.9574
43.55416 | 949.9992 | 4.459329 | 80.96261
43.5625 | 949.9989 | 4.459616 | 80.96782
43.57084 | 949.9988 | 4.45989 | 80.97279
43.57916 | 949.9981 | 4.460168 | 80.97784
43.5875 | 949.9972 | 4.460442 | 80.98282
43.59583 | 949.9972 | 4.460718 | 80.98783
43.60417 | 949.9978 | 4.460992 | 80.9928
43.6125 | 949.9968 | 4.461269 | 80.99783
43.62084 | 949.9969 | 4.461544 | 81.00282
43.62916 | 949.997 | 4.461814 | 81.00773
43.6375 | 949.9972 | 4.462084 | 81.01263
43.64583 | 949.9972 | 4.462363 | 81.01769
43.65417 | 949.9969 | 4.46265 | 81.0229
43.6625 | 949.997 | 4.46294 | 81.02817
43.67084 | 949.9974 | 4.463238 | 81.03358
43.67916 | 949.9969 | 4.463533 | 81.03894
43.6875 | 949.9969 | 4.463824 | 81.04422
43.69584 | 949.9966 | 4.464111 | 81.04943
43.70416 | 949.9969 | 4.464392 | 81.05453
43.7125 | 949.9965 | 4.464668 | 81.05954
43.72083 | 949.9968 | 4.464944 | 81.06455
43.72917 | 949.9962 | 4.46522 | 81.06956
43.7375 | 949.9965 | 4.465502 | 81.07468
43.74584 | 949.9976 | 4.465781 | 81.07975
43.75416 | 949.9972 | 4.46606 | 81.08482
43.7625 | 949.9982 | 4.466342 | 81.08994
43.77083 | 949.9995 | 4.466626 | 81.09509
43.77917 | 949.9995 | 4.466904 | 81.10014
43.7875 | 949.9999 | 4.467165 | 81.10488
43.79584 | 949.9999 | 4.467422 | 81.10954
43.80416 | 949.9996 | 4.467696 | 81.11452
43.8125 | 949.9994 | 4.467982 | 81.11971
43.82084 | 949.9993 | 4.468283 | 81.12518
43.82916 | 949.9988 | 4.46859 | 81.13075
43.8375 | 949.9988 | 4.468887 | 81.13614
43.84583 | 949.9985 | 4.469176 | 81.14139
43.85417 | 949.9974 | 4.46946 | 81.14654
43.8625 | 949.9978 | 4.469742 | 81.15166
43.87084 | 949.9982 | 4.470033 | 81.15695
43.87916 | 949.9975 | 4.470326 | 81.16227
43.8875 | 949.998 | 4.470611 | 81.16744
43.89583 | 949.9978 | 4.470888 | 81.17247
43.90417 | 949.9984 | 4.471164 | 81.17748
43.9125 | 949.9984 | 4.471447 | 81.18262
43.92084 | 949.9989 | 4.471728 | 81.18772
43.92916 | 949.9999 | 4.472012 | 81.19288
43.9375 | 950.0003 | 4.472297 | 81.19805
43.94584 | 950.0012 | 4.47258 | 81.20319
43.95416 | 950.0006 | 4.472851 | 81.20811
43.9625 | 950.0006 | 4.473117 | 81.21294
43.97083 | 949.9999 | 4.47337 | 81.21753
43.97917 | 949.9988 | 4.473621 | 81.22209
43.9875 | 949.9991 | 4.473872 | 81.22665
43.99584 | 949.9992 | 4.474128 | 81.2313
44.00416 | 949.9986 | 4.47438 | 81.23587
44.0125 | 949.9999 | 4.474628 | 81.24037
44.02083 | 949.9994 | 4.474878 | 81.24491
44.02917 | 949.9981 | 4.475125 | 81.2494
44.0375 | 949.9978 | 4.475368 | 81.25381
44.04584 | 949.9962 | 4.47561 | 81.2582
44.05416 | 949.9962 | 4.475858 | 81.26271
44.0625 | 949.9969 | 4.476116 | 81.26739
44.07084 | 949.9965 | 4.476367 | 81.27195
44.07916 | 949.996 | 4.476616 | 81.27647
44.0875 | 949.9962 | 4.476862 | 81.28093
44.09583 | 949.9952 | 4.477106 | 81.28536
44.10417 | 949.9953 | 4.477347 | 81.28974
44.1125 | 949.9957 | 4.477592 | 81.29419
44.12084 | 949.9961 | 4.477844 | 81.29876
44.12916 | 949.9951 | 4.478096 | 81.30334
44.1375 | 949.9949 | 4.478344 | 81.30784
44.14583 | 949.9957 | 4.47859 | 81.31231
44.15417 | 949.9969 | 4.478838 | 81.31681
44.1625 | 949.9959 | 4.479092 | 81.32142
44.17084 | 949.9957 | 4.479341 | 81.32594
44.17916 | 949.9957 | 4.47959 | 81.33046
44.1875 | 949.9952 | 4.47984 | 81.335
44.19584 | 949.9945 | 4.480094 | 81.33961
44.20416 | 949.9945 | 4.480344 | 81.34415
44.2125 | 949.9944 | 4.480597 | 81.34875
44.22083 | 949.995 | 4.48085 | 81.35334
44.22917 | 949.9953 | 4.481102 | 81.35791
44.2375 | 949.9953 | 4.481358 | 81.36256
44.24584 | 949.995 | 4.481613 | 81.36719
44.25416 | 949.9942 | 4.481868 | 81.37182
44.2625 | 949.9945 | 4.482124 | 81.37647
44.27083 | 949.9951 | 4.482384 | 81.38119
44.27917 | 949.9947 | 4.482649 | 81.386
44.2875 | 949.9956 | 4.482906 | 81.39067
44.29584 | 949.9953 | 4.483157 | 81.39522
44.30416 | 949.9959 | 4.483406 | 81.39975
44.3125 | 949.995 | 4.483653 | 81.40423
44.32084 | 949.9957 | 4.483906 | 81.40882
44.32916 | 949.9949 | 4.484156 | 81.41336
44.3375 | 949.9944 | 4.484395 | 81.4177
44.34583 | 949.9936 | 4.484636 | 81.42208
44.35417 | 949.9947 | 4.484884 | 81.42658
44.3625 | 949.9945 | 4.485134 | 81.43112
44.37084 | 949.9949 | 4.48539 | 81.43577
44.37916 | 949.9952 | 4.485644 | 81.44038
44.3875 | 949.9939 | 4.48589 | 81.44484
44.39583 | 949.9944 | 4.48614 | 81.44938
44.40417 | 949.995 | 4.486391 | 81.45394
44.4125 | 949.9941 | 4.486641 | 81.45848
44.42084 | 949.9939 | 4.486889 | 81.46298
44.42916 | 949.9937 | 4.487146 | 81.46765
44.4375 | 949.9934 | 4.487402 | 81.4723
44.44584 | 949.9941 | 4.487662 | 81.47702
44.45416 | 949.9939 | 4.48793 | 81.48188
44.4625 | 949.9938 | 4.488194 | 81.48668
44.47083 | 949.9931 | 4.488458 | 81.49147
44.47917 | 949.9938 | 4.488728 | 81.49637
44.4875 | 949.9934 | 4.489002 | 81.50135
44.49584 | 949.9928 | 4.489258 | 81.50599
44.50416 | 949.9932 | 4.489506 | 81.5105
44.5125 | 949.9941 | 4.489762 | 81.51514
44.52083 | 949.9945 | 4.490028 | 81.51997
44.52917 | 949.9934 | 4.490286 | 81.52466
44.5375 | 949.9938 | 4.49054 | 81.52927
44.54584 | 949.9932 | 4.490808 | 81.53413
44.55416 | 949.9939 | 4.491076 | 81.539
44.5625 | 949.9949 | 4.491334 | 81.54368
44.57084 | 949.9954 | 4.491589 | 81.54831
44.57916 | 949.996 | 4.49184 | 81.55287
44.5875 | 949.9953 | 4.49209 | 81.55741
44.59583 | 949.9962 | 4.492332 | 81.5618
44.60417 | 949.9962 | 4.492562 | 81.56598
44.6125 | 949.9975 | 4.492792 | 81.57016
44.62084 | 949.998 | 4.493022 | 81.57433
44.62916 | 949.9991 | 4.493252 | 81.57851
44.6375 | 949.9999 | 4.493484 | 81.58272
44.64583 | 949.9996 | 4.493721 | 81.58702
44.65417 | 949.9999 | 4.49396 | 81.59136
44.6625 | 949.9995 | 4.494201 | 81.59574
44.67084 | 950.0006 | 4.494448 | 81.60022
44.67916 | 950.0014 | 4.494696 | 81.60472
44.6875 | 950.0015 | 4.494946 | 81.60926
44.69584 | 950.0016 | 4.495201 | 81.61389
44.70416 | 950.0018 | 4.495459 | 81.61858
44.7125 | 950.0015 | 4.49572 | 81.62332
44.72083 | 950.0005 | 4.49598 | 81.62804
44.72917 | 950.0001 | 4.496242 | 81.63279
44.7375 | 950.0008 | 4.496504 | 81.63755
44.74584 | 949.9995 | 4.496765 | 81.64229
44.75416 | 949.9993 | 4.497019 | 81.6469
44.7625 | 949.9988 | 4.49726 | 81.65128
44.77083 | 949.9999 | 4.497487 | 81.6554
44.77917 | 949.9993 | 4.497722 | 81.65966
44.7875 | 950.0004 | 4.497965 | 81.66408
44.79584 | 950.0004 | 4.4982 | 81.66834
44.80416 | 950.0001 | 4.498422 | 81.67237
44.8125 | 950 | 4.498648 | 81.67648
44.82084 | 949.9997 | 4.498878 | 81.68065
44.82916 | 949.9999 | 4.49911 | 81.68486
44.8375 | 950.0001 | 4.499344 | 81.68911
44.84583 | 950.0003 | 4.499578 | 81.69336
44.85417 | 950 | 4.49981 | 81.69757
44.8625 | 950.0001 | 4.500053 | 81.70198
44.87084 | 950.0004 | 4.500294 | 81.70636
44.87916 | 950.0011 | 4.500539 | 81.71081
44.8875 | 950.0019 | 4.500783 | 81.71524
44.89583 | 950.0019 | 4.501031 | 81.71974
44.90417 | 950.0024 | 4.501281 | 81.72428
44.9125 | 950.0024 | 4.50153 | 81.7288
44.92084 | 950.0028 | 4.501782 | 81.73338
44.92916 | 950.0035 | 4.502036 | 81.73799
44.9375 | 950.0041 | 4.502292 | 81.74264
44.94584 | 950.0051 | 4.502548 | 81.74728
44.95416 | 950.0045 | 4.5028 | 81.75186
44.9625 | 950.0058 | 4.50306 | 81.75658
44.97083 | 950.0059 | 4.5033 | 81.76094
44.97917 | 950.0078 | 4.50352 | 81.76493
44.9875 | 950.0079 | 4.503753 | 81.76916
44.99584 | 950.0085 | 4.503992 | 81.7735
45.00416 | 950.0101 | 4.504222 | 81.77768
45.0125 | 950.0109 | 4.504453 | 81.78187
45.02083 | 950.0106 | 4.504688 | 81.78614
45.02917 | 950.0109 | 4.504915 | 81.79026
45.0375 | 950.0116 | 4.505144 | 81.79442
45.04584 | 950.0118 | 4.505371 | 81.79854
45.05416 | 950.0121 | 4.505594 | 81.80259
45.0625 | 950.0125 | 4.505816 | 81.80662
45.07084 | 950.0126 | 4.506047 | 81.81081
45.07916 | 950.0125 | 4.50628 | 81.81504
45.0875 | 950.0124 | 4.506516 | 81.81933
45.09583 | 950.0126 | 4.506754 | 81.82365
45.10417 | 950.0129 | 4.506996 | 81.82804
45.1125 | 950.0141 | 4.507238 | 81.83243
45.12084 | 950.0134 | 4.50748 | 81.83683
45.12916 | 950.0131 | 4.507708 | 81.84097
45.1375 | 950.0129 | 4.507926 | 81.84493
45.14583 | 950.0138 | 4.508148 | 81.84896
45.15417 | 950.0142 | 4.508374 | 81.85306
45.1625 | 950.0132 | 4.508604 | 81.85723
45.17084 | 950.013 | 4.508838 | 81.86148
45.17916 | 950.0138 | 4.50907 | 81.8657
45.1875 | 950.0136 | 4.509306 | 81.86998
45.19584 | 950.0138 | 4.509542 | 81.87427
45.20416 | 950.0136 | 4.509776 | 81.87851
45.2125 | 950.0134 | 4.510004 | 81.88265
45.22083 | 950.0129 | 4.510234 | 81.88683
45.22917 | 950.0114 | 4.510456 | 81.89086
45.2375 | 950.0111 | 4.510676 | 81.89485
45.24584 | 950.0109 | 4.510894 | 81.89881
45.25416 | 950.0108 | 4.511111 | 81.90275
45.2625 | 950.0111 | 4.511329 | 81.90671
45.27083 | 950.0106 | 4.511549 | 81.9107
45.27917 | 950.0109 | 4.511774 | 81.91479
45.2875 | 950.0103 | 4.512003 | 81.91895
45.29584 | 950.0092 | 4.512243 | 81.9233
45.30416 | 950.0089 | 4.512484 | 81.92768
45.3125 | 950.0081 | 4.512711 | 81.9318
45.32084 | 950.0084 | 4.512932 | 81.93581
45.32916 | 950.0079 | 4.513146 | 81.9397
45.3375 | 950.0079 | 4.513348 | 81.94337
45.34583 | 950.0074 | 4.51355 | 81.94703
45.35417 | 950.0074 | 4.51377 | 81.95103
45.3625 | 950.007 | 4.513998 | 81.95517
45.37084 | 950.0069 | 4.514221 | 81.95922
45.37916 | 950.0068 | 4.51445 | 81.96337
45.3875 | 950.0066 | 4.514684 | 81.96762
45.39583 | 950.0062 | 4.5149 | 81.97154
45.40417 | 950.0064 | 4.51509 | 81.97499
45.4125 | 950.0066 | 4.515286 | 81.97855
45.42084 | 950.0069 | 4.515491 | 81.98227
45.42916 | 950.0079 | 4.515705 | 81.98616
45.4375 | 950.0086 | 4.515921 | 81.99008
45.44584 | 950.0092 | 4.516134 | 81.99395
45.45416 | 950.0093 | 4.51634 | 81.99769
45.4625 | 950.0101 | 4.516562 | 82.00172
45.47083 | 950.0116 | 4.516806 | 82.00615
45.47917 | 950.0126 | 4.517062 | 82.0108
45.4875 | 950.0126 | 4.517309 | 82.01528
45.49584 | 950.0134 | 4.517558 | 82.0198
45.50416 | 950.0132 | 4.517796 | 82.02412
45.5125 | 950.0131 | 4.518022 | 82.02823
45.52083 | 950.0138 | 4.518234 | 82.03208
45.52917 | 950.0139 | 4.518448 | 82.03596
45.5375 | 950.0144 | 4.51867 | 82.03999
45.54584 | 950.0159 | 4.5189 | 82.04417
45.55416 | 950.0156 | 4.519133 | 82.0484
45.5625 | 950.0152 | 4.519372 | 82.05274
45.57084 | 950.015 | 4.519602 | 82.05691
45.57916 | 950.0144 | 4.519812 | 82.06072
45.5875 | 950.0145 | 4.520008 | 82.06428
45.59583 | 950.0148 | 4.520206 | 82.06788
45.60417 | 950.0149 | 4.520398 | 82.07136
45.6125 | 950.0155 | 4.520596 | 82.07496
45.62084 | 950.0149 | 4.520801 | 82.07868
45.62916 | 950.015 | 4.52101 | 82.08248
45.6375 | 950.0142 | 4.521214 | 82.08618
45.64583 | 950.0138 | 4.52142 | 82.08992
45.65417 | 950.013 | 4.521631 | 82.09375
45.6625 | 950.013 | 4.521841 | 82.09756
45.67084 | 950.0113 | 4.522058 | 82.1015
45.67916 | 950.0111 | 4.522274 | 82.10542
45.6875 | 950.0109 | 4.522481 | 82.10918
45.69584 | 950.0099 | 4.522693 | 82.11303
45.70416 | 950.0103 | 4.522916 | 82.11708
45.7125 | 950.0091 | 4.523143 | 82.1212
45.72083 | 950.0079 | 4.52337 | 82.12532
45.72917 | 950.0074 | 4.523598 | 82.12946
45.7375 | 950.0069 | 4.523826 | 82.1336
45.74584 | 950.0066 | 4.524054 | 82.13774
45.75416 | 950.0059 | 4.524276 | 82.14177
45.7625 | 950.0068 | 4.524496 | 82.14577
45.77083 | 950.0068 | 4.524724 | 82.14991
45.77917 | 950.0074 | 4.524952 | 82.15405
45.7875 | 950.0078 | 4.525186 | 82.15829
45.79584 | 950.0075 | 4.525422 | 82.16258
45.80416 | 950.0078 | 4.525646 | 82.16665
45.8125 | 950.0079 | 4.525864 | 82.1706
45.82084 | 950.0082 | 4.526094 | 82.17478
45.82916 | 950.01 | 4.526336 | 82.17917
45.8375 | 950.0087 | 4.526575 | 82.18351
45.84583 | 950.0088 | 4.52681 | 82.18778
45.85417 | 950.0086 | 4.527039 | 82.19194
45.8625 | 950.0084 | 4.527258 | 82.19591
45.87084 | 950.0079 | 4.527478 | 82.19991
45.87916 | 950.0074 | 4.52771 | 82.20412
45.8875 | 950.0072 | 4.527947 | 82.20842
45.89583 | 950.0074 | 4.528172 | 82.21251
45.90417 | 950.0078 | 4.528389 | 82.21645
45.9125 | 950.0076 | 4.528604 | 82.22035
45.92084 | 950.0071 | 4.528821 | 82.22429
45.92916 | 950.0076 | 4.52904 | 82.22827
45.9375 | 950.0064 | 4.529258 | 82.23222
45.94584 | 950.0062 | 4.529472 | 82.23611
45.95416 | 950.0053 | 4.52968 | 82.23989
45.9625 | 950.0049 | 4.529887 | 82.24364
45.97083 | 950.0035 | 4.530088 | 82.24729
45.97917 | 950.0032 | 4.530286 | 82.25089
45.9875 | 950.0019 | 4.53049 | 82.25459
45.99584 | 950.0025 | 4.5307 | 82.25841
46.00416 | 950.0012 | 4.530904 | 82.26211
46.0125 | 950.0009 | 4.531106 | 82.26578
46.02083 | 950.0012 | 4.531314 | 82.26955
46.02917 | 950.0011 | 4.531523 | 82.27335
46.0375 | 950.0019 | 4.531735 | 82.2772
46.04584 | 950.0026 | 4.531946 | 82.28103
46.05416 | 950.0028 | 4.532154 | 82.2848
46.0625 | 950.0032 | 4.532356 | 82.28847
46.07084 | 950.0036 | 4.532556 | 82.2921
46.07916 | 950.004 | 4.532757 | 82.29575
46.0875 | 950.0024 | 4.532954 | 82.29933
46.09583 | 950.0035 | 4.533158 | 82.30303
46.10417 | 950.0031 | 4.533372 | 82.30692
46.1125 | 950.0031 | 4.533594 | 82.31095
46.12084 | 950.0028 | 4.533824 | 82.31512
46.12916 | 950.0036 | 4.534052 | 82.31926
46.1375 | 950.0044 | 4.534263 | 82.32309
46.14583 | 950.0047 | 4.534469 | 82.32683
46.15417 | 950.0046 | 4.534672 | 82.33052
46.1625 | 950.0053 | 4.534878 | 82.33426
46.17084 | 950.0047 | 4.53509 | 82.33811
46.17916 | 950.0045 | 4.5353 | 82.34192
46.1875 | 950.0049 | 4.535502 | 82.34559
46.19584 | 950.0051 | 4.535712 | 82.3494
46.20416 | 950.0053 | 4.535922 | 82.35321
46.2125 | 950.0053 | 4.536132 | 82.35703
46.22083 | 950.0053 | 4.536348 | 82.36095
46.22917 | 950.0058 | 4.536562 | 82.36483
46.2375 | 950.007 | 4.536766 | 82.36854
46.24584 | 950.0062 | 4.536959 | 82.37204
46.25416 | 950.0061 | 4.537148 | 82.37547
46.2625 | 950.0055 | 4.537344 | 82.37903
46.27083 | 950.005 | 4.53755 | 82.38277
46.27917 | 950.0047 | 4.537752 | 82.38644
46.2875 | 950.0059 | 4.537958 | 82.39018
46.29584 | 950.0056 | 4.538162 | 82.39388
46.30416 | 950.0055 | 4.538367 | 82.39761
46.3125 | 950.0046 | 4.538568 | 82.40125
46.32084 | 950.0053 | 4.538768 | 82.40489
46.32916 | 950.0056 | 4.538968 | 82.40852
46.3375 | 950.0054 | 4.539175 | 82.41228
46.34583 | 950.0056 | 4.53939 | 82.41618
46.35417 | 950.0062 | 4.539609 | 82.42015
46.3625 | 950.0061 | 4.539817 | 82.42393
46.37084 | 950.0061 | 4.540028 | 82.42776
46.37916 | 950.0055 | 4.540247 | 82.43174
46.3875 | 950.0055 | 4.540466 | 82.43571
46.39583 | 950.0043 | 4.54068 | 82.4396
46.40417 | 950.0048 | 4.540898 | 82.44356
46.4125 | 950.0046 | 4.541111 | 82.44742
46.42084 | 950.0049 | 4.541324 | 82.45129
46.42916 | 950.0061 | 4.541533 | 82.45509
46.4375 | 950.0059 | 4.541744 | 82.45892
46.44584 | 950.0058 | 4.541978 | 82.46317
46.45416 | 950.0059 | 4.542202 | 82.46723
46.4625 | 950.0061 | 4.542412 | 82.47105
46.47083 | 950.005 | 4.542624 | 82.47489
46.47917 | 950.0045 | 4.542838 | 82.47878
46.4875 | 950.0048 | 4.543053 | 82.48268
46.49584 | 950.0055 | 4.543267 | 82.48657
46.50416 | 950.0053 | 4.543476 | 82.49036
46.5125 | 950.0061 | 4.54368 | 82.49407
46.52083 | 950.0062 | 4.543884 | 82.49777
46.52917 | 950.0064 | 4.544088 | 82.50147
46.5375 | 950.0061 | 4.544287 | 82.50509
46.54584 | 950.0056 | 4.544492 | 82.50881
46.55416 | 950.0061 | 4.544706 | 82.51269
46.5625 | 950.0062 | 4.544932 | 82.5168
46.57084 | 950.0058 | 4.545158 | 82.5209
46.57916 | 950.0062 | 4.545371 | 82.52477
46.5875 | 950.0056 | 4.545566 | 82.52831
46.59583 | 950.0049 | 4.54577 | 82.53201
46.60417 | 950.0051 | 4.54599 | 82.53601
46.6125 | 950.0051 | 4.546221 | 82.5402
46.62084 | 950.0043 | 4.546454 | 82.54443
46.62916 | 950.0043 | 4.54668 | 82.54853
46.6375 | 950.004 | 4.54691 | 82.55271
46.64583 | 950.005 | 4.547134 | 82.55678
46.65417 | 950.0043 | 4.54736 | 82.56088
46.6625 | 950.0051 | 4.54759 | 82.56506
46.67084 | 950.0031 | 4.547816 | 82.56916
46.67916 | 950.0028 | 4.548039 | 82.57321
46.6875 | 950.0026 | 4.548258 | 82.57718
46.69584 | 950.0024 | 4.548469 | 82.58102
46.70416 | 950.0015 | 4.548676 | 82.58477
46.7125 | 950.0001 | 4.548878 | 82.58844
46.72083 | 950.0003 | 4.549083 | 82.59216
46.72917 | 949.9993 | 4.549277 | 82.59569
46.7375 | 949.9986 | 4.549461 | 82.59903
46.74584 | 949.9986 | 4.549646 | 82.60238
46.75416 | 949.9978 | 4.54984 | 82.60591
46.7625 | 949.9984 | 4.550037 | 82.60948
46.77083 | 949.9988 | 4.550239 | 82.61315
46.77917 | 949.9986 | 4.550444 | 82.61687
46.7875 | 950.0003 | 4.550637 | 82.62038
46.79584 | 950.0001 | 4.550828 | 82.62384
46.80416 | 950 | 4.55102 | 82.62733
46.8125 | 949.9999 | 4.551212 | 82.63082
46.82084 | 949.9991 | 4.551403 | 82.63428
46.82916 | 949.9999 | 4.551602 | 82.6379
46.8375 | 949.9994 | 4.551801 | 82.64151
46.84583 | 950.0006 | 4.551996 | 82.64505
46.85417 | 949.9995 | 4.552206 | 82.64886
46.8625 | 949.9997 | 4.55242 | 82.65275
46.87084 | 949.9994 | 4.552624 | 82.65645
46.87916 | 949.9984 | 4.552821 | 82.66003
46.8875 | 949.9978 | 4.55302 | 82.66364
46.89583 | 949.9974 | 4.553228 | 82.66742
46.90417 | 949.998 | 4.553432 | 82.67112
46.9125 | 949.9981 | 4.553634 | 82.67479
46.92084 | 949.9976 | 4.553825 | 82.67826
46.92916 | 949.9976 | 4.554012 | 82.68165
46.9375 | 949.998 | 4.554202 | 82.6851
46.94584 | 949.9978 | 4.554402 | 82.68873
46.95416 | 949.9986 | 4.554602 | 82.69236
46.9625 | 949.9981 | 4.554804 | 82.69603
46.97083 | 949.9978 | 4.555012 | 82.69981
46.97917 | 949.9984 | 4.555217 | 82.70353
46.9875 | 949.9984 | 4.555422 | 82.70725
46.99584 | 949.9986 | 4.55563 | 82.71103
47.00416 | 949.9984 | 4.555828 | 82.71462
47.0125 | 949.9981 | 4.55602 | 82.71811
47.02083 | 949.9994 | 4.556218 | 82.7217
47.02917 | 949.9993 | 4.556426 | 82.72548
47.0375 | 949.9995 | 4.556631 | 82.7292
47.04584 | 950.0001 | 4.556824 | 82.73271
47.05416 | 950.0001 | 4.557003 | 82.73596
47.0625 | 949.9997 | 4.557183 | 82.73922
47.07084 | 950.0003 | 4.55738 | 82.7428
47.07916 | 950.0003 | 4.557574 | 82.74632
47.0875 | 949.9991 | 4.557766 | 82.74981
47.09583 | 949.9988 | 4.557964 | 82.7534
47.10417 | 949.9994 | 4.558164 | 82.75704
47.1125 | 949.9993 | 4.558365 | 82.76068
47.12084 | 949.9986 | 4.558569 | 82.76439
47.12916 | 949.9989 | 4.558769 | 82.76802
47.1375 | 949.9995 | 4.558964 | 82.77156
47.14583 | 950.0001 | 4.559156 | 82.77505
47.15417 | 950.0009 | 4.559346 | 82.7785
47.1625 | 950.0018 | 4.55954 | 82.78202
47.17084 | 950.0016 | 4.559734 | 82.78554
47.17916 | 950.0015 | 4.559928 | 82.78906
47.1875 | 950.0014 | 4.560122 | 82.79258
47.19584 | 950.0012 | 4.560312 | 82.79603
47.20416 | 950.0008 | 4.560502 | 82.79948
47.2125 | 950.0003 | 4.560696 | 82.80301
47.22083 | 950.0019 | 4.560881 | 82.80636
47.22917 | 950.002 | 4.56106 | 82.80961
47.2375 | 950.0038 | 4.561243 | 82.81294
47.24584 | 950.0038 | 4.561424 | 82.81622
47.25416 | 950.0045 | 4.561615 | 82.81969
47.2625 | 950.0038 | 4.561804 | 82.82312
47.27083 | 950.0051 | 4.561983 | 82.82637
47.27917 | 950.0043 | 4.562164 | 82.82966
47.2875 | 950.0047 | 4.562348 | 82.833
47.29584 | 950.0048 | 4.562528 | 82.83627
47.30416 | 950.0049 | 4.562714 | 82.83964
47.3125 | 950.005 | 4.562903 | 82.84308
47.32084 | 950.0043 | 4.56308 | 82.84629
47.32916 | 950.0041 | 4.563252 | 82.84941
47.3375 | 950.0031 | 4.563424 | 82.85253
47.34583 | 950.0028 | 4.563598 | 82.85569
47.35417 | 950.0032 | 4.563766 | 82.85874
47.3625 | 950.0022 | 4.563922 | 82.86158
47.37084 | 950.0024 | 4.564074 | 82.86434
47.37916 | 950.0018 | 4.564229 | 82.86715
47.3875 | 950.0018 | 4.56439 | 82.87007
47.39583 | 950.0024 | 4.564552 | 82.87301
47.40417 | 950.002 | 4.564713 | 82.87594
47.4125 | 950.0022 | 4.564872 | 82.87882
47.42084 | 950.0016 | 4.565034 | 82.88177
47.42916 | 950.0018 | 4.565194 | 82.88467
47.4375 | 950.0022 | 4.565352 | 82.88754
47.44584 | 950.0016 | 4.565523 | 82.89064
47.45416 | 950.002 | 4.565692 | 82.89371
47.4625 | 950.0032 | 4.565852 | 82.89662
47.47083 | 950.0028 | 4.566011 | 82.8995
47.47917 | 950.0031 | 4.566183 | 82.90263
47.4875 | 950.0038 | 4.566362 | 82.90588
47.49584 | 950.0035 | 4.566536 | 82.90904
47.50416 | 950.0032 | 4.5667 | 82.91201
47.5125 | 950.0039 | 4.566852 | 82.91477
47.52083 | 950.0043 | 4.567004 | 82.91753
47.52917 | 950.0043 | 4.567167 | 82.92049
47.5375 | 950.0048 | 4.56734 | 82.92363
47.54584 | 950.0041 | 4.56752 | 82.9269
47.55416 | 950.0051 | 4.567708 | 82.93031
47.5625 | 950.0051 | 4.567894 | 82.93369
47.57084 | 950.005 | 4.568076 | 82.937
47.57916 | 950.0058 | 4.568243 | 82.94003
47.5875 | 950.0048 | 4.568412 | 82.9431
47.59583 | 950.0055 | 4.568597 | 82.94645
47.60417 | 950.0062 | 4.56879 | 82.94996
47.6125 | 950.0059 | 4.568988 | 82.95355
47.62084 | 950.0062 | 4.569188 | 82.95718
47.62916 | 950.0066 | 4.569382 | 82.96071
47.6375 | 950.0064 | 4.569566 | 82.96405
47.64583 | 950.0069 | 4.569746 | 82.96732
47.65417 | 950.0072 | 4.56993 | 82.97066
47.6625 | 950.007 | 4.570106 | 82.97385
47.67084 | 950.0076 | 4.570269 | 82.97681
47.67916 | 950.0078 | 4.570435 | 82.97983
47.6875 | 950.0087 | 4.570606 | 82.98293
47.69584 | 950.0088 | 4.57078 | 82.98609
47.70416 | 950.0086 | 4.570956 | 82.98928
47.7125 | 950.0095 | 4.571137 | 82.99257
47.72083 | 950.0094 | 4.571328 | 82.99604
47.72917 | 950.0095 | 4.571522 | 82.99956
47.7375 | 950.0082 | 4.57172 | 83.00316
47.74584 | 950.0082 | 4.571918 | 83.00675
47.75416 | 950.0081 | 4.572114 | 83.01031
47.7625 | 950.0088 | 4.572298 | 83.01365
47.77083 | 950.0086 | 4.57247 | 83.01677
47.77917 | 950.0078 | 4.572646 | 83.01997
47.7875 | 950.008 | 4.57283 | 83.02331
47.79584 | 950.008 | 4.573014 | 83.02665
47.80416 | 950.0082 | 4.573204 | 83.0301
47.8125 | 950.0086 | 4.573389 | 83.03346
47.82084 | 950.0086 | 4.573568 | 83.03671
47.82916 | 950.0093 | 4.573754 | 83.04008
47.8375 | 950.0095 | 4.573945 | 83.04355
47.84583 | 950.0099 | 4.574134 | 83.04698
47.85417 | 950.0106 | 4.574326 | 83.05047
47.8625 | 950.0111 | 4.574522 | 83.05403
47.87084 | 950.0116 | 4.574713 | 83.0575
47.87916 | 950.0112 | 4.574902 | 83.06093
47.8875 | 950.0106 | 4.57509 | 83.06434
47.89583 | 950.0101 | 4.575281 | 83.06781
47.90417 | 950.0113 | 4.57547 | 83.07124
47.9125 | 950.0113 | 4.575662 | 83.07473
47.92084 | 950.0099 | 4.575847 | 83.07808
47.92916 | 950.0089 | 4.576028 | 83.08137
47.9375 | 950.0085 | 4.576218 | 83.08482
47.94584 | 950.0089 | 4.576402 | 83.08816
47.95416 | 950.0089 | 4.576578 | 83.09136
47.9625 | 950.0086 | 4.576736 | 83.09422
47.97083 | 950.0091 | 4.576896 | 83.09713
47.97917 | 950.0087 | 4.577076 | 83.1004
47.9875 | 950.0087 | 4.577254 | 83.10363
47.99584 | 950.0094 | 4.577431 | 83.10684
48.00416 | 950.0093 | 4.577611 | 83.11011
48.0125 | 950.0095 | 4.577789 | 83.11334
48.02083 | 950.0098 | 4.577969 | 83.11661
48.02917 | 950.0092 | 4.578147 | 83.11984
48.0375 | 950.0094 | 4.578312 | 83.12284
48.04584 | 950.0101 | 4.57848 | 83.12589
48.05416 | 950.0091 | 4.578644 | 83.12887
48.0625 | 950.0094 | 4.578796 | 83.13163
48.07084 | 950.0103 | 4.578948 | 83.13439
48.07916 | 950.01 | 4.579106 | 83.13725
48.0875 | 950.01 | 4.57927 | 83.14023
48.09583 | 950.0097 | 4.579437 | 83.14326
48.10417 | 950.0087 | 4.579607 | 83.14635
48.1125 | 950.0092 | 4.579779 | 83.14947
48.12084 | 950.0084 | 4.579948 | 83.15254
48.12916 | 950.0091 | 4.580114 | 83.15555
48.1375 | 950.0092 | 4.580275 | 83.15848
48.14583 | 950.0089 | 4.580441 | 83.16149
48.15417 | 950.0089 | 4.580612 | 83.1646
48.1625 | 950.0091 | 4.580783 | 83.1677
48.17084 | 950.0084 | 4.580948 | 83.1707
48.17916 | 950.0082 | 4.581116 | 83.17375
48.1875 | 950.0084 | 4.581288 | 83.17687
48.19584 | 950.0089 | 4.581476 | 83.18028
48.20416 | 950.0084 | 4.581657 | 83.18357
48.2125 | 950.0082 | 4.581833 | 83.18676
48.22083 | 950.0098 | 4.581997 | 83.18974
48.22917 | 950.0094 | 4.582167 | 83.19283
48.2375 | 950.0094 | 4.582346 | 83.19608
48.24584 | 950.0091 | 4.582529 | 83.1994
48.25416 | 950.0091 | 4.582709 | 83.20267
48.2625 | 950.0092 | 4.582882 | 83.20581
48.27083 | 950.0094 | 4.583041 | 83.2087
48.27917 | 950.009 | 4.583194 | 83.21147
48.2875 | 950.0089 | 4.583348 | 83.21427
48.29584 | 950.0087 | 4.583506 | 83.21714
48.30416 | 950.0101 | 4.583664 | 83.22001
48.3125 | 950.01 | 4.58383 | 83.22302
48.32084 | 950.01 | 4.584 | 83.22611
48.32916 | 950.0093 | 4.584174 | 83.22927
48.3375 | 950.0101 | 4.584344 | 83.23235
48.34583 | 950.0092 | 4.584506 | 83.2353
48.35417 | 950.0091 | 4.584671 | 83.23829
48.3625 | 950.0094 | 4.58484 | 83.24136
48.37084 | 950.0093 | 4.58501 | 83.24445
48.37916 | 950.0087 | 4.58518 | 83.24753
48.3875 | 950.0086 | 4.585352 | 83.25065
48.39583 | 950.008 | 4.58552 | 83.25371
48.40417 | 950.0074 | 4.585699 | 83.25695
48.4125 | 950.0064 | 4.58588 | 83.26024
48.42084 | 950.0064 | 4.586056 | 83.26344
48.42916 | 950.0069 | 4.58623 | 83.2666
48.4375 | 950.0056 | 4.586402 | 83.26972
48.44584 | 950.0053 | 4.586574 | 83.27284
48.45416 | 950.0059 | 4.586748 | 83.276
48.4625 | 950.0059 | 4.586912 | 83.27898
48.47083 | 950.0064 | 4.587068 | 83.28181
48.47917 | 950.0068 | 4.587228 | 83.28472
48.4875 | 950.0069 | 4.587391 | 83.28767
48.49584 | 950.0061 | 4.587558 | 83.29071
48.50416 | 950.0059 | 4.587726 | 83.29376
48.5125 | 950.0069 | 4.587886 | 83.29666
48.52083 | 950.0063 | 4.588046 | 83.29957
48.52917 | 950.0076 | 4.588219 | 83.30271
48.5375 | 950.0069 | 4.588404 | 83.30607
48.54584 | 950.0071 | 4.588581 | 83.30928
48.55416 | 950.007 | 4.58875 | 83.31235
48.5625 | 950.0059 | 4.58892 | 83.31543
48.57084 | 950.0055 | 4.589096 | 83.31863
48.57916 | 950.0056 | 4.589265 | 83.3217
48.5875 | 950.0051 | 4.589438 | 83.32484
48.59583 | 950.0046 | 4.589609 | 83.32794
48.60417 | 950.0047 | 4.589785 | 83.33114
48.6125 | 950.0047 | 4.589968 | 83.33446
48.62084 | 950.005 | 4.590154 | 83.33784
48.62916 | 950.0047 | 4.590338 | 83.34118
48.6375 | 950.0051 | 4.59051 | 83.3443
48.64583 | 950.0056 | 4.590674 | 83.34728
48.65417 | 950.0058 | 4.590834 | 83.35018
48.6625 | 950.0059 | 4.590991 | 83.35304
48.67084 | 950.007 | 4.591146 | 83.35585
48.67916 | 950.0068 | 4.591308 | 83.35879
48.6875 | 950.0074 | 4.591472 | 83.36177
48.69584 | 950.0085 | 4.59163 | 83.36464
48.70416 | 950.0084 | 4.591783 | 83.36741
48.7125 | 950.0079 | 4.591942 | 83.3703
48.72083 | 950.0082 | 4.592098 | 83.37313
48.72917 | 950.0082 | 4.59225 | 83.37589
48.7375 | 950.0082 | 4.5924 | 83.37862
48.74584 | 950.0076 | 4.592553 | 83.38139
48.75416 | 950.0078 | 4.592704 | 83.38414
48.7625 | 950.0074 | 4.592861 | 83.38699
48.77083 | 950.0075 | 4.593022 | 83.38991
48.77917 | 950.007 | 4.593182 | 83.39281
48.7875 | 950.0075 | 4.593342 | 83.39572
48.79584 | 950.0074 | 4.593508 | 83.39873
48.80416 | 950.0074 | 4.593668 | 83.40164
48.8125 | 950.0078 | 4.593824 | 83.40447
48.82084 | 950.0089 | 4.593986 | 83.40741
48.82916 | 950.009 | 4.594154 | 83.41046
48.8375 | 950.0087 | 4.59432 | 83.41348
48.84583 | 950.0089 | 4.594488 | 83.41653
48.85417 | 950.009 | 4.594653 | 83.41952
48.8625 | 950.0099 | 4.594804 | 83.42226
48.87084 | 950.01 | 4.594956 | 83.42502
48.87916 | 950.0093 | 4.595108 | 83.42778
48.8875 | 950.0082 | 4.595265 | 83.43063
48.89583 | 950.0086 | 4.595432 | 83.43367
48.90417 | 950.0082 | 4.595596 | 83.43664
48.9125 | 950.0081 | 4.59576 | 83.43962
48.92084 | 950.0079 | 4.595926 | 83.44263
48.92916 | 950.008 | 4.596098 | 83.44576
48.9375 | 950.0075 | 4.596264 | 83.44877
48.94584 | 950.0078 | 4.596424 | 83.45168
48.95416 | 950.0069 | 4.596568 | 83.45429
48.9625 | 950.0071 | 4.596718 | 83.45701
48.97083 | 950.0066 | 4.596884 | 83.46003
48.97917 | 950.0059 | 4.597062 | 83.46326
48.9875 | 950.0053 | 4.597236 | 83.46642
48.99584 | 950.0049 | 4.597409 | 83.46956
49.00416 | 950.0048 | 4.59759 | 83.47285
49.0125 | 950.0042 | 4.59777 | 83.47611
49.02083 | 950.004 | 4.597957 | 83.47951
49.02917 | 950.0032 | 4.598145 | 83.48292
49.0375 | 950.0028 | 4.598318 | 83.48606
49.04584 | 950.0031 | 4.598467 | 83.48877
49.05416 | 950.0024 | 4.598614 | 83.49144
49.0625 | 950.0036 | 4.59877 | 83.49427
49.07084 | 950.003 | 4.598938 | 83.49732
49.07916 | 950.0039 | 4.599116 | 83.50055
49.0875 | 950.0041 | 4.599289 | 83.50369
49.09583 | 950.0043 | 4.599459 | 83.50678
49.10417 | 950.0041 | 4.599629 | 83.50987
49.1125 | 950.0032 | 4.599802 | 83.51301
49.12084 | 950.0039 | 4.599975 | 83.51615
49.12916 | 950.0036 | 4.60015 | 83.51932
49.1375 | 950.0036 | 4.600316 | 83.52234
49.14583 | 950.0049 | 4.600483 | 83.52537
49.15417 | 950.0043 | 4.60066 | 83.52858
49.1625 | 950.0051 | 4.600846 | 83.53196
49.17084 | 950.0056 | 4.601037 | 83.53543
49.17916 | 950.0047 | 4.601226 | 83.53886
49.1875 | 950.0058 | 4.601408 | 83.54216
49.19584 | 950.0048 | 4.601582 | 83.54532
49.20416 | 950.0051 | 4.601756 | 83.54848
49.2125 | 950.0056 | 4.601924 | 83.55153
49.22083 | 950.0056 | 4.602094 | 83.55462
49.22917 | 950.0068 | 4.602265 | 83.55772
49.2375 | 950.0072 | 4.602429 | 83.5607
49.24584 | 950.008 | 4.602584 | 83.56352
49.25416 | 950.0079 | 4.602747 | 83.56647
49.2625 | 950.008 | 4.602924 | 83.56969
49.27083 | 950.009 | 4.603092 | 83.57274
49.27917 | 950.0091 | 4.603248 | 83.57557
49.2875 | 950.0095 | 4.603416 | 83.57862
49.29584 | 950.0095 | 4.603588 | 83.58174
49.30416 | 950.0093 | 4.60375 | 83.58469
49.3125 | 950.0099 | 4.603912 | 83.58763
49.32084 | 950.0082 | 4.604084 | 83.59075
49.32916 | 950.0082 | 4.604259 | 83.59393
49.3375 | 950.0089 | 4.604431 | 83.59705
49.34583 | 950.01 | 4.6046 | 83.60012
49.35417 | 950.0109 | 4.604766 | 83.60313
49.3625 | 950.0109 | 4.60492 | 83.60593
49.37084 | 950.0113 | 4.605076 | 83.60876
49.37916 | 950.0109 | 4.605236 | 83.61166
49.3875 | 950.0111 | 4.605406 | 83.61475
49.39583 | 950.0109 | 4.605578 | 83.61787
49.40417 | 950.0106 | 4.605744 | 83.62089
49.4125 | 950.0099 | 4.605916 | 83.62401
49.42084 | 950.0094 | 4.60609 | 83.62717
49.42916 | 950.009 | 4.60626 | 83.63026
49.4375 | 950.0086 | 4.606426 | 83.63327
49.44584 | 950.008 | 4.606594 | 83.63632
49.45416 | 950.0078 | 4.606762 | 83.63937
49.4625 | 950.0075 | 4.60693 | 83.64242
49.47083 | 950.0063 | 4.607104 | 83.64558
49.47917 | 950.0058 | 4.607284 | 83.64885
49.4875 | 950.0056 | 4.607471 | 83.65224
49.49584 | 950.0039 | 4.607653 | 83.65555
49.50416 | 950.0043 | 4.607821 | 83.6586
49.5125 | 950.004 | 4.607986 | 83.66159
49.52083 | 950.0041 | 4.608152 | 83.66461
49.52917 | 950.0039 | 4.608319 | 83.66764
49.5375 | 950.0047 | 4.608482 | 83.6706
49.54584 | 950.0043 | 4.608646 | 83.67358
49.55416 | 950.0045 | 4.608809 | 83.67654
49.5625 | 950.0049 | 4.608974 | 83.67953
49.57084 | 950.0047 | 4.609137 | 83.68249
49.57916 | 950.0039 | 4.60929 | 83.68527
49.5875 | 950.0043 | 4.609437 | 83.68794
49.59583 | 950.0028 | 4.609584 | 83.69061
-4 | 0 | 0 | 0
-4 | 1 | 0 | 0
49.60417 | 950.0031 | 4.609729 | 83.69324
49.6125 | 950.0031 | 4.609864 | 83.69569
49.62084 | 950.0025 | 4.61001 | 83.69834
49.62916 | 950.0022 | 4.610162 | 83.7011
49.6375 | 950.0031 | 4.610321 | 83.70399
49.64583 | 950.0032 | 4.610481 | 83.70689
-4 | 0 | 0 | 0
49.65417 | 950.0034 | 4.610648 | 83.70992
49.6625 | 950.0032 | 4.610815 | 83.71296
49.67084 | 950.0028 | 4.610977 | 83.7159
49.67916 | 950.0031 | 4.611148 | 83.719
49.6875 | 950.0035 | 4.611307 | 83.72189
49.69584 | 950.004 | 4.61145 | 83.72448

## ProcessedData
Time /min | Time reset /s | Mass % | Conversion
18.44583 | 0 | 96.8905 | 0
18.45416 | 0.4998 | 96.60071 | 0.9949848
18.4625 | 1.0002 | 96.19054 | 2.403336
18.47083 | 1.5 | 95.8678 | 3.511465
18.47916 | 1.9998 | 95.587 | 4.475593
18.4875 | 2.5002 | 95.31997 | 5.392467
18.49583 | 3 | 95.06103 | 6.281539
18.50417 | 3.5004 | 94.79383 | 7.198975
18.5125 | 4.0002 | 94.53322 | 8.093782
18.52084 | 4.5006 | 94.2676 | 9.005794
18.52917 | 5.0004 | 94.00467 | 9.90858
18.5375 | 5.5002 | 93.74466 | 10.80133
18.54584 | 6.0006 | 93.48854 | 11.68074
18.55417 | 6.5004 | 93.24305 | 12.52362
18.5625 | 7.0002 | 93.00056 | 13.35621
18.57083 | 7.5 | 92.76534 | 14.16387
18.57916 | 7.9998 | 92.54239 | 14.92939
18.5875 | 8.5002 | 92.31943 | 15.6949
18.59583 | 9 | 92.10231 | 16.44041
18.60416 | 9.4998 | 91.87901 | 17.20711
18.6125 | 10.0002 | 91.66266 | 17.94994
18.62083 | 10.5 | 91.46074 | 18.64326
18.62917 | 11.0004 | 91.26124 | 19.32824
18.6375 | 11.5002 | 91.06323 | 20.0081
18.64584 | 12.0006 | 90.87067 | 20.66927
18.65417 | 12.5004 | 90.68236 | 21.31584
18.6625 | 13.0002 | 90.49325 | 21.96516
18.67084 | 13.5006 | 90.31505 | 22.57701
18.67917 | 14.0004 | 90.13446 | 23.19709
18.6875 | 14.5002 | 89.96248 | 23.78756
18.69583 | 15 | 89.79313 | 24.36906
18.70416 | 15.4998 | 89.63328 | 24.91788
18.7125 | 16.0002 | 89.47123 | 25.47432
18.72083 | 16.5 | 89.32229 | 25.98568
18.72916 | 16.9998 | 89.17972 | 26.47522
18.7375 | 17.5002 | 89.04199 | 26.94812
18.74583 | 18 | 88.91156 | 27.39596
18.75417 | 18.5004 | 88.792 | 27.80646
18.7625 | 19.0002 | 88.67629 | 28.20375
18.77084 | 19.5006 | 88.5669 | 28.57934
18.77917 | 20.0004 | 88.46768 | 28.92002
18.7875 | 20.5002 | 88.37427 | 29.24075
18.79584 | 21.0006 | 88.28934 | 29.53237
18.80417 | 21.5004 | 88.21085 | 29.80186
18.8125 | 22.0002 | 88.13169 | 30.07365
18.82083 | 22.5 | 88.06484 | 30.30318
18.82916 | 22.9998 | 88.00743 | 30.5003
18.8375 | 23.5002 | 87.94839 | 30.70302
18.84583 | 24 | 87.89331 | 30.89216
18.85416 | 24.4998 | 87.84091 | 31.07207
18.8625 | 25.0002 | 87.78499 | 31.26407
18.87083 | 25.5 | 87.72522 | 31.46929
18.87917 | 26.0004 | 87.66166 | 31.68753
18.8875 | 26.5002 | 87.60067 | 31.89693
18.89584 | 27.0006 | 87.53881 | 32.10932
18.90417 | 27.5004 | 87.47376 | 32.33267
18.9125 | 28.0002 | 87.40858 | 32.55647
18.92084 | 28.5006 | 87.34297 | 32.78176
18.92917 | 29.0004 | 87.27314 | 33.02152
18.9375 | 29.5002 | 87.20041 | 33.27124
18.94583 | 30 | 87.12619 | 33.52608
18.95416 | 30.4998 | 87.05073 | 33.78516
18.9625 | 31.0002 | 86.97744 | 34.03682
18.97083 | 31.5 | 86.90712 | 34.27826
18.97916 | 31.9998 | 86.83339 | 34.53142
18.9875 | 32.5002 | 86.75812 | 34.78987
18.99583 | 33 | 86.68399 | 35.0444
19.00417 | 33.5004 | 86.61082 | 35.29562
19.0125 | 34.0002 | 86.53413 | 35.55894
19.02084 | 34.5006 | 86.45842 | 35.81889
19.02917 | 35.0004 | 86.38115 | 36.08421
19.0375 | 35.5002 | 86.30562 | 36.34353
19.04584 | 36.0006 | 86.23216 | 36.59576
19.05417 | 36.5004 | 86.16132 | 36.839
19.0625 | 37.0002 | 86.09076 | 37.08125
19.07083 | 37.5 | 86.01771 | 37.3321
19.07916 | 37.9998 | 85.9475 | 37.57316
19.0875 | 38.5002 | 85.87353 | 37.82713
19.09583 | 39 | 85.79813 | 38.08602
19.10416 | 39.4998 | 85.72117 | 38.35027
19.1125 | 40.0002 | 85.64448 | 38.61359
19.12083 | 40.5 | 85.57231 | 38.86139
19.12917 | 41.0004 | 85.50008 | 39.10937
19.1375 | 41.5002 | 85.42746 | 39.35872
19.14584 | 42.0006 | 85.35622 | 39.60334
19.15417 | 42.5004 | 85.28594 | 39.84465
19.1625 | 43.0002 | 85.21386 | 40.09213
19.17084 | 43.5006 | 85.13864 | 40.3504
19.17917 | 44.0004 | 85.06587 | 40.60026
19.1875 | 44.5002 | 84.99608 | 40.83989
19.19583 | 45 | 84.92248 | 41.09261
19.20416 | 45.4998 | 84.85031 | 41.3404
19.2125 | 46.0002 | 84.7775 | 41.59038
19.22083 | 46.5 | 84.70522 | 41.83855
19.22916 | 46.9998 | 84.63569 | 42.0773
19.2375 | 47.5002 | 84.56807 | 42.30945
19.24583 | 48 | 84.49955 | 42.54472
19.25417 | 48.5004 | 84.43347 | 42.77163
19.2625 | 49.0002 | 84.36567 | 43.0044
19.27084 | 49.5006 | 84.29439 | 43.24914
19.27917 | 50.0004 | 84.22286 | 43.49476
19.2875 | 50.5002 | 84.15601 | 43.72429
19.29584 | 51.0006 | 84.09085 | 43.94802
19.30417 | 51.5004 | 84.02645 | 44.16914
19.3125 | 52.0002 | 83.96116 | 44.3933
19.32083 | 52.5 | 83.89101 | 44.63418
19.32916 | 52.9998 | 83.81978 | 44.87873
19.3375 | 53.5002 | 83.75186 | 45.11194
19.34583 | 54 | 83.68422 | 45.34422
19.35416 | 54.4998 | 83.61546 | 45.58029
19.3625 | 55.0002 | 83.54816 | 45.81138
19.37083 | 55.5 | 83.4804 | 46.04403
19.37917 | 56.0004 | 83.41404 | 46.27188
19.3875 | 56.5002 | 83.34704 | 46.5019
19.39584 | 57.0006 | 83.2792 | 46.73486
19.40417 | 57.5004 | 83.21226 | 46.96471
19.4125 | 58.0002 | 83.14793 | 47.18557
19.42084 | 58.5006 | 83.08446 | 47.40351
19.42917 | 59.0004 | 83.01732 | 47.63403
19.4375 | 59.5002 | 82.95065 | 47.86294
19.44583 | 60 | 82.88456 | 48.08985
19.45416 | 60.4998 | 82.81935 | 48.31377
19.4625 | 61.0002 | 82.75696 | 48.52797
19.47083 | 61.5 | 82.69491 | 48.74104
19.47916 | 61.9998 | 82.62958 | 48.96534
19.4875 | 62.5002 | 82.56335 | 49.19275
19.49583 | 63 | 82.50039 | 49.40894
19.50417 | 63.5004 | 82.43669 | 49.62762
19.5125 | 64.0002 | 82.36974 | 49.85752
19.52084 | 64.5006 | 82.3081 | 50.06916
19.52917 | 65.0004 | 82.24996 | 50.26877
19.5375 | 65.5002 | 82.1925 | 50.46607
19.54584 | 66.0006 | 82.13471 | 50.6645
19.55417 | 66.5004 | 82.07608 | 50.86579
19.5625 | 67.0002 | 82.01459 | 51.07693
19.57083 | 67.5 | 81.95259 | 51.28981
19.57916 | 67.9998 | 81.89012 | 51.50432
19.5875 | 68.5002 | 81.82085 | 51.74214
19.59583 | 69 | 81.75242 | 51.9771
19.60416 | 69.4998 | 81.68891 | 52.19516
19.6125 | 70.0002 | 81.63149 | 52.39233
19.62083 | 70.5 | 81.57695 | 52.5796
19.62917 | 71.0004 | 81.52328 | 52.76387
19.6375 | 71.5002 | 81.46816 | 52.95313
19.64584 | 72.0006 | 81.40922 | 53.15548
19.65417 | 72.5004 | 81.34419 | 53.37878
19.6625 | 73.0002 | 81.28075 | 53.59659
19.67084 | 73.5006 | 81.22541 | 53.78659
19.67917 | 74.0004 | 81.17282 | 53.96719
19.6875 | 74.5002 | 81.11848 | 54.15377
19.69583 | 75 | 81.06552 | 54.33561
19.70416 | 75.4998 | 81.01346 | 54.51433
19.7125 | 76.0002 | 80.95783 | 54.70534
19.72083 | 76.5 | 80.89881 | 54.908
19.72916 | 76.9998 | 80.84249 | 55.10138
19.7375 | 77.5002 | 80.78933 | 55.2839
19.74583 | 78 | 80.74004 | 55.45315
19.75417 | 78.5004 | 80.6876 | 55.63319
19.7625 | 79.0002 | 80.63281 | 55.82132
19.77084 | 79.5006 | 80.57553 | 56.018
19.77917 | 80.0004 | 80.52057 | 56.2067
19.7875 | 80.5002 | 80.46549 | 56.39584
19.79584 | 81.0006 | 80.41031 | 56.58528
19.80417 | 81.5004 | 80.35837 | 56.76363
19.8125 | 82.0002 | 80.30566 | 56.9446
19.82083 | 82.5 | 80.25077 | 57.13305
19.82916 | 82.9998 | 80.19892 | 57.31109
19.8375 | 83.5002 | 80.14887 | 57.48296
19.84583 | 84 | 80.09754 | 57.65919
19.85416 | 84.4998 | 80.04507 | 57.83935
19.8625 | 85.0002 | 79.99354 | 58.01626
19.87083 | 85.5 | 79.9424 | 58.19187
19.87917 | 86.0004 | 79.89365 | 58.35925
19.8875 | 86.5002 | 79.84318 | 58.53255
19.89584 | 87.0006 | 79.79387 | 58.70186
19.90417 | 87.5004 | 79.74298 | 58.8766
19.9125 | 88.0002 | 79.69187 | 59.05208
19.92084 | 88.5006 | 79.64381 | 59.21709
19.92917 | 89.0004 | 79.59768 | 59.37549
19.9375 | 89.5002 | 79.55018 | 59.53857
19.94583 | 90 | 79.50107 | 59.70719
19.95416 | 90.4998 | 79.45276 | 59.87308
19.9625 | 91.0002 | 79.4041 | 60.04014
19.97083 | 91.5 | 79.35795 | 60.19861
19.97916 | 91.9998 | 79.31535 | 60.34485
19.9875 | 92.5002 | 79.27127 | 60.49621
19.99583 | 93 | 79.22156 | 60.6669
20.00417 | 93.5004 | 79.17089 | 60.84088
20.0125 | 94.0002 | 79.12149 | 61.01051
20.02084 | 94.5006 | 79.07323 | 61.1762
20.02917 | 95.0004 | 79.02559 | 61.33978
20.0375 | 95.5002 | 78.98085 | 61.49338
20.04584 | 96.0006 | 78.93633 | 61.64623
20.05417 | 96.5004 | 78.88911 | 61.80838
20.0625 | 97.0002 | 78.83896 | 61.98055
20.07083 | 97.5 | 78.79123 | 62.14444
20.07916 | 97.9998 | 78.7455 | 62.30147
20.0875 | 98.5002 | 78.7018 | 62.45152
20.09583 | 99 | 78.66018 | 62.5944
20.10416 | 99.4998 | 78.61979 | 62.7331
20.1125 | 100.0002 | 78.58155 | 62.86439
20.12083 | 100.5 | 78.54366 | 62.99449
20.12917 | 101.0004 | 78.50285 | 63.13463
20.1375 | 101.5002 | 78.46207 | 63.27464
20.14584 | 102.0006 | 78.42118 | 63.41503
20.15417 | 102.5004 | 78.37724 | 63.56589
20.1625 | 103.0002 | 78.33076 | 63.72547
20.17084 | 103.5006 | 78.28425 | 63.88518
20.17917 | 104.0004 | 78.23986 | 64.0376
20.1875 | 104.5002 | 78.1983 | 64.18029
20.19583 | 105 | 78.15796 | 64.31881
20.20416 | 105.4998 | 78.11965 | 64.45034
20.2125 | 106.0002 | 78.0811 | 64.58269
20.22083 | 106.5 | 78.0424 | 64.71559
20.22916 | 106.9998 | 78.00302 | 64.85081
20.2375 | 107.5002 | 77.96168 | 64.99275
20.24583 | 108 | 77.9226 | 65.1269
20.25417 | 108.5004 | 77.88644 | 65.25108
20.2625 | 109.0002 | 77.84987 | 65.37663
20.27084 | 109.5006 | 77.81423 | 65.499
20.27917 | 110.0004 | 77.77887 | 65.62044
20.2875 | 110.5002 | 77.74246 | 65.74543
20.29584 | 111.0006 | 77.70533 | 65.87291
20.30417 | 111.5004 | 77.66815 | 66.00058
20.3125 | 112.0002 | 77.63231 | 66.12363
20.32083 | 112.5 | 77.59596 | 66.24844
20.32916 | 112.9998 | 77.55635 | 66.38446
20.3375 | 113.5002 | 77.51762 | 66.51743
20.34583 | 114 | 77.48378 | 66.63363
20.35416 | 114.4998 | 77.45119 | 66.74552
20.3625 | 115.0002 | 77.41615 | 66.86584
20.37083 | 115.5 | 77.37548 | 67.00547
20.37917 | 116.0004 | 77.33779 | 67.13489
20.3875 | 116.5002 | 77.30355 | 67.25246
20.39584 | 117.0006 | 77.27047 | 67.36604
20.40417 | 117.5004 | 77.2376 | 67.47887
20.4125 | 118.0002 | 77.20576 | 67.58821
20.42084 | 118.5006 | 77.17428 | 67.69631
20.42917 | 119.0004 | 77.14025 | 67.81313
20.4375 | 119.5002 | 77.10496 | 67.93432
20.44583 | 120 | 77.07164 | 68.04871
20.45416 | 120.4998 | 77.04161 | 68.15182
20.4625 | 121.0002 | 77.01309 | 68.24975
20.47083 | 121.5 | 76.98342 | 68.35161
20.47916 | 121.9998 | 76.95147 | 68.46133
20.4875 | 122.5002 | 76.9185 | 68.57453
20.49583 | 123 | 76.88684 | 68.68325
20.50417 | 123.5004 | 76.85648 | 68.78748
20.5125 | 124.0002 | 76.82703 | 68.8886
20.52084 | 124.5006 | 76.7976 | 68.98965
20.52917 | 125.0004 | 76.76666 | 69.09587
20.5375 | 125.5002 | 76.73373 | 69.20895
20.54584 | 126.0006 | 76.6995 | 69.32646
20.55417 | 126.5004 | 76.66675 | 69.43892
20.5625 | 127.0002 | 76.63471 | 69.54895
20.57083 | 127.5 | 76.6035 | 69.65611
20.57916 | 127.9998 | 76.57085 | 69.76819
20.5875 | 128.5002 | 76.54144 | 69.86918
20.59583 | 129 | 76.51337 | 69.96556
20.60416 | 129.4998 | 76.48534 | 70.06181
20.6125 | 130.0002 | 76.45734 | 70.15793
20.62083 | 130.5 | 76.42904 | 70.25512
20.62917 | 131.0004 | 76.40055 | 70.35293
20.6375 | 131.5002 | 76.37343 | 70.44606
20.64584 | 132.0006 | 76.34806 | 70.53315
20.65417 | 132.5004 | 76.32293 | 70.61942
20.6625 | 133.0002 | 76.2963 | 70.71087
20.67084 | 133.5006 | 76.26838 | 70.80675
20.67917 | 134.0004 | 76.24073 | 70.90169
20.6875 | 134.5002 | 76.21445 | 70.9919
20.69583 | 135 | 76.18973 | 71.0768
20.70416 | 135.4998 | 76.16547 | 71.16009
20.7125 | 136.0002 | 76.13994 | 71.24773
20.72083 | 136.5 | 76.11474 | 71.33426
20.72916 | 136.9998 | 76.0923 | 71.41131
20.7375 | 137.5002 | 76.06979 | 71.48861
20.74583 | 138 | 76.0455 | 71.57202
20.75417 | 138.5004 | 76.02178 | 71.65343
20.7625 | 139.0002 | 75.99965 | 71.72942
20.77084 | 139.5006 | 75.97877 | 71.80111
20.77917 | 140.0004 | 75.95773 | 71.87336
20.7875 | 140.5002 | 75.93602 | 71.94792
20.79584 | 141.0006 | 75.91238 | 72.02908
20.80417 | 141.5004 | 75.88669 | 72.11729
20.8125 | 142.0002 | 75.86256 | 72.20014
20.82083 | 142.5 | 75.8377 | 72.28548
20.82916 | 142.9998 | 75.81198 | 72.37382
20.8375 | 143.5002 | 75.78663 | 72.46084
20.84583 | 144 | 75.76194 | 72.54562
20.85416 | 144.4998 | 75.73863 | 72.62566
20.8625 | 145.0002 | 75.7163 | 72.70234
20.87083 | 145.5 | 75.69596 | 72.77216
20.87917 | 146.0004 | 75.67486 | 72.8446
20.8875 | 146.5002 | 75.65117 | 72.92595
20.89584 | 147.0006 | 75.62666 | 73.01011
20.90417 | 147.5004 | 75.60431 | 73.08684
20.9125 | 148.0002 | 75.58423 | 73.15579
20.92084 | 148.5006 | 75.5643 | 73.22424
20.92917 | 149.0004 | 75.54345 | 73.2958
20.9375 | 149.5002 | 75.5209 | 73.37323
20.94583 | 150 | 75.49516 | 73.46162
20.95416 | 150.4998 | 75.47228 | 73.54017
20.9625 | 151.0002 | 75.45391 | 73.60326
20.97083 | 151.5 | 75.43666 | 73.66248
20.97916 | 151.9998 | 75.41901 | 73.72307
20.9875 | 152.5002 | 75.40184 | 73.78204
20.99583 | 153 | 75.38483 | 73.84045
21.00417 | 153.5004 | 75.36683 | 73.90223
21.0125 | 154.0002 | 75.34575 | 73.97461
21.02084 | 154.5006 | 75.32558 | 74.04387
21.02917 | 155.0004 | 75.30714 | 74.1072
21.0375 | 155.5002 | 75.29047 | 74.16443
21.04584 | 156.0006 | 75.27286 | 74.2249
21.05417 | 156.5004 | 75.25245 | 74.29496
21.0625 | 157.0002 | 75.23464 | 74.35612
21.07083 | 157.5 | 75.21639 | 74.41877
21.07916 | 157.9998 | 75.19617 | 74.48821
21.0875 | 158.5002 | 75.17529 | 74.5599
21.09583 | 159 | 75.15541 | 74.62816
21.10416 | 159.4998 | 75.13627 | 74.69387
21.1125 | 160.0002 | 75.11817 | 74.75602
21.12083 | 160.5 | 75.10067 | 74.81611
21.12917 | 161.0004 | 75.08469 | 74.87097
21.1375 | 161.5002 | 75.06901 | 74.92483
21.14584 | 162.0006 | 75.05375 | 74.9772
21.15417 | 162.5004 | 75.03829 | 75.03031
21.1625 | 163.0002 | 75.02133 | 75.08853
21.17084 | 163.5006 | 75.00058 | 75.15979
21.17917 | 164.0004 | 74.9787 | 75.2349
21.1875 | 164.5002 | 74.96058 | 75.29712
21.19583 | 165 | 74.94413 | 75.3536
21.20416 | 165.4998 | 74.92772 | 75.40995
21.2125 | 166.0002 | 74.91094 | 75.46755
21.22083 | 166.5 | 74.89324 | 75.52833
21.22916 | 166.9998 | 74.87409 | 75.5941
21.2375 | 167.5002 | 74.85531 | 75.65856
21.24583 | 168 | 74.83817 | 75.7174
21.25417 | 168.5004 | 74.82056 | 75.77787
21.2625 | 169.0002 | 74.80277 | 75.83896
21.27084 | 169.5006 | 74.78501 | 75.89993
21.27917 | 170.0004 | 74.76829 | 75.95735
21.2875 | 170.5002 | 74.75063 | 76.018
21.29584 | 171.0006 | 74.73303 | 76.07841
21.30417 | 171.5004 | 74.71658 | 76.13489
21.3125 | 172.0002 | 74.7009 | 76.18875
21.32083 | 172.5 | 74.68523 | 76.24254
21.32916 | 172.9998 | 74.66952 | 76.29647
21.3375 | 173.5002 | 74.65369 | 76.35083
21.34583 | 174 | 74.63781 | 76.40537
21.35416 | 174.4998 | 74.62183 | 76.46023
21.3625 | 175.0002 | 74.60614 | 76.51409
21.37083 | 175.5 | 74.59007 | 76.56926
21.37917 | 176.0004 | 74.57415 | 76.62393
21.3875 | 176.5002 | 74.55837 | 76.6781
21.39584 | 177.0006 | 74.54271 | 76.7319
21.40417 | 177.5004 | 74.52702 | 76.78576
21.4125 | 178.0002 | 74.51015 | 76.84367
21.42084 | 178.5006 | 74.49298 | 76.90265
21.42917 | 179.0004 | 74.47649 | 76.95925
21.4375 | 179.5002 | 74.46046 | 77.01429
21.44583 | 180 | 74.44452 | 77.06903
21.45416 | 180.4998 | 74.42856 | 77.12382
21.4625 | 181.0002 | 74.41246 | 77.17912
21.47083 | 181.5 | 74.3963 | 77.2346
21.47916 | 181.9998 | 74.38014 | 77.29008
21.4875 | 182.5002 | 74.36383 | 77.34606
21.49583 | 183 | 74.34737 | 77.4026
21.50417 | 183.5004 | 74.3305 | 77.46051
21.5125 | 184.0002 | 74.31251 | 77.52229
21.52084 | 184.5006 | 74.29564 | 77.5802
21.52917 | 185.0004 | 74.27941 | 77.63593
21.5375 | 185.5002 | 74.26331 | 77.69123
21.54584 | 186.0006 | 74.24717 | 77.74665
21.55417 | 186.5004 | 74.23112 | 77.80175
21.5625 | 187.0002 | 74.21525 | 77.85624
21.57083 | 187.5 | 74.1994 | 77.91066
21.57916 | 187.9998 | 74.18358 | 77.96496
21.5875 | 188.5002 | 74.16775 | 78.01932
21.59583 | 189 | 74.15188 | 78.0738
21.60416 | 189.4998 | 74.13609 | 78.12803
21.6125 | 190.0002 | 74.12033 | 78.18214
21.62083 | 190.5 | 74.10461 | 78.23613
21.62917 | 191.0004 | 74.08899 | 78.28974
21.6375 | 191.5002 | 74.07349 | 78.34298
21.64584 | 192.0006 | 74.058 | 78.39615
21.65417 | 192.5004 | 74.04244 | 78.44958
21.6625 | 193.0002 | 74.02681 | 78.50325
21.67084 | 193.5006 | 74.01116 | 78.55699
21.67917 | 194.0004 | 73.9948 | 78.61315
21.6875 | 194.5002 | 73.97913 | 78.66695
21.69583 | 195 | 73.96354 | 78.7205
21.70416 | 195.4998 | 73.94805 | 78.77367
21.7125 | 196.0002 | 73.93251 | 78.82704
21.72083 | 196.5 | 73.9168 | 78.88096
21.72916 | 196.9998 | 73.90104 | 78.93507
21.7375 | 197.5002 | 73.88552 | 78.98837
21.74583 | 198 | 73.87025 | 79.04079
21.75417 | 198.5004 | 73.855 | 79.09316
21.7625 | 199.0002 | 73.83962 | 79.14596
21.77084 | 199.5006 | 73.82401 | 79.19957
21.77917 | 200.0004 | 73.80856 | 79.25262
21.7875 | 200.5002 | 73.79322 | 79.3053
21.79584 | 201.0006 | 73.77802 | 79.35747
21.80417 | 201.5004 | 73.76302 | 79.40897
21.8125 | 202.0002 | 73.7481 | 79.46021
21.82083 | 202.5 | 73.73292 | 79.51232
21.82916 | 202.9998 | 73.7176 | 79.56494
21.8375 | 203.5002 | 73.70246 | 79.61693
21.84583 | 204 | 73.68764 | 79.6678
21.85416 | 204.4998 | 73.67308 | 79.71779
21.8625 | 205.0002 | 73.6583 | 79.76853
21.87083 | 205.5 | 73.64341 | 79.81965
21.87917 | 206.0004 | 73.62862 | 79.87046
21.8875 | 206.5002 | 73.61398 | 79.9207
21.89584 | 207.0006 | 73.59926 | 79.97126
21.90417 | 207.5004 | 73.58459 | 80.02163
21.9125 | 208.0002 | 73.57001 | 80.07169
21.92084 | 208.5006 | 73.55556 | 80.12131
21.92917 | 209.0004 | 73.54116 | 80.17074
21.9375 | 209.5002 | 73.52662 | 80.22068
21.94583 | 210 | 73.51198 | 80.27092
21.95416 | 210.4998 | 73.49726 | 80.32148
21.9625 | 211.0002 | 73.48263 | 80.37172
21.97083 | 211.5 | 73.46803 | 80.42184
21.97916 | 211.9998 | 73.4534 | 80.47209
21.9875 | 212.5002 | 73.43883 | 80.52208
21.99583 | 213 | 73.42436 | 80.57177
22.00417 | 213.5004 | 73.40982 | 80.6217
22.0125 | 214.0002 | 73.39537 | 80.67132
22.02084 | 214.5006 | 73.38083 | 80.72125
22.02917 | 215.0004 | 73.36641 | 80.77075
22.0375 | 215.5002 | 73.352 | 80.82025
22.04584 | 216.0006 | 73.3376 | 80.86968
22.05417 | 216.5004 | 73.32315 | 80.9193
22.0625 | 217.0002 | 73.30873 | 80.9688
22.07083 | 217.5 | 73.29435 | 81.01817
22.07916 | 217.9998 | 73.27986 | 81.06792
22.0875 | 218.5002 | 73.26563 | 81.11679
22.09583 | 219 | 73.25161 | 81.16492
22.10416 | 219.4998 | 73.2376 | 81.21304
22.1125 | 220.0002 | 73.22342 | 81.26173
22.12083 | 220.5 | 73.20905 | 81.31104
22.12917 | 221.0004 | 73.19482 | 81.35991
22.1375 | 221.5002 | 73.18066 | 81.40854
22.14584 | 222.0006 | 73.1665 | 81.45716
22.15417 | 222.5004 | 73.15248 | 81.50529
22.1625 | 223.0002 | 73.13845 | 81.55347
22.17084 | 223.5006 | 73.12448 | 81.60141
22.17917 | 224.0004 | 73.11061 | 81.64904
22.1875 | 224.5002 | 73.09687 | 81.69623
22.19583 | 225 | 73.0832 | 81.74317
22.20416 | 225.4998 | 73.06962 | 81.7898
22.2125 | 226.0002 | 73.05615 | 81.83605
22.22083 | 226.5 | 73.04273 | 81.88212
22.22916 | 226.9998 | 73.02929 | 81.92825
22.2375 | 227.5002 | 73.0158 | 81.97457
22.24583 | 228 | 73.00226 | 82.02107
22.25417 | 228.5004 | 72.98853 | 82.0682
22.2625 | 229.0002 | 72.97475 | 82.11552
22.27084 | 229.5006 | 72.96112 | 82.16233
22.27917 | 230.0004 | 72.94747 | 82.20921
22.2875 | 230.5002 | 72.93381 | 82.25609
22.29584 | 231.0006 | 72.92011 | 82.30316
22.30417 | 231.5004 | 72.90654 | 82.34972
22.3125 | 232.0002 | 72.89318 | 82.3956
22.32083 | 232.5 | 72.87973 | 82.4418
22.32916 | 232.9998 | 72.86609 | 82.48861
22.3375 | 233.5002 | 72.85249 | 82.5353
22.34583 | 234 | 72.83891 | 82.58193
22.35416 | 234.4998 | 72.82539 | 82.62838
22.3625 | 235.0002 | 72.81191 | 82.67463
22.37083 | 235.5 | 72.79828 | 82.72145
22.37917 | 236.0004 | 72.78457 | 82.76851
22.3875 | 236.5002 | 72.77099 | 82.81514
22.39584 | 237.0006 | 72.75734 | 82.86202
22.40417 | 237.5004 | 72.74369 | 82.9089
22.4125 | 238.0002 | 72.73005 | 82.95572
22.42084 | 238.5006 | 72.71649 | 83.00228
22.42917 | 239.0004 | 72.70293 | 83.04885
22.4375 | 239.5002 | 72.68944 | 83.09517
22.44583 | 240 | 72.67604 | 83.14117
22.45416 | 240.4998 | 72.66287 | 83.18637
22.4625 | 241.0002 | 72.64957 | 83.23206
22.47083 | 241.5 | 72.63617 | 83.27807
22.47916 | 241.9998 | 72.62271 | 83.32426
22.4875 | 242.5002 | 72.60935 | 83.37014
22.49583 | 243 | 72.5961 | 83.41565
22.50417 | 243.5004 | 72.58275 | 83.46147
22.5125 | 244.0002 | 72.56935 | 83.50747
22.52084 | 244.5006 | 72.55588 | 83.55373
22.52917 | 245.0004 | 72.5423 | 83.60036
22.5375 | 245.5002 | 72.52872 | 83.64699
22.54584 | 246.0006 | 72.5152 | 83.69343
22.55417 | 246.5004 | 72.50201 | 83.73869
22.5625 | 247.0002 | 72.48891 | 83.7837
22.57083 | 247.5 | 72.47574 | 83.82889
22.57916 | 247.9998 | 72.46242 | 83.87465
22.5875 | 248.5002 | 72.44904 | 83.92059
22.59583 | 249 | 72.43576 | 83.96616
22.60416 | 249.4998 | 72.42233 | 84.01229
22.6125 | 250.0002 | 72.40877 | 84.05886
22.62083 | 250.5 | 72.39533 | 84.10499
22.62917 | 251.0004 | 72.38209 | 84.15043
22.6375 | 251.5002 | 72.3688 | 84.19606
22.64584 | 252.0006 | 72.35544 | 84.24195
22.65417 | 252.5004 | 72.34215 | 84.28758
22.6625 | 253.0002 | 72.32903 | 84.33265
22.67084 | 253.5006 | 72.31575 | 84.37822
22.67917 | 254.0004 | 72.30225 | 84.4246
22.6875 | 254.5002 | 72.28867 | 84.47123
22.69583 | 255 | 72.27518 | 84.51754
22.70416 | 255.4998 | 72.2616 | 84.56417
22.7125 | 256.0002 | 72.24789 | 84.61124
22.72083 | 256.5 | 72.23418 | 84.6583
22.72916 | 256.9998 | 72.22045 | 84.70543
22.7375 | 257.5002 | 72.20678 | 84.75237
22.74583 | 258 | 72.19306 | 84.7995
22.75417 | 258.5004 | 72.17944 | 84.84625
22.7625 | 259.0002 | 72.16591 | 84.8927
22.77084 | 259.5006 | 72.15239 | 84.93914
22.77917 | 260.0004 | 72.13895 | 84.98527
22.7875 | 260.5002 | 72.12541 | 85.03177
22.79584 | 261.0006 | 72.11181 | 85.07847
22.80417 | 261.5004 | 72.09832 | 85.12478
22.8125 | 262.0002 | 72.08492 | 85.17079
22.82083 | 262.5 | 72.07149 | 85.21692
22.82916 | 262.9998 | 72.05798 | 85.2633
22.8375 | 263.5002 | 72.04425 | 85.31043
22.84583 | 264 | 72.03047 | 85.35774
22.85416 | 264.4998 | 72.01691 | 85.40431
22.8625 | 265.0002 | 72.00358 | 85.45007
22.87083 | 265.5 | 71.9904 | 85.49532
22.87917 | 266.0004 | 71.97722 | 85.54058
22.8875 | 266.5002 | 71.96379 | 85.58671
22.89584 | 267.0006 | 71.95022 | 85.63328
22.90417 | 267.5004 | 71.93635 | 85.68091
22.9125 | 268.0002 | 71.92261 | 85.7281
22.92084 | 268.5006 | 71.90903 | 85.77472
22.92917 | 269.0004 | 71.89541 | 85.82148
22.9375 | 269.5002 | 71.88183 | 85.86811
22.94583 | 270 | 71.86816 | 85.91505
22.95416 | 270.4998 | 71.85491 | 85.96056
22.9625 | 271.0002 | 71.84189 | 86.00525
22.97083 | 271.5 | 71.82889 | 86.04989
22.97916 | 271.9998 | 71.81629 | 86.09315
22.9875 | 272.5002 | 71.80403 | 86.13523
22.99583 | 273 | 71.7916 | 86.17793
23.00417 | 273.5004 | 71.77856 | 86.22269
23.0125 | 274.0002 | 71.7652 | 86.26857
23.02084 | 274.5006 | 71.75165 | 86.31507
23.02917 | 275.0004 | 71.7382 | 86.36127
23.0375 | 275.5002 | 71.72498 | 86.40665
23.04584 | 276.0006 | 71.71189 | 86.4516
23.05417 | 276.5004 | 71.69862 | 86.49717
23.0625 | 277.0002 | 71.68538 | 86.54261
23.07083 | 277.5 | 71.67226 | 86.58768
23.07916 | 277.9998 | 71.65906 | 86.633
23.0875 | 278.5002 | 71.64548 | 86.67963
23.09583 | 279 | 71.63161 | 86.72726
23.10416 | 279.4998 | 71.61775 | 86.77482
23.1125 | 280.0002 | 71.60399 | 86.82207
23.12083 | 280.5 | 71.59003 | 86.87001
23.12917 | 281.0004 | 71.57596 | 86.91832
23.1375 | 281.5002 | 71.56213 | 86.96583
23.14584 | 282.0006 | 71.54842 | 87.01289
23.15417 | 282.5004 | 71.53473 | 87.0599
23.1625 | 283.0002 | 71.52089 | 87.1074
23.17084 | 283.5006 | 71.50708 | 87.15484
23.17917 | 284.0004 | 71.49324 | 87.20234
23.1875 | 284.5002 | 71.47943 | 87.24978
23.19583 | 285 | 71.46541 | 87.2979
23.20416 | 285.4998 | 71.45118 | 87.34678
23.2125 | 286.0002 | 71.43705 | 87.39528
23.22083 | 286.5 | 71.42292 | 87.44378
23.22916 | 286.9998 | 71.40871 | 87.49259
23.2375 | 287.5002 | 71.39449 | 87.5414
23.24583 | 288 | 71.38046 | 87.58959
23.25417 | 288.5004 | 71.36635 | 87.63802
23.2625 | 289.0002 | 71.35226 | 87.6864
23.27084 | 289.5006 | 71.33792 | 87.73564
23.27917 | 290.0004 | 71.32356 | 87.78495
23.2875 | 290.5002 | 71.30932 | 87.83383
23.29584 | 291.0006 | 71.29533 | 87.88189
23.30417 | 291.5004 | 71.28136 | 87.92983
23.3125 | 292.0002 | 71.26733 | 87.97802
23.32083 | 292.5 | 71.25317 | 88.02664
23.32916 | 292.9998 | 71.2391 | 88.07495
23.3375 | 293.5002 | 71.22517 | 88.12277
23.34583 | 294 | 71.21116 | 88.17089
23.35416 | 294.4998 | 71.19707 | 88.21927
23.3625 | 295.0002 | 71.18301 | 88.26752
23.37083 | 295.5 | 71.16889 | 88.31602
23.37917 | 296.0004 | 71.15478 | 88.36445
23.3875 | 296.5002 | 71.1406 | 88.41314
23.39584 | 297.0006 | 71.12648 | 88.46164
23.40417 | 297.5004 | 71.11242 | 88.50989
23.4125 | 298.0002 | 71.09823 | 88.55864
23.42084 | 298.5006 | 71.08392 | 88.60776
23.42917 | 299.0004 | 71.06967 | 88.6567
23.4375 | 299.5002 | 71.05532 | 88.70594
23.44583 | 300 | 71.04102 | 88.75507
23.45416 | 300.4998 | 71.02684 | 88.80375
23.4625 | 301.0002 | 71.01264 | 88.8525
23.47083 | 301.5 | 70.99846 | 88.90119
23.47916 | 301.9998 | 70.98423 | 88.95006
23.4875 | 302.5002 | 70.97008 | 88.99862
23.49583 | 303 | 70.95596 | 89.04712
23.50417 | 303.5004 | 70.94174 | 89.09593
23.5125 | 304.0002 | 70.92758 | 89.14456
23.52084 | 304.5006 | 70.91349 | 89.19293
23.52917 | 305.0004 | 70.8994 | 89.24131
23.5375 | 305.5002 | 70.8853 | 89.28974
23.54584 | 306.0006 | 70.8713 | 89.33781
23.55417 | 306.5004 | 70.85744 | 89.38537
23.5625 | 307.0002 | 70.84365 | 89.43275
23.57083 | 307.5 | 70.82988 | 89.48
23.57916 | 307.9998 | 70.81594 | 89.52788
23.5875 | 308.5002 | 70.80183 | 89.57631
23.59583 | 309 | 70.78758 | 89.62525
23.60416 | 309.4998 | 70.7732 | 89.67462
23.6125 | 310.0002 | 70.75891 | 89.72368
23.62083 | 310.5 | 70.74462 | 89.77274
23.62917 | 311.0004 | 70.7303 | 89.82193
23.6375 | 311.5002 | 70.71587 | 89.87149
23.64584 | 312.0006 | 70.70147 | 89.92092
23.65417 | 312.5004 | 70.687 | 89.9706
23.6625 | 313.0002 | 70.67256 | 90.02016
23.67084 | 313.5006 | 70.65813 | 90.06972
23.67917 | 314.0004 | 70.64372 | 90.11922
23.6875 | 314.5002 | 70.6293 | 90.16872
23.69583 | 315 | 70.61465 | 90.21902
23.70416 | 315.4998 | 70.59998 | 90.26939
23.7125 | 316.0002 | 70.58522 | 90.32007
23.72083 | 316.5 | 70.57033 | 90.37119
23.72916 | 316.9998 | 70.55522 | 90.42306
23.7375 | 317.5002 | 70.54005 | 90.47517
23.74583 | 318 | 70.52487 | 90.52729
23.75417 | 318.5004 | 70.50983 | 90.5789
23.7625 | 319.0002 | 70.4948 | 90.63052
23.77084 | 319.5006 | 70.47977 | 90.68214
23.77917 | 320.0004 | 70.4647 | 90.73388
23.7875 | 320.5002 | 70.44968 | 90.78543
23.79584 | 321.0006 | 70.43465 | 90.83705
23.80417 | 321.5004 | 70.41964 | 90.8886
23.8125 | 322.0002 | 70.40453 | 90.94047
23.82083 | 322.5 | 70.38944 | 90.99227
23.82916 | 322.9998 | 70.37452 | 91.04351
23.8375 | 323.5002 | 70.35961 | 91.09469
23.84583 | 324 | 70.34462 | 91.14618
23.85416 | 324.4998 | 70.32962 | 91.19768
23.8625 | 325.0002 | 70.3147 | 91.24892
23.87083 | 325.5 | 70.29983 | 91.29997
23.87917 | 326.0004 | 70.28521 | 91.35016
23.8875 | 326.5002 | 70.27078 | 91.39971
23.89584 | 327.0006 | 70.25634 | 91.44927
23.90417 | 327.5004 | 70.2418 | 91.49921
23.9125 | 328.0002 | 70.22695 | 91.5502
23.92084 | 328.5006 | 70.21222 | 91.60076
23.92917 | 329.0004 | 70.19743 | 91.65156
23.9375 | 329.5002 | 70.18256 | 91.70262
23.94583 | 330 | 70.16749 | 91.75436
23.95416 | 330.4998 | 70.1524 | 91.80616
23.9625 | 331.0002 | 70.1375 | 91.85734
23.97083 | 331.5 | 70.12272 | 91.90809
23.97916 | 331.9998 | 70.10797 | 91.9587
23.9875 | 332.5002 | 70.09285 | 92.01063
23.99583 | 333 | 70.07689 | 92.06543
24.00417 | 333.5004 | 70.06157 | 92.11804
24.0125 | 334.0002 | 70.04659 | 92.16947
24.02084 | 334.5006 | 70.03168 | 92.22065
24.02917 | 335.0004 | 70.01678 | 92.27183
24.0375 | 335.5002 | 70.00184 | 92.32313
24.04584 | 336.0006 | 69.98688 | 92.3745
24.05417 | 336.5004 | 69.97191 | 92.42587
24.0625 | 337.0002 | 69.95688 | 92.47748
24.07083 | 337.5 | 69.94181 | 92.52923
24.07916 | 337.9998 | 69.92685 | 92.58059
24.0875 | 338.5002 | 69.91207 | 92.63134
24.09583 | 339 | 69.89724 | 92.68227
24.10416 | 339.4998 | 69.88235 | 92.73338
24.1125 | 340.0002 | 69.86741 | 92.78469
24.12083 | 340.5 | 69.85245 | 92.83606
24.12917 | 341.0004 | 69.8374 | 92.88773
24.1375 | 341.5002 | 69.82242 | 92.93916
24.14584 | 342.0006 | 69.80753 | 92.99028
24.15417 | 342.5004 | 69.7925 | 93.0419
24.1625 | 343.0002 | 69.77736 | 93.09389
24.17084 | 343.5006 | 69.76207 | 93.14638
24.17917 | 344.0004 | 69.74689 | 93.19849
24.1875 | 344.5002 | 69.73168 | 93.25073
24.19583 | 345 | 69.71664 | 93.30235
24.20416 | 345.4998 | 69.70141 | 93.35465
24.2125 | 346.0002 | 69.68607 | 93.40733
24.22083 | 346.5 | 69.67067 | 93.46019
24.22916 | 346.9998 | 69.65526 | 93.51311
24.2375 | 347.5002 | 69.63979 | 93.56623
24.24583 | 348 | 69.62434 | 93.61928
24.25417 | 348.5004 | 69.60898 | 93.67202
24.2625 | 349.0002 | 69.59366 | 93.72463
24.27084 | 349.5006 | 69.57844 | 93.77687
24.27917 | 350.0004 | 69.56323 | 93.82911
24.2875 | 350.5002 | 69.54792 | 93.88166
24.29584 | 351.0006 | 69.53258 | 93.93434
24.30417 | 351.5004 | 69.51731 | 93.98676
24.3125 | 352.0002 | 69.50197 | 94.03944
24.32083 | 352.5 | 69.48692 | 94.09112
24.32916 | 352.9998 | 69.47201 | 94.1423
24.3375 | 353.5002 | 69.45687 | 94.19429
24.34583 | 354 | 69.44133 | 94.24765
24.35416 | 354.4998 | 69.42579 | 94.30101
24.3625 | 355.0002 | 69.41048 | 94.35356
24.37083 | 355.5 | 69.39534 | 94.40555
24.37917 | 356.0004 | 69.38015 | 94.45773
24.3875 | 356.5002 | 69.36479 | 94.51047
24.39584 | 357.0006 | 69.34937 | 94.56339
24.40417 | 357.5004 | 69.33414 | 94.6157
24.4125 | 358.0002 | 69.31901 | 94.66762
24.42084 | 358.5006 | 69.30395 | 94.71936
24.42917 | 359.0004 | 69.28889 | 94.77104
24.4375 | 359.5002 | 69.27388 | 94.8226
24.44583 | 360 | 69.25886 | 94.87415
24.45416 | 360.4998 | 69.24383 | 94.92577
24.4625 | 361.0002 | 69.22891 | 94.97701
24.47083 | 361.5 | 69.21389 | 95.02856
24.47916 | 361.9998 | 69.19881 | 95.08037
24.4875 | 362.5002 | 69.18359 | 95.13261
24.49583 | 363 | 69.16834 | 95.18497
24.50417 | 363.5004 | 69.15309 | 95.23734
24.5125 | 364.0002 | 69.13767 | 95.29026
24.52084 | 364.5006 | 69.12233 | 95.34294
24.52917 | 365.0004 | 69.10719 | 95.39493
24.5375 | 365.5002 | 69.09201 | 95.44704
24.54584 | 366.0006 | 69.0768 | 95.49928
24.55417 | 366.5004 | 69.06166 | 95.55127
24.5625 | 367.0002 | 69.04626 | 95.60413
24.57083 | 367.5 | 69.03083 | 95.65712
24.57916 | 367.9998 | 69.01549 | 95.7098
24.5875 | 368.5002 | 69.00033 | 95.76185
24.59583 | 369 | 68.98511 | 95.81409
24.60416 | 369.4998 | 68.96973 | 95.86689
24.6125 | 370.0002 | 68.95432 | 95.91982
24.62083 | 370.5 | 68.93914 | 95.97193
24.62917 | 371.0004 | 68.92425 | 96.02305
24.6375 | 371.5002 | 68.90937 | 96.07417
24.64584 | 372.0006 | 68.89419 | 96.12628
24.65417 | 372.5004 | 68.87923 | 96.17765
24.6625 | 373.0002 | 68.86427 | 96.22902
24.67084 | 373.5006 | 68.84923 | 96.28063
24.67917 | 374.0004 | 68.83409 | 96.33262
24.6875 | 374.5002 | 68.81899 | 96.38449
24.69583 | 375 | 68.8039 | 96.43629
24.70416 | 375.4998 | 68.78883 | 96.48803
24.7125 | 376.0002 | 68.77381 | 96.53959
24.72083 | 376.5 | 68.75873 | 96.59139
24.72916 | 376.9998 | 68.74369 | 96.64301
24.7375 | 377.5002 | 68.72872 | 96.69444
24.74583 | 378 | 68.71376 | 96.7458
24.75417 | 378.5004 | 68.69865 | 96.79767
24.7625 | 379.0002 | 68.68354 | 96.84953
24.77084 | 379.5006 | 68.66873 | 96.9004
24.77917 | 380.0004 | 68.65393 | 96.95121
24.7875 | 380.5002 | 68.63906 | 97.00226
24.79584 | 381.0006 | 68.62425 | 97.05313
24.80417 | 381.5004 | 68.60945 | 97.10394
24.8125 | 382.0002 | 68.59473 | 97.15449
24.82083 | 382.5 | 68.58002 | 97.20499
24.82916 | 382.9998 | 68.56528 | 97.25561
24.8375 | 383.5002 | 68.55077 | 97.30541
24.84583 | 384 | 68.53634 | 97.35497
24.85416 | 384.4998 | 68.5219 | 97.40453
24.8625 | 385.0002 | 68.50732 | 97.45459
24.87083 | 385.5 | 68.49273 | 97.50471
24.87917 | 386.0004 | 68.47831 | 97.55421
24.8875 | 386.5002 | 68.46422 | 97.60258
24.89584 | 387.0006 | 68.45035 | 97.65021
24.90417 | 387.5004 | 68.43644 | 97.69796
24.9125 | 388.0002 | 68.42243 | 97.74609
24.92084 | 388.5006 | 68.40839 | 97.79427
24.92917 | 389.0004 | 68.39436 | 97.84246
24.9375 | 389.5002 | 68.38049 | 97.89009
24.94583 | 390 | 68.36662 | 97.93771
24.95416 | 390.4998 | 68.35271 | 97.98547
24.9625 | 391.0002 | 68.33886 | 98.03303
24.97083 | 391.5 | 68.32537 | 98.07935
24.97916 | 391.9998 | 68.3119 | 98.1256
24.9875 | 392.5002 | 68.29835 | 98.17211
24.99583 | 393 | 68.2851 | 98.21761
25.00417 | 393.5004 | 68.27199 | 98.26262
25.0125 | 394.0002 | 68.25886 | 98.30769
25.02084 | 394.5006 | 68.24581 | 98.35251
25.02917 | 395.0004 | 68.2329 | 98.39684
25.0375 | 395.5002 | 68.22021 | 98.44041
25.04584 | 396.0006 | 68.20754 | 98.48392
25.05417 | 396.5004 | 68.19484 | 98.5275
25.0625 | 397.0002 | 68.18217 | 98.57101
25.07083 | 397.5 | 68.16952 | 98.61446
25.07916 | 397.9998 | 68.15704 | 98.65729
25.0875 | 398.5002 | 68.14461 | 98.69999
25.09583 | 399 | 68.13217 | 98.74269
25.10416 | 399.4998 | 68.11973 | 98.78539
25.1125 | 400.0002 | 68.10739 | 98.82778
25.12083 | 400.5 | 68.09504 | 98.87017
25.12917 | 401.0004 | 68.08282 | 98.91213
25.1375 | 401.5002 | 68.07082 | 98.95333
25.14584 | 402.0006 | 68.05873 | 98.99485
25.15417 | 402.5004 | 68.04671 | 99.03612
25.1625 | 403.0002 | 68.03473 | 99.07726
25.17084 | 403.5006 | 68.02276 | 99.11834
25.17917 | 404.0004 | 68.01087 | 99.15918
25.1875 | 404.5002 | 67.99936 | 99.1987
25.19583 | 405 | 67.98785 | 99.23822
25.20416 | 405.4998 | 67.9763 | 99.27787
25.2125 | 406.0002 | 67.96479 | 99.31739
25.22083 | 406.5 | 67.95346 | 99.35629
25.22916 | 406.9998 | 67.94226 | 99.39475
25.2375 | 407.5002 | 67.93099 | 99.43346
25.24583 | 408 | 67.91978 | 99.47193
25.25417 | 408.5004 | 67.9088 | 99.50964
25.2625 | 409.0002 | 67.89809 | 99.54642
25.27084 | 409.5006 | 67.88759 | 99.58245
25.27917 | 410.0004 | 67.87712 | 99.61842
25.2875 | 410.5002 | 67.86675 | 99.65402
25.29584 | 411.0006 | 67.85649 | 99.68924
25.30417 | 411.5004 | 67.84642 | 99.72384
25.3125 | 412.0002 | 67.8365 | 99.75787
25.32083 | 412.5 | 67.8267 | 99.79154
25.32916 | 412.9998 | 67.81695 | 99.82501
25.3375 | 413.5002 | 67.80726 | 99.8583
25.34583 | 414 | 67.79767 | 99.89122
25.35416 | 414.4998 | 67.78825 | 99.92357
25.3625 | 415.0002 | 67.77906 | 99.95511
25.37083 | 415.5 | 67.77002 | 99.98616
25.37917 | 416.0004 | 67.76123 | 100.0163
25.3875 | 416.5002 | 67.75248 | 100.0464
25.39584 | 417.0006 | 67.74386 | 100.076
25.40417 | 417.5004 | 67.73541 | 100.105
25.4125 | 418.0002 | 67.72717 | 100.1333
25.42084 | 418.5006 | 67.71895 | 100.1615
25.42917 | 419.0004 | 67.71083 | 100.1894
25.4375 | 419.5002 | 67.70279 | 100.217
25.44583 | 420 | 67.69496 | 100.2439
25.45416 | 420.4998 | 67.68728 | 100.2702
25.4625 | 421.0002 | 67.67967 | 100.2964
25.47083 | 421.5 | 67.67227 | 100.3218
25.47916 | 421.9998 | 67.66504 | 100.3466
25.4875 | 422.5002 | 67.65798 | 100.3708
25.49583 | 423 | 67.65077 | 100.3956
25.50417 | 423.5004 | 67.64354 | 100.4204
25.5125 | 424.0002 | 67.63646 | 100.4447
25.52084 | 424.5006 | 67.62964 | 100.4682
25.52917 | 425.0004 | 67.62292 | 100.4912
25.5375 | 425.5002 | 67.61611 | 100.5146
25.54584 | 426.0006 | 67.60947 | 100.5374
25.55417 | 426.5004 | 67.60324 | 100.5588
25.5625 | 427.0002 | 67.59707 | 100.58
25.57083 | 427.5 | 67.59102 | 100.6008
25.57916 | 427.9998 | 67.58525 | 100.6206
25.5875 | 428.5002 | 67.57945 | 100.6405
25.59583 | 429 | 67.57379 | 100.6599
25.60416 | 429.4998 | 67.56842 | 100.6784
25.6125 | 430.0002 | 67.56297 | 100.6971
25.62083 | 430.5 | 67.5575 | 100.7158
25.62917 | 431.0004 | 67.55218 | 100.7341
25.6375 | 431.5002 | 67.54721 | 100.7512
25.64584 | 432.0006 | 67.5422 | 100.7684
25.65417 | 432.5004 | 67.53701 | 100.7862
25.6625 | 433.0002 | 67.53181 | 100.804
25.67084 | 433.5006 | 67.52691 | 100.8209
25.67916 | 433.9998 | 67.52226 | 100.8368
25.6875 | 434.5002 | 67.51769 | 100.8525
25.69584 | 435.0006 | 67.5131 | 100.8683
25.70416 | 435.4998 | 67.50859 | 100.8838
25.7125 | 436.0002 | 67.50422 | 100.8988
25.72083 | 436.5 | 67.49981 | 100.9139
25.72916 | 436.9998 | 67.49547 | 100.9288
25.7375 | 437.5002 | 67.49124 | 100.9434
25.74583 | 438 | 67.48722 | 100.9571
25.75417 | 438.5004 | 67.4833 | 100.9706
25.7625 | 439.0002 | 67.47913 | 100.9849
25.77084 | 439.5006 | 67.47471 | 101.0001
25.77917 | 440.0004 | 67.47057 | 101.0143
25.7875 | 440.5002 | 67.46654 | 101.0281
25.79584 | 441.0006 | 67.46253 | 101.0419
25.80416 | 441.4998 | 67.45872 | 101.055
25.8125 | 442.0002 | 67.45503 | 101.0677
25.82084 | 442.5006 | 67.45146 | 101.0799
25.82916 | 442.9998 | 67.44799 | 101.0919
25.8375 | 443.5002 | 67.44448 | 101.1039
25.84583 | 444 | 67.44102 | 101.1158
25.85416 | 444.4998 | 67.4376 | 101.1275
25.8625 | 445.0002 | 67.4341 | 101.1395
25.87083 | 445.5 | 67.43034 | 101.1524
25.87917 | 446.0004 | 67.42631 | 101.1663
25.8875 | 446.5002 | 67.42241 | 101.1797
25.89584 | 447.0006 | 67.41878 | 101.1922
25.90417 | 447.5004 | 67.41536 | 101.2039
25.9125 | 448.0002 | 67.41217 | 101.2148
25.92084 | 448.5006 | 67.40919 | 101.2251
25.92916 | 448.9998 | 67.40638 | 101.2347
25.9375 | 449.5002 | 67.40353 | 101.2445
25.94584 | 450.0006 | 67.40046 | 101.2551
25.95416 | 450.4998 | 67.3975 | 101.2652
25.9625 | 451.0002 | 67.39459 | 101.2752
25.97083 | 451.5 | 67.39181 | 101.2847
25.97916 | 451.9998 | 67.38918 | 101.2938
25.9875 | 452.5002 | 67.38659 | 101.3027
25.99583 | 453 | 67.38395 | 101.3117
26.00417 | 453.5004 | 67.38148 | 101.3202
26.0125 | 454.0002 | 67.37909 | 101.3284
26.02084 | 454.5006 | 67.37665 | 101.3368
26.02917 | 455.0004 | 67.37419 | 101.3453
26.0375 | 455.5002 | 67.37161 | 101.3541
26.04584 | 456.0006 | 67.36894 | 101.3633
26.05416 | 456.4998 | 67.36631 | 101.3723
26.0625 | 457.0002 | 67.36373 | 101.3812
26.07084 | 457.5006 | 67.36122 | 101.3898
26.07916 | 457.9998 | 67.35886 | 101.3979
26.0875 | 458.5002 | 67.35647 | 101.4061
26.09583 | 459 | 67.35429 | 101.4136
26.10416 | 459.4998 | 67.35211 | 101.4211
26.1125 | 460.0002 | 67.34995 | 101.4285
26.12083 | 460.5 | 67.3479 | 101.4355
26.12917 | 461.0004 | 67.34583 | 101.4426
26.1375 | 461.5002 | 67.34368 | 101.45
26.14584 | 462.0006 | 67.34167 | 101.4569
26.15417 | 462.5004 | 67.33982 | 101.4633
26.1625 | 463.0002 | 67.33802 | 101.4694
26.17084 | 463.5006 | 67.33609 | 101.476
26.17916 | 463.9998 | 67.33421 | 101.4825
26.1875 | 464.5002 | 67.33245 | 101.4886
26.19584 | 465.0006 | 67.33088 | 101.4939
26.20416 | 465.4998 | 67.32923 | 101.4996
26.2125 | 466.0002 | 67.32742 | 101.5058
26.22083 | 466.5 | 67.32567 | 101.5118
26.22916 | 466.9998 | 67.32391 | 101.5179
26.2375 | 467.5002 | 67.32211 | 101.524
26.24583 | 468 | 67.3203 | 101.5303
26.25417 | 468.5004 | 67.31848 | 101.5365
26.2625 | 469.0002 | 67.31679 | 101.5423
26.27084 | 469.5006 | 67.31514 | 101.548
26.27917 | 470.0004 | 67.31358 | 101.5533
26.2875 | 470.5002 | 67.31204 | 101.5586
26.29584 | 471.0006 | 67.31046 | 101.5641
26.30416 | 471.4998 | 67.30875 | 101.5699
26.3125 | 472.0002 | 67.30695 | 101.5761
26.32084 | 472.5006 | 67.30519 | 101.5821
26.32916 | 472.9998 | 67.30349 | 101.588
26.3375 | 473.5002 | 67.30189 | 101.5935
26.34583 | 474 | 67.30051 | 101.5982
26.35416 | 474.4998 | 67.29938 | 101.6021
26.3625 | 475.0002 | 67.29811 | 101.6065
26.37083 | 475.5 | 67.29655 | 101.6118
26.37917 | 476.0004 | 67.29497 | 101.6172
26.3875 | 476.5002 | 67.29359 | 101.622
26.39584 | 477.0006 | 67.29236 | 101.6262
26.40417 | 477.5004 | 67.29105 | 101.6307
26.4125 | 478.0002 | 67.2896 | 101.6357
26.42084 | 478.5006 | 67.28827 | 101.6402
26.42916 | 478.9998 | 67.28709 | 101.6443
26.4375 | 479.5002 | 67.28588 | 101.6485
26.44584 | 480.0006 | 67.28464 | 101.6527
26.45416 | 480.4998 | 67.28335 | 101.6571
26.4625 | 481.0002 | 67.28206 | 101.6616
26.47083 | 481.5 | 67.28083 | 101.6658
26.47916 | 481.9998 | 67.27959 | 101.67
26.4875 | 482.5002 | 67.2783 | 101.6745
26.49583 | 483 | 67.27698 | 101.679
26.50417 | 483.5004 | 67.27585 | 101.6829
26.5125 | 484.0002 | 67.27469 | 101.6869
26.52084 | 484.5006 | 67.27357 | 101.6907
26.52917 | 485.0004 | 67.27246 | 101.6945
26.5375 | 485.5002 | 67.27137 | 101.6983
26.54584 | 486.0006 | 67.27039 | 101.7017
26.55416 | 486.4998 | 67.26928 | 101.7055
26.5625 | 487.0002 | 67.26808 | 101.7096
26.57084 | 487.5006 | 67.26703 | 101.7132
26.57916 | 487.9998 | 67.26605 | 101.7165
26.5875 | 488.5002 | 67.26507 | 101.7199
26.59583 | 489 | 67.26423 | 101.7228
26.60416 | 489.4998 | 67.26334 | 101.7258
26.6125 | 490.0002 | 67.26227 | 101.7295
26.62083 | 490.5 | 67.26127 | 101.7329
26.62917 | 491.0004 | 67.26037 | 101.7361
26.6375 | 491.5002 | 67.25951 | 101.739
26.64584 | 492.0006 | 67.25866 | 101.7419
26.65417 | 492.5004 | 67.25783 | 101.7448
26.6625 | 493.0002 | 67.25704 | 101.7475
26.67084 | 493.5006 | 67.25621 | 101.7503
26.67916 | 493.9998 | 67.25546 | 101.7529
26.6875 | 494.5002 | 67.25483 | 101.7551
26.69584 | 495.0006 | 67.25407 | 101.7577
26.70416 | 495.4998 | 67.25309 | 101.7611
26.7125 | 496.0002 | 67.25205 | 101.7646
26.72083 | 496.5 | 67.25103 | 101.7681
26.72916 | 496.9998 | 67.25011 | 101.7713
26.7375 | 497.5002 | 67.24926 | 101.7742
26.74583 | 498 | 67.24847 | 101.7769
26.75417 | 498.5004 | 67.24775 | 101.7794
26.7625 | 499.0002 | 67.24706 | 101.7818
26.77084 | 499.5006 | 67.24633 | 101.7842
26.77917 | 500.0004 | 67.24568 | 101.7865
26.7875 | 500.5002 | 67.2451 | 101.7885
26.79584 | 501.0006 | 67.24443 | 101.7908
26.80416 | 501.4998 | 67.24365 | 101.7935
26.8125 | 502.0002 | 67.24277 | 101.7965
26.82084 | 502.5006 | 67.24207 | 101.7989
26.82916 | 502.9998 | 67.24141 | 101.8011
26.8375 | 503.5002 | 67.24081 | 101.8032
26.84583 | 504 | 67.24016 | 101.8054
26.85416 | 504.4998 | 67.23956 | 101.8075
26.8625 | 505.0002 | 67.239 | 101.8094
26.87083 | 505.5 | 67.23842 | 101.8114
26.87917 | 506.0004 | 67.23773 | 101.8138
26.8875 | 506.5002 | 67.23711 | 101.8159
26.89584 | 507.0006 | 67.23655 | 101.8178
26.90417 | 507.5004 | 67.23604 | 101.8196
26.9125 | 508.0002 | 67.23549 | 101.8215
26.92084 | 508.5006 | 67.23497 | 101.8233
26.92916 | 508.9998 | 67.23451 | 101.8248
26.9375 | 509.5002 | 67.23404 | 101.8265
26.94584 | 510.0006 | 67.23359 | 101.828
26.95416 | 510.4998 | 67.23319 | 101.8294
26.9625 | 511.0002 | 67.23281 | 101.8307
26.97083 | 511.5 | 67.23246 | 101.8319
26.97916 | 511.9998 | 67.23212 | 101.8331
26.9875 | 512.5002 | 67.23186 | 101.8339
26.99583 | 513 | 67.23163 | 101.8347
27.00417 | 513.5004 | 67.23137 | 101.8356
27.0125 | 514.0002 | 67.23103 | 101.8368
27.02084 | 514.5006 | 67.23072 | 101.8379
27.02917 | 515.0004 | 67.23048 | 101.8387
27.0375 | 515.5002 | 67.23021 | 101.8396
27.04584 | 516.0006 | 67.22996 | 101.8405
27.05416 | 516.4998 | 67.22965 | 101.8415
27.0625 | 517.0002 | 67.22945 | 101.8422
27.07084 | 517.5006 | 67.22937 | 101.8425
27.07916 | 517.9998 | 67.22936 | 101.8425
27.0875 | 518.5002 | 67.22923 | 101.843
27.09583 | 519 | 67.22908 | 101.8435
27.10416 | 519.4998 | 67.22892 | 101.844
27.1125 | 520.0002 | 67.22878 | 101.8445
27.12083 | 520.5 | 67.22865 | 101.845
27.12917 | 521.0004 | 67.2283 | 101.8462
27.1375 | 521.5002 | 67.22789 | 101.8476
27.14584 | 522.0006 | 67.22767 | 101.8483
27.15417 | 522.5004 | 67.22758 | 101.8486
27.1625 | 523.0002 | 67.22743 | 101.8491
27.17084 | 523.5006 | 67.22721 | 101.8499
27.17916 | 523.9998 | 67.22683 | 101.8512
27.1875 | 524.5002 | 67.22649 | 101.8524
27.19584 | 525.0006 | 67.22629 | 101.8531
27.20416 | 525.4998 | 67.22618 | 101.8534
27.2125 | 526.0002 | 67.22603 | 101.8539
27.22083 | 526.5 | 67.22573 | 101.855
27.22916 | 526.9998 | 67.22538 | 101.8562
27.2375 | 527.5002 | 67.22498 | 101.8576
27.24583 | 528 | 67.22465 | 101.8587
27.25417 | 528.5004 | 67.22438 | 101.8596
27.2625 | 529.0002 | 67.22418 | 101.8603
27.27084 | 529.5006 | 67.22415 | 101.8604
27.27917 | 530.0004 | 67.22415 | 101.8604
27.2875 | 530.5002 | 67.2242 | 101.8602
27.29584 | 531.0006 | 67.22411 | 101.8606
27.30416 | 531.4998 | 67.22402 | 101.8609
27.3125 | 532.0002 | 67.22407 | 101.8607
27.32084 | 532.5006 | 67.224 | 101.8609
27.32916 | 532.9998 | 67.22406 | 101.8607
27.3375 | 533.5002 | 67.22411 | 101.8606
27.34583 | 534 | 67.22407 | 101.8607
27.35416 | 534.4998 | 67.22418 | 101.8603
27.3625 | 535.0002 | 67.22436 | 101.8597
27.37083 | 535.5 | 67.22433 | 101.8598
27.37917 | 536.0004 | 67.22436 | 101.8597
27.3875 | 536.5002 | 67.22449 | 101.8592
27.39584 | 537.0006 | 67.22462 | 101.8588
27.40417 | 537.5004 | 67.22462 | 101.8588
27.4125 | 538.0002 | 67.22462 | 101.8588
27.42084 | 538.5006 | 67.22462 | 101.8588
27.42916 | 538.9998 | 67.22455 | 101.8591
27.4375 | 539.5002 | 67.22444 | 101.8594
27.44584 | 540.0006 | 67.22444 | 101.8594
27.45416 | 540.4998 | 67.22455 | 101.8591
27.4625 | 541.0002 | 67.22458 | 101.8589
27.47083 | 541.5 | 67.22471 | 101.8585
27.47916 | 541.9998 | 67.22485 | 101.858
27.4875 | 542.5002 | 67.22507 | 101.8572
27.49583 | 543 | 67.2252 | 101.8568
27.50417 | 543.5004 | 67.22533 | 101.8564
27.5125 | 544.0002 | 67.22542 | 101.8561
27.52084 | 544.5006 | 67.22538 | 101.8562
27.52917 | 545.0004 | 67.22538 | 101.8562
27.5375 | 545.5002 | 67.22542 | 101.8561
27.54584 | 546.0006 | 67.22538 | 101.8562
27.55416 | 546.4998 | 67.22524 | 101.8567
27.5625 | 547.0002 | 67.22496 | 101.8576
27.57084 | 547.5006 | 67.22476 | 101.8583
27.57916 | 547.9998 | 67.22475 | 101.8584
27.5875 | 548.5002 | 67.22476 | 101.8583
27.59583 | 549 | 67.22496 | 101.8576
27.60416 | 549.4998 | 67.22513 | 101.8571
27.6125 | 550.0002 | 67.2254 | 101.8561
27.62083 | 550.5 | 67.22563 | 101.8553
27.62917 | 551.0004 | 67.22582 | 101.8547
27.6375 | 551.5002 | 67.22593 | 101.8543
27.64584 | 552.0006 | 67.22585 | 101.8546
27.65417 | 552.5004 | 67.22582 | 101.8547
27.6625 | 553.0002 | 67.22582 | 101.8547
27.67084 | 553.5006 | 67.22578 | 101.8548
27.67916 | 553.9998 | 67.22556 | 101.8556
27.6875 | 554.5002 | 67.22545 | 101.8559
27.69584 | 555.0006 | 67.2256 | 101.8554
27.70416 | 555.4998 | 67.22567 | 101.8552
27.7125 | 556.0002 | 67.2256 | 101.8554
27.72083 | 556.5 | 67.22533 | 101.8564
27.72916 | 556.9998 | 67.22514 | 101.857
27.7375 | 557.5002 | 67.22516 | 101.8569
27.74583 | 558 | 67.22509 | 101.8572
27.75417 | 558.5004 | 67.22487 | 101.8579
27.7625 | 559.0002 | 67.22462 | 101.8588
27.77084 | 559.5006 | 67.22447 | 101.8593
27.77917 | 560.0004 | 67.2244 | 101.8596
27.7875 | 560.5002 | 67.22449 | 101.8592
27.79584 | 561.0006 | 67.22455 | 101.8591
27.80416 | 561.4998 | 67.22455 | 101.8591
27.8125 | 562.0002 | 67.22455 | 101.8591
27.82084 | 562.5006 | 67.22431 | 101.8599
27.82916 | 562.9998 | 67.22427 | 101.86
27.8375 | 563.5002 | 67.22424 | 101.8601
27.84583 | 564 | 67.22406 | 101.8607
27.85416 | 564.4998 | 67.22371 | 101.8619
27.8625 | 565.0002 | 67.22349 | 101.8627
27.87083 | 565.5 | 67.22322 | 101.8636
27.87917 | 566.0004 | 67.22297 | 101.8645
27.8875 | 566.5002 | 67.2228 | 101.865
27.89584 | 567.0006 | 67.22277 | 101.8652
27.90417 | 567.5004 | 67.2228 | 101.865
27.9125 | 568.0002 | 67.22277 | 101.8652
27.92084 | 568.5006 | 67.22266 | 101.8655
27.92916 | 568.9998 | 67.22251 | 101.866
27.9375 | 569.5002 | 67.22219 | 101.8672
27.94584 | 570.0006 | 67.22159 | 101.8692
27.95416 | 570.4998 | 67.22108 | 101.871
27.9625 | 571.0002 | 67.22082 | 101.8718
27.97083 | 571.5 | 67.22041 | 101.8733
27.97916 | 571.9998 | 67.22001 | 101.8746
27.9875 | 572.5002 | 67.21966 | 101.8758
27.99583 | 573 | 67.21935 | 101.8769
28.00417 | 573.5004 | 67.21906 | 101.8779
28.0125 | 574.0002 | 67.21881 | 101.8788
28.02084 | 574.5006 | 67.21857 | 101.8796
28.02917 | 575.0004 | 67.21828 | 101.8806
28.0375 | 575.5002 | 67.21792 | 101.8818
28.04584 | 576.0006 | 67.21779 | 101.8822
28.05416 | 576.4998 | 67.21777 | 101.8823
28.0625 | 577.0002 | 67.21776 | 101.8824
28.07084 | 577.5006 | 67.21759 | 101.8829